## Sheet1
GRADE | ROUTE | C_Min | C_Max | Mn_Min | Mn_Max | Si_Min | Si_Max | Al_Min | Al_Max | N_Min | N_Max | S_Min | S_Max | C_Target | Mn_Target | Si_Target | Al_Target
SAE10B21 | VD | 0.19 | 0.22 | 0.82 | 0.88 | 0.16 | 0.26 | 0.02 | 0.04 |  | 70 |  | 0.01 | 0.205 | 0.85 | 0.21 | 0.03
SAE10B21-S | VD | 0.18 | 0.21 | 0.8 | 0.9 | 0.1 | 0.2 | 0.02 | 0.04 |  | 65 |  | 0.01 | 0.195 | 0.85 | 0.15 | 0.03
SAE15B25 | VD | 0.25 | 0.28 | 0.95 | 1.05 | 0.15 | 0.25 | 0.02 | 0.035 |  | 70 |  | 0.01 | 0.265 | 1 | 0.2 | 0.0275
SAE15B25-S | VD | 0.24 | 0.27 | 0.95 | 1.05 | 0.1 | 0.2 | 0.025 | 0.04 |  | 70 |  | 0.01 | 0.255 | 1 | 0.15 | 0.0325
SAE10B28 | VD | 0.27 | 0.31 | 0.85 | 0.95 |  | 0.05 | 0.025 | 0.04 |  | 75 |  | 0.015 | 0.29 | 0.9 |  | 0.0325
10B35-S | VD | 0.32 | 0.35 | 0.65 | 0.75 | 0.1 | 0.2 | 0.025 | 0.04 |  | 70 |  | 0.01 | 0.335 | 0.7 | 0.15 | 0.0325
10B35-H | VD | 0.32 | 0.35 | 0.72 | 0.8 | 0.1 | 0.2 | 0.025 | 0.04 |  | 70 |  | 0.02 | 0.335 | 0.76 | 0.15 | 0.0325
10B35-SS | VD | 0.32 | 0.35 | 0.75 | 0.8 | 0.15 | 0.25 | 0.025 | 0.04 |  | 70 |  | 0.01 | 0.335 | 0.775 | 0.2 | 0.0325
10B35-HS | VD | 0.32 | 0.35 | 0.75 | 0.8 | 0.15 | 0.25 | 0.025 | 0.04 |  | 70 |  | 0.01 | 0.335 | 0.775 | 0.2 | 0.0325
10B35S3 | VD | 0.33 | 0.37 | 0.78 | 0.88 | 0.15 | 0.25 | 0.025 | 0.04 |  | 75 |  | 0.01 | 0.35 | 0.83 | 0.2 | 0.0325
10B35LSi | VD | 0.33 | 0.36 | 0.76 | 0.86 |  | 0.05 | 0.02 | 0.035 |  | 70 |  | 0.01 | 0.345 | 0.81 |  | 0.0275
10B35-H23 | VD | 0.34 | 0.36 | 0.75 | 0.82 | 0.15 | 0.25 | 0.028 | 0.04 | 50 | 65 |  | 0.006 | 0.35 | 0.785 | 0.2 | 0.034
15B41 | VD | 0.39 | 0.42 | 1.45 | 1.53 | 0.15 | 0.25 | 0.025 | 0.04 |  | 70 |  | 0.01 | 0.405 | 1.49 | 0.2 | 0.0325
HC36/40 | NVD | 0.36 | 0.4 | 0.6 | 0.66 | 0.1 | 0.2 |  |  |  | 70 |  | 0.02 | 0.38 | 0.63 | 0.15
HC41/45 | NVD | 0.41 | 0.45 | 0.6 | 0.7 | 0.15 | 0.25 |  |  |  | 70 |  | 0.02 | 0.43 | 0.65 | 0.2
HC46/50 | NVD | 0.46 | 0.5 | 0.6 | 0.7 | 0.15 | 0.25 |  |  |  | 70 |  | 0.02 | 0.48 | 0.65 | 0.2
HC51/55 | NVD | 0.51 | 0.55 | 0.6 | 0.7 | 0.15 | 0.25 |  |  |  | 75 |  | 0.02 | 0.53 | 0.65 | 0.2
HC56/60 | NVD | 0.57 | 0.6 | 0.6 | 0.7 | 0.15 | 0.25 |  |  |  | 75 |  | 0.02 | 0.585 | 0.65 | 0.2
HC61/65 | NVD | 0.62 | 0.65 | 0.62 | 0.7 | 0.2 | 0.3 |  |  |  | 75 |  | 0.02 | 0.635 | 0.66 | 0.25
HC66/70 | NVD | 0.66 | 0.7 | 0.65 | 0.75 | 0.2 | 0.3 |  |  |  | 70 |  | 0.02 | 0.68 | 0.7 | 0.25
HC71/75 | VD | 0.71 | 0.75 | 0.7 | 0.8 | 0.2 | 0.3 |  |  |  | 70 |  | 0.02 | 0.73 | 0.75 | 0.25
HC76/80 | VD | 0.76 | 0.8 | 0.72 | 0.82 | 0.2 | 0.3 |  |  |  | 70 |  | 0.02 | 0.78 | 0.77 | 0.25
HC81/85 | VD | 0.81 | 0.85 | 0.72 | 0.82 | 0.2 | 0.3 |  |  |  | 75 |  | 0.02 | 0.83 | 0.77 | 0.25
HC81/85(P) | VD | 0.82 | 0.85 | 0.7 | 0.8 | 0.15 | 0.25 |  |  |  | 70 |  | 0.02 | 0.835 | 0.75 | 0.2
HC32AX | VD
HC42AX | VD | 0.41 | 0.44 | 0.5 | 0.6 | 0.15 | 0.25 |  |  |  | 60 |  | 0.015 | 0.425 | 0.55 | 0.2
HC56AX | VD | 0.54 | 0.58 | 0.5 | 0.6 | 0.11 | 0.24 |  |  |  | 60 |  | 0.015 | 0.56 | 0.55 | 0.175
HC62AX | VD | 0.61 | 0.64 | 0.51 | 0.58 | 0.1 | 0.25 |  |  |  | 65 |  | 0.01 | 0.625 | 0.545 | 0.175
HC66AX | VD | 0.64 | 0.68 | 0.5 | 0.6 | 0.11 | 0.24 |  |  |  | 60 |  | 0.015 | 0.66 | 0.55 | 0.175
HC76AX | VD | 0.74 | 0.78 | 0.5 | 0.6 | 0.11 | 0.24 |  |  |  | 60 |  | 0.015 | 0.76 | 0.55 | 0.175
HC82AX | VD | 0.8 | 0.84 | 0.5 | 0.6 | 0.11 | 0.24 |  |  |  | 60 |  | 0.015 | 0.82 | 0.55 | 0.175
HC38BX | VD | [9 empty] | 60
HC42BX | VD | 0.4 | 0.44 | 0.71 | 0.8 | 0.15 | 0.25 |  |  |  | 65 |  | 0.015 | 0.42 | 0.755 | 0.2
HC52BX | VD | 0.5 | 0.54 | 0.71 | 0.8 | 0.15 | 0.25 |  |  |  | 60 |  | 0.015 | 0.52 | 0.755 | 0.2
HC58BX | VD | 0.55 | 0.59 | 0.71 | 0.8 | 0.1 | 0.25 |  |  |  | 60 |  | 0.015 | 0.57 | 0.755 | 0.175
HC62BX | VD | 0.6 | 0.64 | 0.71 | 0.8 | 0.1 | 0.25 |  |  |  | 60 |  | 0.015 | 0.62 | 0.755 | 0.175
HC68BX | VD | 0.66 | 0.69 | 0.71 | 0.8 | 0.1 | 0.25 |  |  |  | 60 |  | 0.015 | 0.675 | 0.755 | 0.175
HC72BX | VD | 0.71 | 0.74 | 0.71 | 0.8 | 0.15 | 0.25 |  |  |  | 60 |  | 0.015 | 0.725 | 0.755 | 0.2
HC78BX | VD | 0.75 | 0.79 | 0.71 | 0.79 | 0.15 | 0.25 |  |  |  | 65 |  | 0.015 | 0.77 | 0.75 | 0.2
HC82BX | VD | 0.8 | 0.84 | 0.71 | 0.8 | 0.15 | 0.25 |  |  |  | 60 |  | 0.015 | 0.82 | 0.755 | 0.2
HC86BX | VD | 0.84 | 0.87 | 0.73 | 0.78 | 0.15 | 0.25 |  |  |  | 60 |  | 0.015 | 0.855 | 0.755 | 0.2
HC88BX | VD | 0.85 | 0.89 | 0.71 | 0.8 | 0.15 | 0.25 |  |  |  | 60 |  | 0.015 | 0.87 | 0.755 | 0.2
HC82BCRX | VD | 0.8 | 0.84 | 0.71 | 0.8 | 0.15 | 0.25 |  |  |  | 60 |  | 0.01 | 0.82 | 0.755 | 0.2
HX82BCRX-V | VD | 0.81 | 0.85 | 0.82 | 0.89 | 0.16 | 0.26 |  |  |  | 65 |  | 0.015 | 0.83 | 0.855 | 0.21
SAE4140 | VD | 0.38 | 0.42 | 0.8 | 0.9 | 0.2 | 0.3 | 0.025 | 0.04 |  | 75 |  | 0.01 | 0.4 | 0.85 | 0.25 | 0.0325
SAE5140 | VD | 0.39 | 0.42 | 0.72 | 0.86 | 0.16 | 0.26 | 0.015 | 0.03 |  | 75 |  | 0.01 | 0.405 | 0.79 | 0.21 | 0.0225
SAE4135 | VD | 0.34 | 0.37 | 0.74 | 0.8 | 0.2 | 0.3 | 0.02 | 0.04 |  | 75 |  | 0.015 | 0.355 | 0.77 | 0.25 | 0.03
SAE1541 | VD | 0.38 | 0.42 | 1.5 | 1.6 | 0.15 | 0.25 | 0.025 | 0.04 |  | 75 |  | 0.01 | 0.4 | 1.55 | 0.2 | 0.0325
EN8A | VD | 0.35 | 0.38 | 0.72 | 0.82 | 0.15 | 0.25 | 0.02 | 0.04 |  | 75 |  | 0.015 | 0.365 | 0.77 | 0.2 | 0.03
EN8A-Cr | VD | 0.34 | 0.38 | 0.72 | 0.82 | 0.15 | 0.25 | 0.025 | 0.04 |  | 75 |  | 0.015 | 0.36 | 0.77 | 0.2 | 0.0325
EN8D | VD | 0.41 | 0.44 | 0.72 | 0.82 | 0.15 | 0.25 | 0.025 | 0.04 |  | 75 |  | 0.015 | 0.425 | 0.77 | 0.2 | 0.0325
SCM420H | VD | 0.18 | 0.21 | 0.75 | 0.85 | 0.18 | 0.32 | 0.022 | 0.038 |  | 70 | 0.012 | 0.022 | 0.195 | 0.8 | 0.25 | 0.03
EQ | VD |  | 0.08 | 0.5 | 0.6 |  | 0.03 |  | 0.01 |  | 70 |  | 0.015 |  | 0.55
EQ(N) | NVD |  | 0.08 | 0.5 | 0.6 |  | 0.03 |  | 0.01 |  | 70 |  | 0.015 |  | 0.55
JSPL WELD MIG | VD | 0.06 | 0.08 | 1.45 | 1.55 | 0.84 | 0.9 |  | 0.01 |  | 50 |  | 0.015 | 0.07 | 1.5 | 0.87
SAE52100 | VD | 0.99 | 1.05 | 0.35 | 0.45 | 0.15 | 0.25 | 0.02 | 0.04 |  | 70 |  | 0.015 | 1.02 | 0.4 | 0.2 | 0.03
EN31 | VD | 0.95 | 1.05 | 0.35 | 0.45 | 0.11 | 0.19 |  | 0.01 |  | 80 |  | 0.01 | 1 | 0.4 | 0.15
SAE9254 | VD | 0.53 | 0.56 | 0.6 | 0.7 | 1.3 | 1.4 |  | 0.012 |  | 70 |  | 0.015 | 0.545 | 0.65 | 1.35
AISI 12L14 | NVD | 0.065 | 0.09 | 1.1 | 1.17 |  | 0.05 |  | 0.01 |  | 70 | 0.28 | 0.35 | 0.0775 | 1.135
AISI 12L14-1 | NVD |  | 0.08 | 1.07 | 1.17 |  | 0.1 |  | 0.01 |  | 70 | 0.28 | 0.35 |  | 1.12
EN 1A | NVD | 0.07 | 0.1 | 1.05 | 1.2 |  | 0.05 |  | 0.01 |  | 85 | 0.23 | 0.29 | 0.085 | 1.125
19MnB4(M)HC | VD | 0.28 | 0.32 | 1 | 1.1 | 0.1 | 0.2 | 0.022 | 0.038 |  | 70 |  | 0.01 | 0.3 | 1.05 | 0.15 | 0.03