## Sheet1
GRADE | No_of_Heats
JSPHTHSV | 219
FE550DLMH | 198
ASTMA572GR50 | 159
S275HS | 146
C18 | 137
C18HMN | 128
JSPHTHS(V) | 109
SA105 | 98
JSPHTLSV | 85
JSAW5L | 63
S275LS | 62
SAE15B25 | 57
US-AC | 41
SS540HSV | 39
SA350GRLF2 | 38
JSPHTHSV(VD) | 35
SAE10B21 | 33
JSPHTLSCH | 32
HT(V) | 32
MSLVIIIA | 32
SAE4140 | 32
SS540LSV | 30
55C11 | 29
E410SHP | 28
JSAW2 | 27
SUP9(AG) | 25
JSPHTLS(V) | 25
E460STR07 | 24
HC52BX | 21
SAE1010 | 18
F-65 | 17
JSPTHHSV | 17
SAE1004 | 17
SAE1006 | 17
HC88BX | 17
US1 | 16
19MNB4MHC | 14
SAE1018 | 14
HC78ACRX | 14
SAE1541 | 14
MSL1N | 14
E450HS(V) | 13
SAE15B41 | 12
JSHTHSV | 12
SAE10B35HS | 12
SS540LS(V) | 12
JSPTHHS(V) | 12
SAE4135 | 11
SUP11A(MOD) | 11
SAE1022 | 10
SAE10B35-SS | 10
HC56AX | 10
C18HMNHT(V)HSI | 10
JSPMMnCU | 10
E450LS(V+NB) | 9
EN1APB | 8
AISI12L14-1 | 8
SUP11AMOD | 8
HC78BX | 8
AISI12L14 | 8
SAE1045 | 7
SAE9254 | 7
JSAW4 | 7
EN8D | 7
C18MMN | 7
US-1 | 7
JSPHTHS(V)VD | 6
SUP9(NVD) | 6
ASTMA572GR60 | 5
JSPMMNCU | 5
SS540HS(V) | 5
SA350GRLF3 | 5
HC42AX | 5
JSPL WELD MIG | 5
E460STRO7 | 4
EN18D | 4
JSHTHS(V) | 4
HC62AX | 4
SAE10B35S | 4
SAE10B21-S | 4
SAE10B21S | 4
MSLCR1MO | 4
HC58BX | 4
JSHTHSV(VD) | 4
ASTM572GR50 | 4
SUP9AG | 4
US1C | 4
SAE10B35H-23 | 3
C18HMNHT(NB) | 3
HC36\40 | 3
S27SLS | 3
EN1A | 3
JSPLWELDMIG | 3
JSAW69A | 3
EN31 | 3
JSPHTHSVVD | 3
SAE10B35SS | 3
SAE10B35H | 3
S275HS(VD) | 3
MSL1 | 3
SCM420H | 2
19MnB4M(HC) | 2
20MNCR5 | 2
JSHTHS(V)VD | 2
HC66/70 | 2
USAC(D1) | 2
SAP11AMOD | 2
c18HMN | 2
SAE1015-S | 2
SAE52100 | 2
SAE10B35S3 | 2
HC71/75 | 2
HC72BX | 2
HC82BCRXV | 2
HC61/65 | 2
ASTMA572GR51 | 2
EN1A(PB) | 2
15B25 | 1
18HMN | 1
E410HSV(VD) | 1
E410LS | 1
E410HS(V) | 1
C15MMN | 1
E450HSV | 1
E450LS(V+NBL | 1
EN8M | 1
FE550DLH | 1
S500 | 1
JSPMMNCUVD | 1
MSLI | 1
S275HS | 1
JSPTHHS(V)VD | 1
SAE10B35S4 | 1
SSC11 | 1
SS540HVS | 1