## Sheet1
Date | Batch Number | tap_wt_from_EAF | GRADE | VD/NVD | TAPPING_TEMP_EAF | dissolved_O2(ppm)during_tapping_from_EAF | LIFTING TEMP_LRF | POWER_LRF_process | PROCESS TIME_LRF | TEMP OPENING_LRF | avg_argon flow rate(NM^3/Hour)_LRF | AL SHOTS_LRF_kg | al ingot_kg__during_EAF_tapping | al wire_LRF_(mtr) | Al_wire_kg | Total_Al_LRF_kg | Al_LRF_(kg/ton) | anthracite_coal_add_during_EAF_TAP(kg) | SIMN_FINES | SIMN | HCFEMN_LRF | HCFESI | FESI | LOW AL FESI | Total_FESI_LRF | ANTHRACITE COAL_during_LRF_PROCESS | CPC_LRF_PROCESS | casi wire(mtr) | LIME_LRF | SPAR | EAF_End_Chemistry_C | EAF_End_Chemistry_MN | EAF_End_Chemistry_S | EAF_End_Chemistryl_SI | EAF_End_Chemistry_AL | EAF_End_Chemistry_N2 | LRF_Initial_Chemistry_C | LRF_Initial_Chemistry_MN | LRF_Initial_Chemistry_S | LRF_Initial_Chemistry_SI | LRF_Initial_Chemistry_AL | LRF_Initial_Chemistry_N2 | LRF_Final_Chemistry_C | LRF_Final_Chemistry_MN | Final_S | Final_SI | LRF_Final_Chemistry_AL | LRF_Final_Chemistry_N2 | HM_EAF | DRI_EAF | LIME_EAF | DOLO_EAF | CPC_EAF | OXY_EAF
01.04.2026 | 4615001 |  | JSPHTHS(V) | NVD |  |  | 1617 | 5000 | 36 | NR | 7.5 | 10 | 110 | 500 | 165 | 285 | 0.285 | 100 | 1600 |  | 600 |  |  |  | 0 | 100 | 50 | 150 | 1500 | 25 | [12 empty] | 0.186 | 1.34 | 0.0089 | 0.182 | 0.035 | 67 | 55.3 | 35.1 | 11.1 | 1.2 | 473 | 3154
01.04.2026 | 4615002 |  | JSPHTHS(V) | NVD |  |  | 1570 | 4620 | 54 | NR | 7.5 | 10 | 110 | 470 | 155.1 | 275.1 | 0.2751 | 100 | 1600 |  | 600 |  |  |  | 0 | 80 | 25 | 120 | 1250 | 25 | [12 empty] | 0.182 | 1.31 | 0.012 | 0.184 | 0.03 | 64 | 64.4 | 55.7 | 12.1 | 1.6 | 517 | 3191
01.04.2026 | 4615003 | 99 | JSPHTHS(V) | NVD |  |  | 1565 | 3900 | 60 | NR | 7.5 | 10 | 132 | 500 | 165 | 307 | 0.307 | 100 | 1600 |  | 550 |  |  |  | 0 | 60 | 25 | 120 | 1400 | 25 | 0.365 | 0.01 | 0.0519 | 0.001 | 0.394 | 47 | 0.111 | 0.95 | 0.063 | 0.139 | 0.017 | 51 | 0.183 | 1.31 | 0.0064 | 0.219 | 0.032 | 64 | 58.2 | 51.6 | 11.5 | 1.4 | 444 | 3799
01.04.2026 | 4615004 | 101 | JSPHTHS(V) | NVD |  |  | 1566 | 4200 | 45 | NR | 7.5 | 10 | 156 | 170 | 56.1 | 222.1 | 0.2221 | 100 | 1600 |  | 550 |  |  |  | 0 | 60 |  | 110 | 1300 | 25 | 0.562 | 0.01 | 0.0589 | 0.001 | 0.371 | 51 | 0.126 | 0.95 | 0.0539 | 0.1739 | 0.116 | 61 | 0.179 | 1.29 | 0.004 | 0.215 | 0.036 | 63 | 67.59 | 53.4 | 12.2 | 1.7 | 485 | 3709
01.04.2026 | 4615005 | 101 | JSPHTHS(V) | NVD |  |  | 1565 | 4400 | 26 | NR | 7.5 | 10 | 110 | 300 | 99 | 219 | 0.219 | 100 | 1600 |  | 600 |  |  |  | 0 | 120 | 25 | 125 | 1070 | 25 | 0.794 | 0.02 | 0.058 | 0.002 | 0.18 | 47 | 0.107 | 1.03 | 0.048 | 0.129 | 0.051 | 47 | 0.18 | 1.31 | 0.006 | 0.216 | 0.029 | 64 | 58.21 | 37.1 | 11.4 | 0.6 | 629 | 3385
01.04.2026 | 4615006 | 100 | FE550DLMH | NVD |  |  | 1620 | 6400 | 62 | NR | 7.5 | 10 | 110 | 0 | 0 | 120 | 0.12 | 100 | 1470 | [5 empty] | 0 | 80 | 75 | 130 | 1250 | 25 | 0.697 | 0.01 | 0.05 | 0.003 | 0.159 | 50 | 0.088 | 0.62 | 0.058 | 0.1409 | 0.107 | 60 | 0.195 | 0.84 | 0.0089 | 0.185 | 0.009 | 66 | 63.91 | 60.1 | 11.3 | 2.3 | 334 | 3375
01.04.2026 | 4615007 | 101 | JSPHTHS(V) | NVD |  |  | 1565 | 5000 | 60 | NR | 7.5 | 10 | 178 | 200 | 66 | 254 | 0.254 | 100 | 1600 |  | 600 |  |  |  | 0 | 80 | 25 | 120 | 1800 | 25 | 0.777 | 0.01 | 0.067 | 0.002 | 0.213 | 47 | 0.122 | 0.99 | 0.0759 | 0.161 | 0.111 | 37 | 0.175 | 1.34 | 0.006 | 0.202 | 0.033 | 63 | 59.21 | 58.4 | 11.4 | 1.7 | 320 | 3175
01.04.2026 | 4615008 | 98 | FE550DLMH | NVD |  |  | 1582 | 3000 | 35 | NR | 7.5 | 10 | 178 | 0 | 0 | 188 | 0.188 | 100 | 1200 | [5 empty] | 0 | 120 | 75 | 100 | 1000 | 25 | [6 empty] | 0.069 | 0.64 | 0.0609 | 0.1439 | 0.094 | 33 | 0.193 | 0.83 | 0.0149 | 0.189 | 0.018 | 54 | 55.64 | 38.6 | 8.2 | 0.7 | 613 | 3447
01.04.2026 | 4615009 | 100 | JSPHTHS(V) | NVD |  |  | 1565 | 3100 | 31 | NR | 7.5 | 10 | 110 | 370 | 122.1 | 242.1 | 0.2421 | 100 | 1600 |  | 600 |  |  |  | 0 | 100 | 25 | 100 | 1300 | 25 | 0.065 | 0 | 0.058 | 0.001 | 0.603 | 54 | 0.1 | 0.97 | 0.0709 | 0.14 | 0.033 | 41 | 0.172 | 1.32 | 0.006 | 0.2109 | 0.03 | 64 | 65.92 | 54.2 | 11.8 | 0.9 | 349 | 3464
01.04.2026 | 4615010 | 101 | JSPHTHS(V) | NVD |  |  | 1565 | 2920 | 31 | NR | 7.5 | 10 | 110 | 330 | 108.9 | 228.9 | 0.2289 | 100 |  | 1400 | 400 |  |  |  | 0 | 140 |  | 120 | 1250 | 25 | 0.049 | 0 | 0.056 | 0.001 | 0.518 | 64 | 0.103 | 1.03 | 0.0759 | 0.163 | 0.065 | 40 | 0.175 | 1.32 | 0.007 | 0.195 | 0.027 | 64 | 58.78 | 60 | 10.9 | 1.5 | 278 | 3166
01.04.2026 | 4615011 | 102 | JSPHTHS(V) | NVD |  |  | 1565 | 3320 | 45 | NR | 7.5 | 10 | 110 | 560 | 184.8 | 304.8 | 0.3048 | 100 |  | 1400 | 400 |  |  |  | 0 | 100 | 25 | 120 | 1500 | 25 | 0.065 | 0 | 0.0609 | 0.001 | 0.624 | 50 | 0.099 | 0.98 | 0.07 | 0.151 | 0.031 | 43 | 0.19 | 1.34 | 0.012 | 0.165 | 0.038 | 64 | 69.31 | 60.6 | 11.9 | 1.8 | 424 | 3499
01.04.2026 | 4615012 | 103 | JSPHTHS(V) | NVD |  |  | 1565 | 4982 | 52 | NR | 7.5 | 10 | 110 | 77 | 25.41 | 145.41 | 0.14541 | 100 | 1400 |  | 400 |  |  |  | 0 | 100 |  | 100 | 1400 | 25 | 0.632 | 0.01 | 0.0709 | 0.002 | 0.363 | 51 | 0.119 | 1 | 0.0759 | 0.162 | 0.095 | 32 | 0.193 | 1.34 | 0.0089 | 0.198 | 0.033 | 68 | 60.25 | 59.4 | 11.7 | 1.6 | 375 | 3238
01.04.2026 | 4615013 | 98 | JSPHTHS(V) | NVD |  |  | 1565 | 4812 | 50 | NR | 7.5 | 10 | 110 | 450 | 148.5 | 268.5 | 0.2685 | 100 | 1600 |  | 600 |  |  |  | 0 | 60 | 25 | 122 | 1100 | 25 | 0.496 | 0.01 | 0.0729 | 0.005 | 0.413 | 54 | 0.138 | 1.03 | 0.0609 | 0.162 | 0.047 | 54 | 0.177 | 1.31 | 0.008 | 0.201 | 0.037 | 67 | 61.09 | 64 | 13.3 | 2.3 | 524 | 3812
01.04.2026 | 4615014 | 103 | JSPHTHS(V) | NVD |  |  | 1565 | 3231 | 47 | NR | 7.5 | 10 | 132 | 650 | 214.5 | 356.5 | 0.3565 | 100 | 1600 |  | 600 |  |  |  | 0 | 140 | 25 | 122 | 1150 | 25 | 0.406 | 0.03 | 0.057 | 0.002 | 0.467 | 48 | 0.079 | 0.86 | 0.055 | 0.115 | 0.011 | 61 | 0.175 | 1.34 | 0.012 | 0.227 | 0.03 | 66 | 54.08 | 39 | 10.1 | 1.7 | 367 | 3656
01.04.2026 | 4615015 | 98 | JSPHTHS(V) | NVD |  |  | 1560 | 5552 | 69 | 1505 | 7.5 | 10 | 132 | 433 | 142.89 | 284.89 | 0.28489 | 100 | 1600 |  | 600 |  |  |  | 0 | 60 | 25 | 122 | 1305 | 25 | 0.747 | 0.01 | 0.058 | 0.003 | 0.37 | 63 | 0.13 | 1.04 | 0.064 | 0.1739 | 0.053 | 57 | 0.188 | 1.32 | 0.0129 | 0.1809 | 0.037 | 66 | 61.95 | 60.6 | 11.5 | 2 | 608 | 3462
01.04.2026 | 4615016 | 102 | JSPHTHS(V) | NVD |  |  | 1564 | 4230 | 61 | 1505 | 7.5 | 10 | 132 | 477 | 157.41 | 299.41 | 0.29941 | 100 | 1600 |  | 600 |  |  |  | 0 | 120 | 25 | 122 | 1450 | 25 | 0.348 | 0.02 | 0.063 | 0.003 | 0.572 | 63 | 0.094 | 1.01 | 0.0589 | 0.163 | 0.022 | 67 | 0.18 | 1.35 | 0.014 | 0.2079 | 0.036 | 64 | 52.04 | 44.5 | 10.6 | 2 | 414 | 3657
01.04.2026 | 4615017 | 95 | JSPHTHS(V) | NVD |  |  | 1567 | 4210 | 32 | 1505 | 7.5 | 10 | 132 | 232 | 76.56 | 218.56 | 0.21856 | 100 | 1600 |  | 600 |  |  |  | 0 | 80 | 25 | 122 | 1250 | 25 | 0.07 | 0.01 | 0.057 | 0.001 | 0.484 | 50 | 0.119 | 1.02 | 0.055 | 0.1719 | 0.073 | 61 | 0.177 | 1.31 | 0.01 | 0.2109 | 0.036 | 67 | 52.67 | 50.3 | 12.1 | 2 | 509 | 3422
01.04.2026 | 4615018 | 100 | FE550DLMH | NVD |  |  | 1610 | 3970 | 96 | 1505 | 7.5 | 10 | 132 | 0 | 0 | 142 | 0.142 | 100 | 1400 | [5 empty] | 0 | 160 |  | 120 | 850 | 25 | 0.058 | 0.01 | 0.0539 | 0.001 | 0.409 | 54 | 0.079 | 0.66 | 0.057 | 0.1409 | 0.061 | 54 | 0.19 | 0.86 | 0.0089 | 0.164 | 0.004 | 67 | 60.96 | 65.4 | 11.8 | 0.5 | 700 | 3725
01.04.2026 | 4615019 | 104 | JSPHTHS(V) | NVD |  |  | 1560 | 4270 | 31 | 1505 | 7.5 | 10 | 132 | 80 | 26.4 | 168.4 | 0.1684 | 100 | 1600 |  | 600 |  |  |  | 0 | 0 |  | 80 | 1200 | 25 | 0.05 | 0 | 0.0599 | 0.001 | 0.481 | 64 | 0.105 | 1 | 0.0599 | 0.1719 | 0.09 | 60 | 0.178 | 1.3 | 0.0129 | 0.171 | 0.019 | 67 | 59.43 | 65.3 | 12.1 | 2 | 622 | 3819
01.04.2026 | 4615020 | 99 | JSPHTHSV | NVD |  |  | 1615 | 6416 | 41 | NR | 7.5 | 10 | 132 | 155 | 51.15 | 193.15 | 0.19315 | 100 | 1600 |  | 600 |  |  |  | 0 |  |  | 155 | 1400 | 25 | 0.313 | 0.01 | 0.0589 | 0.002 | 0.65 | 54 | 0.192 | 1.01 | 0.067 | 0.192 | 0.086 | 51 | 0.188 | 1.33 | 0.014 | 0.217 | 0.027 | 66 | 58.5 | 59.7 | 12.4 | 2 | 556 | 3005
01.04.2026 | 4615021 | 99 | FE550DLMH | NVD |  |  | 1585 | 4222 | 28 | 1522 | 7.5 | 10 | 132 | 0 | 0 | 142 | 0.142 | 100 |  | 1400 |  |  |  |  | 0 | 140 |  | 100 | 1300 | 25 | 0.59 | 0.01 | 0.0599 | 0.002 | 0.52 | 53 | 0.109 | 0.67 | 0.0599 | 0.153 | 0.085 | 60 | 0.189 | 0.8 | 0.0089 | 0.166 | 0.008 | 67 | 53.44 | 58.1 | 12.1 | 1.8 | 542 | 3432
01.04.2026 | 4615022 | 98 | JSPHTHSV | NVD |  |  | 1568 | 3323 | 42 | NR | 7.5 | 10 | 132 | 210 | 69.3 | 211.3 | 0.2113 | 100 |  | 1400 |  |  |  |  | 0 | 60 | 50 | 120 | 1400 | 25 | 0.106 | 0 | 0.056 | 0.001 | 0.312 | 50 | 0.101 | 0.68 | 0.0539 | 0.1499 | 0.055 | 48 | 0.187 | 1.33 | 0.007 | 0.203 | 0.039 | 67 | 55.15 | 50.5 | 12.1 | 2 | 508 | 3742
01.04.2026 | 4615023 | 100 | JSPHTHSV | NVD |  |  | 1575 | 4644 | 48 | NR | 7.5 | 10 | 132 | 405 | 133.65 | 275.65 | 0.27565 | 100 |  | 1300 |  |  |  |  | 0 | 80 | 25 | 120 | 1400 | 25 | 0.586 | 0.02 | 0.056 | 0.002 | 0.313 | 45 | 0.078 | 0.71 | 0.055 | 0.1449 | 0.038 | 57 | 0.193 | 1.34 | 0.006 | 0.222 | 0.029 | 66 | 53 | 34.3 | 10.3 | 1.7 | 462 | 3445
01.04.2026 | 4615024 | 96 | JSPHTHSV | NVD |  |  | 1570 | 5185 | 69 | NR | 7.5 | 10 | 132 | 420 | 138.6 | 280.6 | 0.2806 | 100 |  | 1400 | 400 |  |  |  | 0 | 40 | 65 | 120 | 1500 | 25 | 0.312 | 0.01 | 0.056 | 0.003 | 0.455 | 45 | 0.091 | 0.93 | 0.0589 | 0.158 | 0.063 | 51 | 0.193 | 1.36 | 0.007 | 0.2 | 0.036 | 66 | 55.09 | 60.5 | 10.7 | 2 | 381 | 3156
01.04.2026 | 4615025 | 96 | JSPHTHSV | NVD |  |  | 1570 | 4206 | 52 | NR | 7.5 | 10 | 132 | 420 | 138.6 | 280.6 | 0.2806 | 100 |  | 1500 | 500 |  |  |  | 0 | 60 | 55 | 120 | 1200 | 25 | 0.313 | 0.01 | 0.056 | 0.002 | 0.404 | 61 | 0.116 | 1.09 | 0.063 | 0.1698 | 0.032 | 50 | 0.19 | 1.31 | 0.0089 | 0.2129 | 0.038 | 67 | 58.9 | 62.8 | 12.5 | 1 | 546 | 3816
01.04.2026 | 4615026 | 96 | JSPHTHSV | NVD |  |  | 1570 | 5699 | 64 | NR | 7.5 | 10 | 132 | 530 | 174.9 | 316.9 | 0.3169 | 100 |  | 1500 | 500 |  |  |  | 0 | 100 | 40 | 120 | 1400 | 25 | 0.277 | 0 | 0.055 | 0.001 | 1.295 | 57 | 0.116 | 1.09 | 0.063 | 0.17 | 0.032 | 51 | 0.179 | 1.31 | 0.006 | 0.228 | 0.036 | 67 | 61.95 | 67.4 | 12.8 | 2 | 526 | 3805
01.04.2026 | 4615027 |  | JSPHTHSV | NVD |  |  | 1565 | 5329 | 95 | NR | 7.5 | 10 | 132 | 350 | 115.5 | 257.5 | 0.2575 | 100 | 1600 |  | 600 |  |  |  | 0 | 160 |  | 100 | 1400 | 25 | 0.708 | 0.01 | 0.057 | 0.005 | 0.4 | 48 | 0.095 | 0.96 | 0.0589 | 0.1449 | 0.032 | 51 | 0.191 | 1.35 | 0.008 | 0.192 | 0.026 | 67 | 50.72 | 60.7 | 12.7 | 1.8 | 552 | 3432
01.04.2026 | 4615028 |  | JSPHTHSV | NVD |  |  | 1570 | 6009 | 75 | NR | 7.5 | 10 | 132 | 200 | 66 | 208 | 0.208 | 100 | 1600 |  | 600 |  |  |  | 0 | 140 | 25 | 100 | 1300 | 25 | 0.942 | 0.01 | 0.055 | 0.005 | 0.068 | 43 | 0.091 | 0.91 | 0.058 | 0.1189 | 0.034 | 54 | 0.186 | 1.34 | 0.01 | 0.222 | 0.027 | 67 | 55.39 | 63.6 | 13.6 | 2 | 944 | 3897
01.04.2026 | 4615029 |  | JSPHTHSV | NVD |  |  | 1565 | 4077 | 59 | NR | 7.5 | 10 | 110 | 410 | 135.3 | 255.3 | 0.2553 | 100 | 1400 |  | 600 |  |  |  | 0 | 80 | 50 | 100 | 1200 | 25 | 0.661 | 0.01 | 0.0899 | 0.004 | 1.008 | 54 | 0.104 | 0.95 | 0.0599 | 0.14 | 0.007 | 51 | 0.195 | 1.33 | 0.0109 | 0.218 | 0.029 | 64 | 58.41 | 66.1 | 11.4 | 2.1 | 687 | 3506
01.04.2026 | 4615030 |  | JSPHTHSV | NVD |  |  | 1566 | 4127 | 36 | NR | 7.5 | 10 | 132 | 466 | 153.78 | 295.78 | 0.29578 | 100 |  | 1500 | 500 |  |  |  | 0 | 140 | 25 | 100 | 1400 | 25 | 0.658 | 0.02 | 0.055 | 0.005 | 0.17 | 58 | 0.103 | 1 | 0.0519 | 0.14 | 0.015 | 55 | 0.179 | 1.31 | 0.008 | 0.224 | 0.029 | 64 | 53.45 | 52.8 | 11.8 | 1.6 | 511 | 3616
01.04.2026 | 4615031 |  | JSPHTHSV | NVD |  |  | 1567 | 4770 | 67 | NR | 7.5 | 10 | 132 | 350 | 115.5 | 257.5 | 0.2575 | 100 |  | 1500 | 500 |  |  |  | 0 | 120 |  | 100 | 1300 | 25 | 0.489 | 0.03 | 0.0519 | 0.004 | 0.56 | 47 | 0.116 | 0.99 | 0.0429 | 0.151 | 0.023 | 51 | 0.178 | 1.3 | 0.007 | 0.215 | 0.033 | 66 | 58.14 | 41.1 | 9.5 | 1.5 | 577 | 3647
01.04.2026 | 4615032 |  | JSPHTHSV | NVD |  |  | 1570 | 5056 | 73 | NR | 7.5 | 10 | 132 | 485 | 160.05 | 302.05 | 0.30205 | 100 | 1600 |  | 500 |  |  |  | 0 | 160 |  | 100 | 1100 | 25 | 0.548 | 0.01 | 0.05 | 0.001 | 0.64 | 54 | 0.099 | 0.82 | 0.0449 | 0.12 | 0.022 | 50 | 0.186 | 1.33 | 0.008 | 0.216 | 0.032 | 66 | 54.09 | 38.4 | 8.1 | 0 | 512 | 3645
01.04.2026 | 4615033 |  | JSPHTHSV | NVD |  |  | 1575 | 2840 | 19 | NR | 7.5 | 10 | 132 | 305 | 100.65 | 242.65 | 0.24265 | 100 | 1500 |  | 500 |  |  |  | 0 | 20 | 50 | 100 | 1600 | 25 | 0.365 | 0.01 | 0.05 | 0.002 | 0.579 | 51 | 0.104 | 1.04 | 0.048 | 0.1459 | 0.017 | 54 | 0.187 | 1.3 | 0.017 | 0.159 | 0.028 | 66 | 60.46 | 50.8 | 11.8 | 1.8 | 439 | 3637
01.04.2026 | 4615034 | 96 | JSPHTHSV | NVD |  |  | 1570 | 6009 | 75 | NR | 7.5 | 10 | 132 | 200 | 66 | 208 | 0.208 | 100 | 1600 |  | 600 |  |  |  | 0 | 140 | 25 | 100 | 1300 | 25 | 0.521 | 0.01 | 0.056 | 0.002 | 0.273 | 50 | 0.094 | 1.04 | 0.063 | 0.156 | 0.029 | 44 | 0.194 | 1.32 | 0.0089 | 0.225 | 0.03 | 64 | 69.42 | 58.9 | 11.1 | 1.6 | 644 | 3814
02.04.2026 | 4615035 | 96 | JSPHTHSVVD | VD |  |  | 1565 | 5900 | 35 | NR | 7.5 | 10 | 132 | 720 | 237.6 | 379.6 | 0.3796 | 100 | 1500 |  | 500 |  |  |  | 0 | 160 |  | 100 | 1800 | 25 | 0.024 | 0.01 | 0.0709 | 0.256 | 0.615 | 111 | 0.084 | 0.98 | 0.0599 | 0.125 | 0.01 | 48 | 0.185 | 1.35 | 0.006 | 0.202 | 0.039 | 61 | 68.09 | 69.4 | 14.4 | 2 | 653 | 4108
02.04.2026 | 4615036 | 96 | JSPHTHSVVD | VD |  |  | 1568 | 3948 | 28 | NR | 7.5 | 10 | 132 | 570 | 188.1 | 330.1 | 0.3301 | 100 | 1500 |  | 400 |  |  |  | 0 | 140 |  | 100 | 1500 | 25 | 0.073 | 0.01 | 0.05 | 0.001 | 0.761 | 41 | 0.085 | 0.94 | 0.0599 | 0.109 | 0.015 | 43 | 0.177 | 1.31 | 0.004 | 0.201 | 0.032 | 61 | 61.6 | 53.2 | 12.8 | 1.7 | 599 | 3678
02.04.2026 | 4615037 | 96 | JSPHTHSVVD | VD |  |  | 1565 | 5900 | 35 | NR | 7.5 | 10 | 132 | 720 | 237.6 | 379.6 | 0.3796 | 100 | 1500 |  | 500 |  |  |  | 0 | 160 |  | 100 | 1800 | 25 | 0.121 | 0.01 | 0.0519 | 0.002 | 0.315 | 47 | 0.088 | 0.91 | 0.0729 | 0.121 | 0.011 | 48 | 0.188 | 1.35 | 0.005 | 0.1729 | 0.03 | 54 | 64.4 | 53.5 | 10.1 | 1.5 | 537 | 3261
02.04.2026 | 4615038 | 100 | FE550DLMH | NVD |  |  | 1618 | 6400 | 50 | NR | 7.5 | 10 | 132 | 150 | 49.5 | 191.5 | 0.1915 | 100 | 1300 | [5 empty] | 0 | 160 | 75 | 150 | 1500 | 25 | 0.04 | 0 | 0.0539 | 0.001 | 0.346 | 54 | 0.058 | 0.55 | 0.066 | 0.095 | 0.019 | 50 | 0.198 | 0.85 | 0.01 | 0.2359 | 0.006 | 71 | 60.14 | 59.9 | 10.7 | 1.7 | 453 | 3252
02.04.2026 | 4615039 | 102 | JSPHTHSV | NVD |  |  | 1580 | 5200 | 35 | NR | 7.5 | 10 | 132 | 349 | 115.17 | 257.17 | 0.25717 | 100 | 1200 | [5 empty] | 0 | 100 | 25 | 120 | 1500 | 25 | 0.35 | 0.01 | 0.066 | 0.002 | 0.694 | 55 | 0.065 | 0.62 | 0.064 | 0.155 | 0.033 | 61 | 0.189 | 1.35 | 0.007 | 0.187 | 0.028 | 67 | 59.46 | 39.3 | 10.8 | 1.3 | 450 | 3125
02.04.2026 | 4615040 | 99 | FE550DLMH | NVD |  |  | 1580 | 2375 | 30 | NR | 7.5 | 10 | 110 | 150 | 49.5 | 169.5 | 0.1695 | 100 | 1300 | [5 empty] | 0 | 200 | 50 | 100 | 1200 | 25 | 0.182 | 0.01 | 0.0589 | 0.002 | 0.924 | 55 | 0.085 | 0.6 | 0.066 | 0.1179 | 0.011 | 41 | 0.197 | 0.81 | 0.0109 | 0.224 | 0.006 | 68 | 64.53 | 56.6 | 10.4 | 0.2 | 489 | 3345
02.04.2026 | 4615041 | 99 | JSPHTHSV | NVD |  |  | 1562 | 2400 | 30 | NR | 7.5 | 10 | 132 | 350 | 115.5 | 257.5 | 0.2575 | 100 | 1500 |  | 500 |  |  |  | 0 | 100 | 25 | 100 | 1350 | 25 | 0.188 | 0.01 | 0.05 | 0.002 | 1.149 | 55 | 0.087 | 0.9 | 0.048 | 0.13 | 0.021 | 60 | 0.199 | 1.36 | 0.0129 | 0.226 | 0.037 | 68 | 53.39 | 45.6 | 10.5 | 0 | 609 | 3425
02.04.2026 | 4615042 | 101 | JSPHTHSV | NVD |  |  | 1575 | 3700 | 35 | NR | 7.5 | 10 | 132 | 280 | 92.4 | 234.4 | 0.2344 | 100 | 1500 |  | 500 |  |  |  | 0 | 100 |  | 120 | 1300 | 25 | 0.392 | 0.02 | 0.05 | 0.002 | 0.171 | 45 | 0.09 | 0.92 | 0.0529 | 0.13 | 0.04 | 54 | 0.173 | 1.32 | 0.008 | 0.22 | 0.029 | 70 | 54.19 | 42.6 | 10.2 | 0 | 587 | 3552
02.04.2026 | 4615043 | 113 | JSPHTHSV | NVD |  |  | 1570 | 4420 | 55 | NR | 7.5 | 10 | 132 | 250 | 82.5 | 224.5 | 0.2245 | 100 | 1500 |  | 500 |  |  |  | 0 | 100 |  | 120 | 1300 | 25 | 0.358 | 0.01 | 0.055 | 0.002 | 0.209 | 51 | 0.11 | 0.89 | 0.069 | 0.1439 | 0.028 | 60 | 0.185 | 1.35 | 0.01 | 0.225 | 0.031 | 70 | 59.39 | 61.9 | 13.3 | 0 | 467 | 3935
02.04.2026 | 4615044 | 110 | FE550DLMH | NVD |  |  | 1619 | 5580 | 44 | NR | 7.5 | 10 | 110 | 250 | 82.5 | 202.5 | 0.2025 | 100 | 1300 | [5 empty] | 0 | 120 | 25 | 150 | 1250 | 25 | 0.43 | 0.01 | 0.066 | 0.004 | 0.736 | 53 | 0.059 | 0.53 | 0.064 | 0.098 | 0.004 | 51 | 0.191 | 0.84 | 0.0089 | 0.2059 | 0.006 | 67 | 66.04 | 62.9 | 11.9 | 0 | 305 | 3714
02.04.2026 | 4615045 | 100 | FE550DLMH | NVD |  |  | 1585 | 4496 | 66 | NR | 7.5 | 10 | 132 | 100 | 33 | 175 | 0.175 | 100 | 1300 | [5 empty] | 0 | 120 | 100 | 100 | 1400 | 25 | 0.037 | 0.01 | 0.05 | 0.001 | 0.873 | 45 | 0.052 | 0.58 | 0.0599 | 0.0889 | 0.023 | 57 | 0.198 | 0.88 | 0.01 | 0.2 | 0.006 | 67 | 54.82 | 43.1 | 10.4 | 0 | 542 | 3697
02.04.2026 | 4615046 | 107 | S275HS | NVD |  |  | 1575 | 4554 | 56 | NR | 7.5 | 10 | 132 | 320 | 105.6 | 247.6 | 0.2476 | 100 |  | 1200 |  |  |  |  | 0 |  | 75 | 120 | 1500 | 25 | 0.662 | 0.01 | 0.0519 | 0.004 | 0.151 | 53 | 0.167 | 0.59 | 0.05 | 0.133 | 0.052 | 61 | 0.191 | 0.85 | 0.006 | 0.215 | 0.01 | 60 | 62.26 | 56.3 | 13.2 | 0 | 328 | 3483
02.04.2026 | 4615047 | 98 | FE550DLMH | NVD |  |  | 1595 | 5237 | 45 | NR | 7.5 | 10 | 110 | 100 | 33 | 153 | 0.153 | 100 |  | 1200 |  |  | 50 |  | 50 | 80 |  | 100 | 1200 | 25 | 0.135 | 0.01 | 0.0539 | 0.001 | 0.412 | 47 | 0.124 | 0.63 | 0.05 | 0.136 | 0.027 | 64 | 0.192 | 0.83 | 0.008 | 0.17 | 0.006 | 67 | 58.16 | 36.6 | 11.1 | 0 | 210 | 3405
02.04.2026 | 4615048 | 99 | FE550DLMH | NVD |  |  | 1618 | 6400 | 50 | NR | 7.5 | 10 | 132 | 150 | 49.5 | 191.5 | 0.1915 | 100 | 1300 | [5 empty] | 0 | 160 | 75 | 150 | 1500 | 25 | 0.859 | 0.01 | 0.0529 | 0.005 | 0.687 | 55 | 0.095 | 0.61 | 0.055 | 0.13 | 0.039 | 60 | 0.163 | 0.82 | 0.01 | 0.2039 | 0.032 | 67 | 58.66 | 59.5 | 10.8 | 0.4 | 429 | 3489
02.04.2026 | 4615049 | 97 | S275HS | NVD |  |  | 1575 | 4554 | 56 | NR | 7.5 | 10 | 132 | 320 | 105.6 | 247.6 | 0.2476 | 100 |  | 1200 |  |  |  |  | 0 |  | 75 | 120 | 1500 | 25 | 0.598 | 0.03 | 0.057 | 0.005 | 0.593 | 51 | 0.081 | 0.63 | 0.055 | 0.122 | 0.032 | 61 | 0.162 | 0.82 | 0.005 | 0.197 | 0.031 | 67 | 56.06 | 42.7 | 11.4 | 0 | 438 | 3693
02.04.2026 | 4615050 | 96 | FE550DLMH | NVD |  |  | 1592 | 5321 | 43 | NR | 7.5 | 10 | 132 | 0 | 0 | 142 | 0.142 | 100 | 1400 | [5 empty] | 0 | 80 |  | 100 | 1150 | 25 | 0.111 | 0.01 | 0.056 | 0.002 | 0.394 | 51 | 0.147 | 0.62 | 0.057 | 0.137 | 0.055 | 61 | 0.188 | 0.83 | 0.01 | 0.193 | 0.006 | 67 | 54.34 | 55.9 | 11.3 | 2 | 443 | 3669
02.04.2026 | 4615051 | 98 | JSPHTHS(V) | NVD |  |  | 1565 | 4451 | 39 | NR | 7.5 | 10 | 132 | 400 | 132 | 274 | 0.274 | 100 | 1600 |  | 600 |  |  |  | 0 | 120 | 25 | 122 | 1380 | 25 | 0.332 | 0.02 | 0.056 | 0.002 | 0.713 | 54 | 0.097 | 0.84 | 0.05 | 0.13 | 0.047 | 61 | 0.188 | 1.36 | 0.014 | 0.196 | 0.037 | 67 | 60.83 | 36.5 | 12.2 | 1.7 | 284 | 3665
02.04.2026 | 4615052 | 102 | JSPHTHS(V) | NVD |  |  | 1570 | 3493 | 31 | NR | 7.5 | 10 | 132 | 200 | 66 | 208 | 0.208 | 100 | 1600 |  | 600 |  |  |  | 0 | 100 |  | 122 | 1250 | 25 | 0.329 | 0.02 | 0.058 | 0.003 | 0.753 | 64 | 0.107 | 1.01 | 0.056 | 0.186 | 0.069 | 66 | 0.189 | 1.36 | 0.012 | 0.2039 | 0.035 | 67 | 66.1 | 64.9 | 11.4 | 1.4 | 292 | 4163
02.04.2026 | 4615053 | 103 | JSPHTHS(V) | NVD |  |  | 1565 | 3671 | 40 | NR | 7.5 | 10 | 132 | 352 | 116.16 | 258.16 | 0.25816 | 100 | 1600 |  | 600 |  |  |  | 0 | 100 |  | 100 | 1150 | 25 | 0.235 | 0.01 | 0.055 | 0.001 | 0.342 | 54 | 0.108 | 0.99 | 0.0539 | 0.2119 | 0.05 | 64 | 0.185 | 1.32 | 0.008 | 0.2089 | 0.039 | 66 | 67.17 | 64.2 | 11.1 | 1.4 | 421 | 3717
02.04.2026 | 4615054 | 103 | JSPHTHS(V) | NVD |  |  | 1565 | 3572 | 37 | NR | 7.5 | 10 | 0 | 580 | 191.4 | 201.4 | 0.2014 | 100 | 1600 |  | 600 |  |  |  | 0 | 80 | 25 | 122 | 1350 | 25 | 0.535 | 0.01 | 0.057 | 0.002 | 0.31 | 54 | 0.116 | 0.95 | 0.056 | 0.14 | 0.002 | 54 | 0.188 | 1.36 | 0.01 | 0.2119 | 0.036 | 66 | 60.63 | 60.1 | 10.5 | 1.4 | 486 | 3709
02.04.2026 | 4615055 | 95 | JSPHTHS(V) | NVD |  |  | 1565 | 4132 | 32 | NR | 7.5 | 10 | 132 | 144 | 47.52 | 189.52 | 0.18952 | 100 | 1600 |  | 600 |  |  |  | 0 | 80 | 25 | 122 | 1400 | 25 | 0.485 | 0.03 | 0.057 | 0.003 | 0.423 | 58 | 0.118 | 1.03 | 0.0529 | 0.163 | 0.095 | 64 | 0.186 | 1.36 | 0.01 | 0.202 | 0.033 | 67 | 57.3 | 36 | 10.3 | 1.9 | 391 | 3501
02.04.2026 | 4615056 | 96 | JSPHTHSV | NVD |  |  | 1569 | 5358 | 46 | NR | 7.5 | 10 | 132 | 211 | 69.63 | 211.63 | 0.21163 | 100 | 1600 |  | 600 |  |  |  | 0 | 40 |  | 122 | 1300 | 25 | 0.657 | 0.01 | 0.056 | 0.004 | 0.445 | 60 | 0.132 | 0.91 | 0.0539 | 0.1419 | 0.094 | 54 | 0.181 | 1.37 | 0.0089 | 0.218 | 0.032 | 66 | 61.86 | 54.5 | 11.6 | 2 | 365 | 3528
02.04.2026 | 4615057 | 103 | JSPHTHSV | NVD |  |  | 1568 | 3272 | 38 | NR | 7.5 | 10 | 132 | 322 | 106.26 | 248.26 | 0.24826 | 100 | 1600 |  | 600 |  |  |  | 0 | 120 | 45 | 100 | 1294 | 25 | 0.389 | 0.02 | 0.056 | 0.002 | 0.417 | 51 | 0.093 | 0.99 | 0.048 | 0.138 | 0.041 | 55 | 0.181 | 1.31 | 0.006 | 0.214 | 0.036 | 67 | 57.69 | 36.2 | 8.5 | 1.4 | 823 | 4011
02.04.2026 | 4615058 | 105 | JSPHTHS(V) | NVD |  |  | 1568 | 6122 | 65 | NR | 7.5 | 10 | 132 | 40 | 13.2 | 155.2 | 0.1552 | 100 | 1600 |  | 600 |  |  |  | 0 | 40 |  | 120 | 1250 | 25 | 0.12 | 0.01 | 0.056 | 0.004 | 0.559 | 61 | 0.143 | 1 | 0.0519 | 0.161 | 0.126 | 51 | 0.188 | 1.33 | 0.008 | 0.194 | 0.027 | 66 | 52.63 | 59.8 | 13.8 | 2 | 812 | 3892
02.04.2026 | 4615059 |  | JSPHTHSV | NVD |  |  | 1565 | 3537 | 60 | NR | 7.5 | 10 | 132 | 235 | 77.55 | 219.55 | 0.21955 | 100 | 1600 |  | 600 |  |  |  | 0 | 120 | 25 | 100 | 1400 | 25 | 0.434 | 0.04 | 0.058 | 0.005 | 0.471 | 64 | 0.105 | 1 | 0.0459 | 0.1499 | 0.041 | 51 | 0.19 | 1.33 | 0.01 | 0.198 | 0.03 | 67 | 61.01 | 26.5 | 10.6 | 1.4 | 537 | 3469
02.04.2026 | 4615060 |  | JSPHTHS(V) | NVD |  |  | 1560 | 4760 | 54 | NR | 7.5 | 10 | 132 | 310 | 102.3 | 244.3 | 0.2443 | 100 | 1600 |  | 600 |  |  |  | 0 | 100 | 25 | 110 | 1350 | 25 | 0.822 | 0.03 | 0.057 | 0.006 | 0.65 | 60 | 0.114 | 1.05 | 0.0519 | 0.167 | 0.029 | 51 | 0.192 | 1.33 | 0.007 | 0.232 | 0.035 | 67 | 74.39 | 45.1 | 10.6 | 0.5 | 624 | 3507
02.04.2026 | 4615061 |  | JSPHTHSV | NVD |  |  | 1565 | 3025 | 70 | NR | 7.5 | 10 | 132 | 230 | 75.9 | 217.9 | 0.2179 | 100 | 1600 |  | 600 |  |  |  | 0 | 60 | 25 | 100 | 1400 | 25 | 0.196 | 0.01 | 0.056 | 0.001 | 0.704 | 58 | 0.125 | 1.1 | 0.0529 | 0.193 | 0.049 | 51 | 0.19 | 1.35 | 0.008 | 0.2089 | 0.034 | 66 | 49.66 | 55.4 | 12.5 | 1.1 | 562 | 3462
02.04.2026 | 4615062 |  | JSPHTHSV | NVD |  |  | 1565 | 5712 | 65 | NR | 7.5 | 10 | 132 | 330 | 108.9 | 250.9 | 0.2509 | 100 | 1600 |  | 600 |  |  |  | 0 | 140 | 25 | 100 | 1650 | 25 | 0.047 | 0 | 0.0609 | 0.001 | 0.545 | 55 | 0.086 | 1.02 | 0.057 | 0.137 | 0.027 | 54 | 0.181 | 1.33 | 0.0089 | 0.169 | 0.029 | 67 | 60.07 | 57.9 | 12.3 | 1 | 697 | 3772
02.04.2026 | 4615063 |  | JSPHTHSV | NVD |  |  | 1565 | 4210 | 55 | NR | 7.5 | 10 | 132 | 380 | 125.4 | 267.4 | 0.2674 | 100 | 1600 |  | 600 |  |  |  | 0 | 100 | 25 | 88 | 1400 | 25 | 0.276 | 0.01 | 0.0599 | 0.002 | 0.5 | 53 | 0.095 | 1.04 | 0.0589 | 0.153 | 0.06 | 54 | 0.185 | 1.34 | 0.012 | 0.195 | 0.032 | 67 | 61.98 | 36.1 | 10.5 | 0.7 | 389 | 3534
02.04.2026 | 4615064 |  | JSPHTHSV | NVD |  |  | 1570 | 4979 | 70 | NR | 7.5 | 10 | 132 | 200 | 66 | 208 | 0.208 | 100 | 1600 |  | 600 |  |  |  | 0 | 100 | 25 | 88 | 1500 | 25 | 0.043 | 0 | 0.058 | 0.001 | 0.723 | 57 | 0.098 | 0.97 | 0.0599 | 0.128 | 0.024 | 51 | 0.177 | 1.3 | 0.02 | 0.1739 | 0.035 | 63 | 61.39 | 60.1 | 12 | 0.9 | 586 | 3518
02.04.2026 | 4615065 |  | FE550DLMH | NVD |  |  | 1610 | 3613 | 65 | NR | 7.5 | 10 | 110 | 135 | 44.55 | 164.55 | 0.16455 | 100 | 1400 | [5 empty] | 0 | 140 |  | 88 | 1300 | 25 | 0.068 | 0.01 | 0.0519 | 0.001 | 0.586 | 54 | 0.104 | 0.61 | 0.0589 | 0.129 | 0.039 | 54 | 0.187 | 0.82 | 0.016 | 0.2039 | 0.012 | 66 | 56.02 | 56.2 | 12.4 | 1.4 | 408 | 3468
02.04.2026 | 4615066 |  | JSPHTHSV | NVD |  |  | 1620 | 6216 | 38 | NR | 7.5 | 10 | 132 | 310 | 102.3 | 244.3 | 0.2443 | 100 | 1600 |  | 600 |  |  |  | 0 | 60 | 25 | 140 | 1400 | 25 | 0.804 | 0.01 | 0.0729 | 0.006 | 0.319 | 70 | [6 empty] | 0.187 | 1.32 | 0.0089 | 0.221 | 0.025 | 67 | 56.06 | 50.1 | 11.2 | 1.2 | 622 | 3624
02.04.2026 | 4615067 |  | FE550DLMH | NVD |  |  | 1588 | 3940 | 35 | NR | 7.5 | 10 | 132 | 200 | 66 | 208 | 0.208 | 100 | 1400 | [5 empty] | 0 | 240 |  | 80 | 1600 | 25 | 0.072 | 0.01 | 0.058 | 0.001 | 0.583 | 50 | 0.067 | 0.48 | 0.056 | 0.067 | 0.015 | 51 | 0.182 | 0.82 | 0.008 | 0.1759 | 0.005 | 67 | 61.65 | 57.2 | 11.1 | 1.4 | 493 | 3565
02.04.2026 | 4615068 |  | JSPHTHSV | NVD |  |  | 1575 | 5010 | 52 | NR | 7.5 | 10 | 132 | 445 | 146.85 | 288.85 | 0.28885 | 100 | 1600 |  | 600 |  |  |  | 0 | 100 | 25 | 120 | 1450 | 25 | 0.493 | 0.01 | 0.0589 | 0.002 | 0.304 | 45 | 0.105 | 0.9 | 0.056 | 0.126 | 0.016 | 53 | 0.18 | 1.3 | 0.0089 | 0.214 | 0.027 | 64 | 57 | 59.1 | 10.4 | 1.6 | 458 | 3426
02.04.2026 | 4615069 |  | FE550DLMH | NVD |  |  | 1585 | 3322 | 25 | NR | 7.5 | 10 | 132 | 50 | 16.5 | 158.5 | 0.1585 | 100 |  | 1400 |  |  |  |  | 0 | 220 | 25 | 80 | 1250 | 25 | 0.623 | 0.02 | 0.0589 | 0.003 | 0.542 | 51 | 0.067 | 0.64 | 0.055 | 0.131 | 0.048 | 51 | 0.196 | 0.81 | 0.012 | 0.166 | 0.009 | 66 | 54.82 | 39.6 | 9.4 | 0.9 | 493 | 3549
02.04.2026 | 4615070 |  | JSPHTHSV | NVD |  |  | 1570 | 2500 | 30 | NR | 7.5 | 10 | 132 | 320 | 105.6 | 247.6 | 0.2476 | 100 |  | 1600 | 600 |  |  |  | 0 | 100 | 25 | 120 | 1300 | 25 | 0.806 | 0.01 | 0.062 | 0.006 | 0.284 | 51 | 0.11 | 1.03 | 0.0599 | 0.1769 | 0.055 | 51 | 0.189 | 1.33 | 0.008 | 0.234 | 0.038 | 68 | 52.45 | 54.2 | 10.6 | 1.2 | 446 | 3219
03.04.2026 | 4615071 |  | JSPHTHSV | NVD |  |  | 1586 | 3056 | 25 | NR | 7.5 | 10 | 110 | 530 | 174.9 | 294.9 | 0.2949 | 100 |  | 1400 | 400 |  |  |  | 0 | 120 |  | 120 | 1300 | 25 | 0.033 | 0.01 | 0.065 | 0.001 | 0.453 | 63 | 0.083 | 1.01 | 0.0759 | 0.108 | 0.011 | 47 | 0.184 | 1.34 | 0.0129 | 0.168 | 0.028 | 63 | 58.16 | 39.9 | 12.1 | 0.5 | 787 | 3518
03.04.2026 | 4615072 | 100 | JSPHTHSV | NVD |  |  | 1590 | 3500 | 28 | NR | 7.5 | 10 | 132 | 500 | 165 | 307 | 0.307 | 100 |  | 1600 | 600 |  |  |  | 0 | 100 | 25 | 150 | 1300 | 25 | 0.033 | 0.01 | 0.0651 | 0.0008 | 0.453 | 63 | 0.108 | 0.96 | 0.05 | 0.116 | 0.015 | 54 | 0.19 | 1.35 | 0.007 | 0.2369 | 0.021 | 67 | 53.64 | 39.4 | 13.4 | 1.3 | 490 | 3502
03.04.2026 | 4615073 | 101 | JSPHTHSV | NVD |  |  | 1560 | 4000 | 32 | NR | 7.5 | 10 | 132 | 430 | 141.9 | 283.9 | 0.2839 | 100 |  | 1600 | 600 |  |  |  | 0 | 120 |  | 130 | 1300 | 25 | 0.661 | 0.01 | 0.058 | 0.001 | 0.313 | 53 | 0.111 | 1.03 | 0.07 | 0.169 | 0.028 | 61 | 0.177 | 1.38 | 0.01 | 0.222 | 0.032 | 70 | 60.19 | 51.1 | 14.4 | 0.7 | 279 | 3620
03.04.2026 | 4615074 | 101 | JSPHTHSV | NVD |  |  | 1569 | 4400 | 38 | NR | 7.5 | 10 | 132 | 500 | 165 | 307 | 0.307 | 100 |  | 1600 | 600 |  |  |  | 0 | 60 |  | 130 | 1650 | 25 | 0.558 | 0.01 | 0.058 | 0.002 | 0.592 | 51 | 0.132 | 0.97 | 0.068 | 0.154 | 0.035 | 47 | 0.188 | 1.34 | 0.008 | 0.2119 | 0.03 | 63 | 65.17 | 58 | 13.8 | 0.6 | 345 | 3564
03.04.2026 | 4615075 | 98 | FE550DLMH | NVD |  |  | 1625 | 5800 | 29 | NR | 7.5 | 10 | 110 | 200 | 66 | 186 | 0.186 | 100 |  | 1300 |  |  |  |  | 0 |  | 125 | 150 | 1300 | 25 | 0.883 | 0.01 | 0.0589 | 0.005 | 0.567 | 63 | 0.088 | 0.61 | 0.0739 | 0.114 | 0.014 | 48 | 0.212 | 0.86 | 0.0109 | 0.224 | 0.005 | 71 | 55.48 | 57 | 11.3 | 0 | 268 | 3731
03.04.2026 | 4615076 | 103 | FE550DLMH | NVD |  |  | 1580 | 5479 | 40 | NR | 7.5 | 10 | 110 | 0 | 0 | 120 | 0.12 | 100 |  | 1300 |  |  |  |  | 0 | 120 |  | 100 | 1300 | 25 | 0.141 | 0 | 0.0589 | 0.002 | 0.426 | 54 | 0.11 | 0.58 | 0.07 | 0.134 | 0.071 | 47 | 0.194 | 0.84 | 0.014 | 0.2049 | 0.006 | 70 | 61.93 | 66.4 | 11.1 | 2.3 | 310 | 3605
03.04.2026 | 4615077 | 101 | FE550DLMH | NVD |  |  | 1575 | 3802 | 45 | NR | 7.5 | 10 | 110 | 100 | 33 | 153 | 0.153 | 100 |  | 1300 |  |  |  |  | 0 | 140 |  | 100 | 1250 | 25 | 0.639 | 0.02 | 0.05 | 0.002 | 0.318 | 48 | 0.08 | 0.63 | 0.0599 | 0.117 | 0.021 | 45 | 0.199 | 0.84 | 0.007 | 0.2109 | 0.007 | 64 | 72.52 | 36.4 | 10.7 | 1.1 | 193 | 3802
03.04.2026 | 4615078 | 101 | FE550DLMH | NVD |  |  | 1577 | 4947 | 61 | NR | 7.5 | 10 | 110 | 0 | 0 | 120 | 0.12 | 100 | 1300 | [5 empty] | 0 | 120 | 25 | 100 | 1150 | 25 | 0.513 | 0.03 | 0.05 | 0.003 | 0.592 | 47 | 0.104 | 0.63 | 0.058 | 0.139 | 0.051 | 43 | 0.197 | 0.83 | 0.012 | 0.193 | 0.006 | 64 | 51.87 | 35.8 | 10.5 | 1 | 322 | 3535
03.04.2026 | 4615079 | 103 | FE550DLMH | NVD |  |  | 1575 | 5328 | 60 | NR | 7.5 | 10 | 110 | 150 | 49.5 | 169.5 | 0.1695 | 100 | 1300 | [5 empty] | 0 | 220 |  | 100 | 1300 | 25 | 0.631 | 0.02 | 0.0509 | 0.003 | 0.178 | 48 | 0.08 | 0.55 | 0.0609 | 0.108 | 0.005 | 48 | 0.188 | 0.83 | 0.01 | 0.203 | 0.005 | 58 | 54.62 | 38.4 | 8.8 | 1 | 331 | 3629
03.04.2026 | 4615080 | 105 | FE550DLMH | NVD |  |  | 1573 | 3919 | 60 | NR | 7.5 | 10 | 110 | 150 | 49.5 | 169.5 | 0.1695 | 100 | 1300 | [5 empty] | 0 | 140 | 75 | 80 | 1300 | 25 | 0.048 | 0.03 | 0.05 | 0.002 | 0.292 | 50 | 0.07 | 0.6 | 0.056 | 0.111 | 0.02 | 51 | 0.197 | 0.82 | 0.0089 | 0.221 | 0.007 | 63 | 63.06 | 36.5 | 9.7 | 1 | 130 | 3808
03.04.2026 | 4615081 | 100 | FE550DLMH | NVD |  |  | 1570 | 3825 | 70 | NR | 7.5 | 10 | 110 | 200 | 66 | 186 | 0.186 | 100 | 1300 | [5 empty] | 0 | 120 | 75 | 80 | 1450 | 25 | 0.604 | 0.04 | 0.078 | 0.004 | 0.764 | 122 | 0.07 | 0.6 | 0.065 | 0.109 | 0.012 | 51 | 0.199 | 0.81 | 0.0129 | 0.182 | 0.004 | 61 | 60.09 | 39.9 | 9.7 | 1.1 | 267 | 3218
03.04.2026 | 4615082 | 100 | FE550DLMH | NVD |  |  | 1570 | 3460 | 70 | NR | 7.5 | 10 | 110 | 0 | 0 | 120 | 0.12 | 100 | 1300 | [5 empty] | 0 | 180 |  | 80 | 1200 | 25 | 0.108 | 0.02 | 0.05 | 0.001 | 0.225 | 48 | 0.083 | 0.61 | 0.058 | 0.122 | 0.015 | 54 | 0.187 | 0.84 | 0.012 | 0.164 | 0.007 | 60 | 58.86 | 37.8 | 10.2 | 0.5 | 389 | 3419
03.04.2026 | 4615083 | 100 | FE550DLMH | NVD |  |  | 1570 | 4670 | 65 | NR | 7.5 | 10 | 110 | 0 | 0 | 120 | 0.12 | 100 | 1200 | [5 empty] | 0 | 200 |  | 75 | 1100 | 25 | 0.686 | 0.03 | 0.05 | 0.005 | 0.455 | 57 | 0.087 | 0.61 | 0.0609 | 0.133 | 0.046 | 54 | 0.198 | 0.82 | 0.012 | 0.161 | 0.011 | 61 | 50.48 | 38.2 | 9.1 | 1.4 | 513 | 3874
03.04.2026 | 4615084 | 101 | FE550DLMH | NVD |  |  | 1590 | 7483 | 65 | NR | 7.5 | 10 | 110 | 250 | 82.5 | 202.5 | 0.2025 | 100 | 1200 | [5 empty] | 0 | 180 |  | 100 | 1100 | 25 | 0.065 | 0.01 | 0.066 | 0.003 | 0.493 | 57 | 0.076 | 0.58 | 0.0879 | 0.116 | 0.018 | 57 | 0.191 | 0.86 | 0.01 | 0.195 | 0.008 | 64 | 54.72 | 57.6 | 10.4 | 1.5 | 422 | 3659
03.04.2026 | 4615085 | 100 | FE550DLMH | NVD |  |  | 1570 | 4173 | 73 | NR | 7.5 | 10 | 110 | 100 | 33 | 153 | 0.153 | 100 | 1200 | [5 empty] | 0 | 180 |  | 70 | 1400 | 25 | 0.876 | 0.02 | 0.0599 | 0.001 | 0.341 | 55 | 0.103 | 0.59 | 0.0729 | 0.125 | 0.033 | 57 | 0.191 | 0.83 | 0.007 | 0.189 | 0.006 | 64 | 60.03 | 42.1 | 11 | 1 | 603 | 3624
03.04.2026 | 4615086 | 102 | S275HS | NVD |  |  | 1612 | 7700 | 110 | NR | 7.5 | 10 | 110 | 392 | 129.36 | 249.36 | 0.24936 | 100 | 1200 | [5 empty] | 0 | 120 |  | 140 | 1466 | 25 | 0.687 | 0.02 | 0.07 | 0.005 | 0.912 | 66 | 0.091 | 0.58 | 0.0759 | 0.131 | 0.034 | 58 | 0.157 | 0.82 | 0.007 | 0.2099 | 0.033 | 61 | 67.47 | 45.4 | 10.7 | 1.4 | 565 | 3451
03.04.2026 | 4615087 | 100 | FE550DLMH | NVD |  |  | 1570 | 3000 | 40 | NR | 7.5 | 10 | 110 | 100 | 33 | 153 | 0.153 | 100 | 1200 | [5 empty] | 0 | 180 |  | 75 | 1400 | 25 | 0.257 | 0.01 | 0.0519 | 0.002 | 0.354 | 61 | 0.089 | 0.6 | 0.065 | 0.133 | 0.024 | 60 | 0.189 | 0.85 | 0.0089 | 0.1719 | 0.004 | 64 | 57.27 | 41 | 10.2 | 1.4 | 618 | 3445
03.04.2026 | 4615088 | 100 | FE550DLMH | NVD |  |  | 1585 | 3379 | 48 | NR | 7.5 | 10 | 110 | 0 | 0 | 120 | 0.12 | 100 | 1200 | [5 empty] | 0 | 180 |  | 70 | 1200 | 25 | 0.514 | 0.01 | 0.0539 | 0.004 | 0.402 | 54 | 0.099 | 0.63 | 0.062 | 0.135 | 0.054 | 61 | 0.183 | 0.82 | 0.0089 | 0.195 | 0.005 | 43 | 61.81 | 35.6 | 10.2 | 1.5 | 663 | 3462
03.04.2026 | 4615089 | 99 | S275HS | NVD |  |  | 1570 | 3600 | 40 | NR | 7.5 | 10 | 110 | 380 | 125.4 | 245.4 | 0.2454 | 100 | 1200 | [5 empty] | 0 | 200 |  | 100 | 1500 | 25 | 0.571 | 0.02 | 0.05 | 0.003 | 0.948 | 54 | 0.067 | 0.6 | 0.068 | 0.1189 | 0.03 | 54 | 0.163 | 0.82 | 0.01 | 0.197 | 0.021 | 60 | 53.95 | 44.2 | 11.7 | 1.6 | 443 | 3488
03.04.2026 | 4615090 | 97 | FE550DLMH | NVD |  |  | 1580 | 3536 | 27 | NR | 7.5 | 10 | 110 | 0 | 0 | 120 | 0.12 | 100 | 1200 | [5 empty] | 0 | 120 |  | 50 | 1100 | 25 | 0.749 | 0.01 | 0.0729 | 0.002 | 0.294 | 53 | 0.122 | 0.66 | 0.0739 | 0.152 | 0.034 | 55 | 0.195 | 0.87 | 0.02 | 0.188 | 0.01 | 64 | 65.14 | 54.8 | 11.5 | 1.1 | 380 | 3478
03.04.2026 | 4615091 | 101 | JSPHTHSV | NVD |  |  | 1585 | 4565 | 40 | NR | 7.5 | 10 | 110 | 350 | 115.5 | 235.5 | 0.2355 | 100 | 1500 |  | 500 |  |  |  | 0 | 120 | 50 | 80 | 1400 | 25 | 0.051 | 0.01 | 0.0589 | 0.001 | 0.624 | 53 | 0.093 | 0.96 | 0.0739 | 0.1409 | 0.03 | 60 | 0.192 | 1.37 | 0.017 | 0.2039 | 0.039 | 67 | 60.26 | 60.1 | 11.8 | 1.2 | 582 | 3424
03.04.2026 | 4615092 | 101 | JSPHTHSV | NVD |  |  | 1581 | 3620 | 38 | NR | 7.5 | 10 | 132 | 266 | 87.78 | 229.78 | 0.22978 | 100 | 1500 |  | 500 |  |  |  | 0 | 120 |  | 120 | 1400 | 25 | 0.687 | 0.01 | 0.08 | 0.004 | 0.406 | 51 | 0.096 | 1 | 0.067 | 0.155 | 0.025 | 57 | 0.169 | 1.31 | 0.007 | 0.219 | 0.035 | 66 | 61.61 | 54.4 | 11.5 | 1.4 | 498 | 3559
03.04.2026 | 4615093 | 103 | JSPHTHSV | NVD |  |  | 1585 | 4000 | 36 | NR | 7.5 | 10 | 132 | 600 | 198 | 340 | 0.34 | 100 | 1500 |  | 500 |  |  |  | 0 | 140 |  | 120 | 1600 | 25 | 0.053 | 0.01 | 0.055 | 0.001 | 0.635 | 64 | 0.083 | 0.82 | 0.069 | 0.096 | 0.012 | 51 | 0.17 | 1.35 | 0.006 | 0.252 | 0.029 | 64 | 70.93 | 56.6 | 12.2 | 1.5 | 546 | 3867
03.04.2026 | 4615094 | 103 | JSPHTHSV | NVD |  |  | 1579 | 4000 | 70 | NR | 7.5 | 10 | 132 | 588 | 194.04 | 336.04 | 0.33604 | 100 | 1500 |  | 500 |  |  |  | 0 | 120 | 25 | 100 | 1400 | 25 | 0.513 | 0.01 | 0.05 | 0.002 | 0.318 | 57 | 0.097 | 0.9 | 0.065 | 0.136 | 0.02 | 54 | 0.179 | 1.32 | 0.008 | 0.227 | 0.03 | 64 | 57 | 34.6 | 10.1 | 1.2 | 474 | 3451
03.04.2026 | 4615095 | 106 | JSPHTHSV | NVD |  |  | 1580 | 5100 | 56 | NR | 7.5 | 10 | 132 | 525 | 173.25 | 315.25 | 0.31525 | 100 | 1600 |  | 550 |  |  |  | 0 | 100 | 50 | 100 | 1400 | 25 | 0.06 | 0.01 | 0.0599 | 0.003 | 0.432 | 53 | 0.09 | 0.94 | 0.062 | 0.1499 | 0.025 | 54 | 0.192 | 1.32 | 0.0089 | 0.201 | 0.036 | 67 | 66.76 | 59.3 | 10.1 | 1.4 | 608 | 3874
03.04.2026 | 4615096 | 105 | JSPHTHSV | NVD |  |  | 1575 | 5500 | 110 | NR | 7.5 | 10 | 178 | 385 | 127.05 | 315.05 | 0.31505 | 100 | 1600 |  | 550 |  |  |  | 0 | 120 | 50 | 100 | 1450 | 25 | 0.043 | 0.01 | 0.0509 | 0.004 | 0.58 | 54 | 0.087 | 0.92 | 0.056 | 0.131 | 0.017 | 55 | 0.17 | 1.33 | 0.01 | 0.1799 | 0.048 | 64 | 67.87 | 41.6 | 12.7 | 1.3 | 477 | 3615
03.04.2026 | 4615097 | 104 | FE550DLMH | NVD |  |  | 1613 | 6500 | 62 | NR | 7.5 | 10 | 110 | 160 | 52.8 | 172.8 | 0.1728 | 100 | 1200 |  |  |  |  | 70 | 70 | 220 | 25 | 130 | 1450 | 25 | 0.061 | 0.01 | 0.0539 | 0.006 | 0.528 | 53 | 0.057 | 0.53 | 0.057 | 0.095 | 0.033 | 50 | 0.196 | 0.81 | 0.0109 | 0.249 | 0.007 | 64 | 57.64 | 39.6 | 11.7 | 0.9 | 378 | 3478
03.04.2026 | 4615098 | 99 | JSPHTHSV | NVD |  |  | 1578 | 4611 | 70 | NR | 7.5 | 10 | 132 | 400 | 132 | 274 | 0.274 | 100 | 1500 |  | 550 |  |  |  | 0 | 100 | 25 | 88 | 1600 | 25 | 0.035 | 0.01 | 0.0599 | 0.001 | 0.991 | 71 | 0.076 | 0.57 | 0.062 | 0.11 | 0.048 | 51 | 0.181 | 1.34 | 0.0089 | 0.225 | 0.029 | 67 | 54.28 | 46.1 | 11.1 | 0.7 | 254 | 3724
03.04.2026 | 4615099 | 102 | FE550DLMH | NVD |  |  | 1595 | 4977 | 28 | NR | 7.5 | 10 | 132 | 0 | 0 | 142 | 0.142 | 100 | 1400 |  |  |  |  | 70 | 70 | 220 |  | 80 | 1500 | 25 | 0.163 | 0.01 | 0.0599 | 0.001 | 0.431 | 58 | 0.08 | 0.54 | 0.056 | 0.1189 | 0.091 | 54 | 0.194 | 0.87 | 0.005 | 0.2419 | 0.012 | 64 | 57.06 | 55 | 13.3 | 1.4 | 372 | 3570
03.04.2026 | 4615100 | 98 | JSPHTHSV | NVD |  |  | 1578 | 4715 | 58 | NR | 7.5 | 10 | 132 | 280 | 92.4 | 234.4 | 0.2344 | 100 | 1500 |  | 550 |  |  |  | 0 | 120 |  | 88 | 1250 | 25 | 0.079 | 0 | 0.056 | 0.001 | 0.484 | 57 | 0.088 | 0.61 | 0.055 | 0.137 | 0.065 | 50 | 0.187 | 1.34 | 0.008 | 0.234 | 0.026 | 67 | 60.84 | 55.7 | 11.4 | 1.2 | 602 | 3383
03.04.2026 | 4615101 | 96 | FE550DLMH | NVD |  |  | 1585 | 2500 | 16 | NR | 7.5 | 10 | 110 | 0 | 0 | 120 | 0.12 | 100 | 1400 |  |  |  |  | 80 | 80 | 20 | 100 | 80 | 1300 | 25 | 0.281 | 0.01 | 0.063 | 0.002 | 0.877 | 54 | 0.096 | 0.68 | 0.0599 | 0.1469 | 0.062 | 50 | 0.173 | 0.83 | 0.016 | 0.231 | 0.019 | 64 | 55.28 | 40.7 | 10.6 | 1.2 | 647 | 3453
03.04.2026 | 4615102 | 103 | JSPHTHSV | NVD |  |  | 1580 | 2702 | 40 | NR | 7.5 | 10 | 178 | 210 | 69.3 | 257.3 | 0.2573 | 100 | 1500 |  | 500 |  |  |  | 0 | 60 | 20 | 88 | 1400 | 25 | 0.217 | 0.01 | 0.058 | 0.002 | 0.545 | 51 | 0.121 | 0.91 | 0.064 | 0.158 | 0.075 | 51 | 0.181 | 1.28 | 0.008 | 0.2049 | 0.031 | 64 | 68.09 | 59.8 | 12.8 | 1.4 | 255 | 3874
03.04.2026 | 4615103 | 97 | JSPHTHSV | NVD |  |  | 1580 | 4996 | 43 | NR | 7.5 | 10 | 156 | 350 | 115.5 | 281.5 | 0.2815 | 100 | 1600 |  | 600 |  |  |  | 0 | 80 |  | 120 | 1400 | 25 | 0.067 | 0.01 | 0.0749 | 0.001 | 0.527 | 64 | 0.133 | 1.02 | 0.069 | 0.168 | 0.103 | 54 | 0.201 | 1.43 | 0.006 | 0.2349 | 0.031 | 68 | 61.32 | 60.1 | 12.4 | 1.3 | 346 | 3502
03.04.2026 | 4615104 | 101 | JSPHTHSV | NVD |  |  | 1578 | 4500 | 35 | NR | 7.5 | 10 | 132 | 90 | 29.7 | 171.7 | 0.1717 | 100 | 1600 |  | 550 |  |  |  | 0 |  |  | 88 | 1400 | 25 | 0.359 | 0 | 0.07 | 0.001 | 0.345 | 68 | 0.155 | 0.97 | 0.065 | 0.1759 | 0.12 | 54 | 0.19 | 1.35 | 0.005 | 0.2359 | 0.039 | 64 |  | 57.9 | 11.5 | 1.3 | 441 | 3838
03.04.2026 | 4615105 | 101 | JSPHTHSV | NVD |  |  |  | 4971 | 64 | NR | 7.5 | 10 | 132 | 570 | 188.1 | 330.1 | 0.3301 | 100 | 1600 |  | 600 |  |  |  | 0 | 120 | 25 | 120 | 1400 | 25 | 0.651 | 0.01 | 0.069 | 0.004 | 0.679 | 70 | 0.108 | 0.91 | 0.0729 | 0.125 | 0.023 | 54 | 0.179 | 1.34 | 0.0089 | 0.2379 | 0.04 | 68 | 64.09 | 60.7 | 12.1 | 1.3 | 172 | 3376
03.04.2026 | 4615106 | 102 | JSPHTHSV | NVD |  |  | 1578 | 3890 | 75 | NR | 7.5 | 10 | 132 | 400 | 132 | 274 | 0.274 | 100 | 1600 |  | 600 |  |  |  | 0 | 120 |  | 120 | 1450 | 25 | 0.481 | 0.01 | 0.068 | 0.004 | 0.932 | 54 | 0.095 | 0.94 | 0.0599 | 0.169 | 0.069 | 54 | 0.18 | 1.34 | 0.007 | 0.195 | 0.031 | 70 |  | 38.8 | 9.5 | 0.9 | 326 | 3286
03.04.2026 | 4615107 |  | JSPHTHSV | NVD |  |  | 1578 | 5703 | 92 | NR | 7.5 | 10 | 132 | 610 | 201.3 | 343.3 | 0.3433 | 100 | 1200 | [5 empty] | 0 | 80 | 25 | 150 | 1600 | 25 | 0.17 | 0.01 | 0.068 | 0.001 | 0.479 | 57 | 0.082 | 0.61 | 0.08 | 0.113 | 0.02 | 53 | 0.184 | 1.29 | 0.008 | 0.1809 | 0.033 | 67 | 60.98 | 59.6 | 12.4 | 1.3 | 520 | 3955
04.04.2026 | 4615108 | 99 | FE550DLMH | NVD |  |  | 1615 | 5986 | 70 | NR | 7.5 | 10 | 110 | 0 | 0 | 120 | 0.12 | 100 | 1300 | [5 empty] | 0 | 200 | 50 | 150 | 1250 | 25 | 0.273 | 0.01 | 0.062 | 0.001 | 0.454 | 54 | 0.084 | 0.61 | 0.078 | 0.117 | 0.011 | 50 | 0.192 | 0.85 | 0.006 | 0.22 | 0.005 | 66 | 64.85 | 44.4 | 12.7 | 1 | 121 | 4251
04.04.2026 | 4615109 | 97 | FE550DLMH | NVD |  |  | 1598 | 8200 | 72 | NR | 7.5 | 10 | 110 | 330 | 108.9 | 228.9 | 0.2289 | 100 | 1300 | [5 empty] | 0 | 200 | 25 | 90 | 1700 | 25 | 0.045 | 0.01 | 0.07 | 0.001 | 0.681 | 45 | 0.071 | 0.58 | 0.08 | 0.13 | 0.02 | 47 | 0.189 | 0.82 | 0.008 | 0.184 | 0.005 | 63 | 59.18 | 40.5 | 10.6 | 0.6 | 192 | 3784
04.04.2026 | 4615110 | 101 | JSPHTHSV | NVD |  |  | 1610 | 8200 | 115 | NR | 7.5 | 10 | 110 | 1000 | 330 | 450 | 0.45 | 100 | 1300 | [5 empty] | 0 | 100 | 50 | 150 | 1550 | 25 | 0.044 | 0.01 | 0.0739 | 0.001 | 0.692 | 86 | 0.06 | 0.52 | 0.078 | 0.0719 | 0.006 | 60 | 0.185 | 1.33 | 0.0089 | 0.222 | 0.036 | 70 | 52.76 | 48.9 | 13.3 | 0 | 337 | 4180
04.04.2026 | 4615111 | 99 | FE550DLMH | NVD |  |  |  | 7800 |  | NR | 7.5 | 10 | 110 | 200 | 66 | 186 | 0.186 | 100 | 1300 | [5 empty] | 0 |  | 150 | 100 | 1550 | 25 | 0.14 | 0 | 0.08 | 0.001 | 0.269 | 63 | 0.057 | 0.61 | 0.1 | 0.12 | 0.015 | 64 | 0.202 | 0.84 | 0.006 | 0.203 | 0.005 | 71 | 70.24 | 75.1 | 15.2 | 0.6 | 838 | 5757
04.04.2026 | 4615112 | 93 | JSPTHHSV | NVD |  |  | 1580 | 3975 |  | NR | 7.5 | 10 | 110 | 450 | 148.5 | 268.5 | 0.2685 | 100 | 1200 | 400 | 500 |  |  |  | 0 | 100 |  | 130 | 1500 | 25 | 0.081 | 0.01 | 0.078 | 0.002 | 0.349 | 63 | 0.11 | 1.05 | 0.0749 | 0.1439 | 0.019 | 67 | 0.179 | 1.32 | 0.008 | 0.2039 | 0.033 | 73 | 57.95 | 57.1 | 15.8 | 1.2 | 637 | 4595
04.04.2026 | 4615113 | 100 | JSPHTHSV | NVD |  |  | 1575 | 6716 | 60 | NR | 7.5 | 10 | 110 | 500 | 165 | 285 | 0.285 | 100 | 1600 |  | 600 |  |  |  | 0 | 125 |  | 120 | 1550 | 25 | 1.033 | 0.01 | 0.0719 | 0.004 | 0.24 | 54 | 0.084 | 0.6 | 0.078 | 0.124 | 0.019 | 58 | 0.187 | 1.39 | 0.0089 | 0.234 | 0.038 | 64 | 69.91 | 60.1 | 15.1 | 1.2 | 188 | 4100
04.04.2026 | 4615114 | 100 | JSPHTHSV | NVD |  |  | 1580 | 4990 | 55 | NR | 7.5 | 10 | 110 | 550 | 181.5 | 301.5 | 0.3015 | 100 | 1600 |  | 500 |  |  |  | 0 | 140 | 25 | 120 | 1300 | 25 | 0.676 | 0.01 | 0.0879 | 0.004 | 0.643 | 64 | 0.097 | 0.97 | 0.0859 | 0.1489 | 0.025 | 64 | 0.172 | 1.28 | 0.0089 | 0.196 | 0.035 | 70 | 60.05 | 59.1 | 12.1 | 0.9 | 180 | 3744
04.04.2026 | 4615115 | 99 | FE550DLMH | NVD |  |  | 1575 | 6796 | 60 | NR | 7.5 | 10 | 110 | 200 | 66 | 186 | 0.186 | 100 | 1300 | [5 empty] | 0 | 180 | 25 | 80 | 1400 | 25 | 0.042 | 0 | 0.0739 | 0.001 | 0.397 | 48 | 0.07 | 0.57 | 0.08 | 0.113 | 0.007 | 51 | 0.194 | 0.84 | 0.012 | 0.183 | 0.005 | 67 | 58.2 | 60.3 | 12.9 | 1.5 | 141 | 3680
04.04.2026 | 4615116 | 95 | JSPTHHSV | NVD |  |  | 1578 | 4194 | 55 | NR | 7.5 | 10 | 110 | 300 | 99 | 219 | 0.219 | 100 | 1300 |  | 500 |  |  |  | 0 | 60 | 25 | 120 | 1550 | 25 | 0.859 | 0.01 | 0.08 | 0.005 | 0.115 | 51 | 0.098 | 0.64 | 0.085 | 0.131 | 0.041 | 57 | 0.169 | 1.32 | 0.007 | 0.249 | 0.025 | 67 | 61.27 | 57.1 | 13.1 | 1.3 | 315 | 3670
04.04.2026 | 4615117 | 99 | FE550DLMH | NVD |  |  | 1580 | 2515 | 44 | NR | 7.5 | 10 | 110 | 350 | 115.5 | 235.5 | 0.2355 | 100 | 1300 | [5 empty] | 0 | 60 | 25 | 120 | 1500 | 25 | 0.49 | 0.01 | 0.0739 | 0.002 | 0.207 | 47 | 0.065 | 0.56 | 0.0749 | 0.047 | 0.002 | 51 | 0.196 | 0.88 | 0.017 | 0.1779 | 0.005 | 67 | 53.05 | 58.3 | 12.6 | 0.9 | 300 | 3651
04.04.2026 | 4615118 | 99 | JSPTHHSV | NVD |  |  | 1585 | 3678 | 42 | NR | 7.5 | 10 | 110 | 200 | 66 | 186 | 0.186 | 100 | 1400 |  | 500 |  |  |  | 0 | 25 |  | 120 | 1400 | 25 | 0.636 | 0.03 | 0.0529 | 0.001 | 0.395 | 57 | 0.154 | 1.02 | 0.058 | 0.187 | 0.089 | 55 | 0.184 | 1.33 | 0.0049 | 0.221 | 0.033 | 64 | 65.61 | 42.7 | 14.7 | 1.4 | 196 | 4468
04.04.2026 | 4615119 | 101 | JSPTHHSV | NVD |  |  | 1578 | 4009 | 45 | NR | 7.5 | 10 | 110 | 500 | 165 | 285 | 0.285 | 100 | 1600 |  | 600 |  |  |  | 0 | 80 |  | 120 | 1450 | 25 | [6 empty] | 0.087 | 0.98 | 0.0729 | 0.1449 | 0.009 | 64 | 0.175 | 1.31 | 0.007 | 0.194 | 0.032 | 64 | 57.73 | 47.1 | 12.3 | 1.2 | 293 | 4235
04.04.2026 | 4615120 | 102 | JSPTHHSV | NVD |  |  | 1577 | 7127 | 51 | NR | 7.5 | 10 | 110 | 50 | 16.5 | 136.5 | 0.1365 | 100 | 1600 |  | 600 |  |  |  | 0 | 120 |  | 120 | 1300 | 25 | 0.044 | 0.01 | 0.0739 | 0.001 | 1.037 | 60 | 0.097 | 0.98 | 0.079 | 0.164 | 0.096 | 60 | 0.184 | 1.33 | 0.0129 | 0.217 | 0.032 | 64 | 66.44 | 61.8 | 13.4 | 1.3 | 247 | 3656
04.04.2026 | 4615121 | 103 | JSPTHHSV | NVD |  |  | 1580 | 5824 | 50 | NR | 7.5 | 10 | 110 | 60 | 19.8 | 139.8 | 0.1398 | 100 | 1300 | [5 empty] | 0 | 125 |  | 120 | 1450 | 25 | 0.045 | 0.01 | 0.0589 | 0.003 | 0.428 | 57 | 0.085 | 0.72 | 0.0599 | 0.1489 | 0.06 | 57 | 0.167 | 1.29 | 0.014 | 0.17 | 0.045 | 64 | 53.83 | 39 | 12.6 | 1.9 | 769 | 4204
04.04.2026 | 4615122 | 101 | FE550DLMH | NVD |  |  | 1615 | 5110 | 51 | NR | 7.5 | 10 | 110 | 0 | 0 | 120 | 0.12 | 100 | 1300 | [5 empty] | 0 | 200 |  | 120 | 1300 | 25 | 0.719 | 0.02 | 0.065 | 0.003 | 0.445 | 61 | 0.099 | 0.61 | 0.068 | 0.14 | 0.149 | 60 | 0.203 | 0.81 | 0.007 | 0.1779 | 0.017 | 61 | 59.74 | 36.3 | 10.3 | 2 | 506 | 3785
04.04.2026 | 4615123 | 102 | JSPTHHSV | NVD |  |  | 1580 | 3733 | 48 | NR | 7.5 | 10 | 110 | 0 | 0 | 120 | 0.12 | 100 | 1300 | [5 empty] | 0 | 195 |  | 100 | 1250 | 25 | 0.363 | 0.01 | 0.063 | 0.003 | 0.492 | 61 | 0.079 | 0.69 | 0.0749 | 0.156 | 0.086 | 54 | 0.187 | 1.32 | 0.0089 | 0.217 | 0.033 | 61 | 65.5 | 66.1 | 14.3 | 2 | 221 | 4329
04.04.2026 | 4615124 | 100 | FE550DLMH | NVD |  |  | 1595 | 3776 | 51 | NR | 7.5 | 10 | 110 | 0 | 0 | 120 | 0.12 | 100 | 1400 | [5 empty] | 0 | 160 |  | 50 | 1300 | 25 | 0.728 | 0.01 | 0.078 | 0.004 | 0.584 | 54 | 0.138 | 0.76 | 0.078 | 0.183 | 0.137 | 61 | 0.2 | 0.81 | 0.024 | 0.1779 | 0.043 | 64 | 65.41 | 63.1 | 11.4 | 1 | 250 | 3815
04.04.2026 | 4615125 | 102 | JSPTHHSV | NVD |  |  | 1580 | 3179 | 40 | NR | 7.5 | 10 | 110 | 100 | 33 | 153 | 0.153 | 100 | 1400 |  | 600 |  |  |  | 0 | 75 |  | 100 | 1450 | 25 | 0.503 | 0.01 | 0.08 | 0.004 | 0.644 | 51 | 0.08 | 0.91 | 0.0749 | 0.1409 | 0.029 | 57 | 0.183 | 1.3 | 0.0129 | 0.202 | 0.028 | 60 | 53.09 | 57.6 | 13.1 | 1.9 | 356 | 3699
04.04.2026 | 4615126 | 99 | JSPTHHSV | NVD |  |  | 1580 | 3600 | 38 | NR | 7.5 | 10 | 132 | 350 | 115.5 | 257.5 | 0.2575 | 100 | 1500 |  | 550 |  |  |  | 0 | 100 | 25 | 110 | 1500 | 25 | 0.755 | 0.01 | 0.0749 | 0.002 | 0.323 | 47 | 0.104 | 0.94 | 0.082 | 0.155 | 0.046 | 57 | 0.19 | 1.36 | 0.0089 | 0.2389 | 0.032 | 66 | 65.29 | 58.5 | 12.7 | 1.9 | 324 | 3754
04.04.2026 | 4615127 | 100 | JSPTHHSV | NVD |  |  | 1590 | 6500 | 49 | NR | 7.5 | 10 | 132 | 410 | 135.3 | 277.3 | 0.2773 | 100 | 1500 |  | 550 |  |  |  | 0 | 120 |  | 100 | 1700 | 25 | 0.35 | 0 | 0.085 | 0.002 | 0.824 | 57 | 0.098 | 0.91 | 0.085 | 0.1499 | 0.063 | 57 | 0.175 | 1.33 | 0.012 | 0.224 | 0.031 | 67 | 63.6 | 56 | 12.1 | 0.9 | 304 | 3575
04.04.2026 | 4615128 | 100 | JSPTHHSV | NVD |  |  | 1580 | 3179 | 45 | NR | 7.5 | 10 | 132 | 670 | 221.1 | 363.1 | 0.3631 | 100 | 1400 |  | 500 |  |  |  | 0 | 120 | 100 | 100 | 1450 | 25 | 0.055 | 0.01 | 0.07 | 0.001 | 0.45 | 60 | 0.079 | 0.88 | 0.083 | 0.115 | 0.014 | 54 | 0.165 | 1.33 | 0.008 | 0.2049 | 0.031 | 67 | 55.14 | 37.7 | 10.3 | 0.7 | 460 | 3643
04.04.2026 | 4615129 | 100 | JSPTHHSV | NVD |  |  | 1580 | 5088 | 60 | NR | 7.5 | 10 | 132 | 400 | 132 | 274 | 0.274 | 100 | 1500 |  | 550 |  |  |  | 0 | 140 |  | 125 | 1200 | 25 | 0.101 | 0.01 | 0.069 | 0.001 | 0.397 | 54 | 0.102 | 1.02 | 0.0719 | 0.165 | 0.034 | 51 | 0.19 | 1.33 | 0.008 | 0.2089 | 0.034 | 67 | 64.65 | 47.3 | 11.9 | 0.9 | 509 | 3690
04.04.2026 | 4615130 | 101 | SAE4140 | VD |  |  | 1580 | 8254 | 65 | NR | 7.5 | 10 | 178 | 690 | 227.7 | 415.7 | 0.4157 | 100 |  | 1200 |  |  |  |  | 0 |  |  |  | 1300 | 25 | 0.609 | 0.01 | 0.07 | 0.001 | 0.204 | 47 | 0.056 | 0.53 | 0.0719 | 0.107 | 0.024 | 51 | 0.382 | 0.85 | 0.005 | 0.264 | 0.036 | 61 | 66.58 | 53.6 | 12.6 | 1.3 | 547 | 3675
04.04.2026 | 4615131 | 97 | JSPTHHSV | NVD |  |  | 1575 | 4000 | 32 | NR | 7.5 | 10 | 132 | 250 | 82.5 | 224.5 | 0.2245 | 100 | 1600 |  | 550 |  |  |  | 0 | 60 | 25 | 130 | 1400 | 25 | 0.781 | 0.01 | 0.0859 | 0.008 | 0.475 | 53 | 0.12 | 0.89 | 0.0749 | 0.152 | 0.057 | 51 | 0.189 | 1.34 | 0.02 | 0.189 | 0.053 | 64 | 57.92 | 56.1 | 12.6 | 1.4 | 475 | 3907
04.04.2026 | 4615132 | 101 | SAE4140 | VD |  |  | 1560 | 6800 | 45 | NR | 7.5 | 10 | 132 | 250 | 82.5 | 224.5 | 0.2245 | 100 |  | 1400 |  |  |  |  | 0 |  |  |  | 1500 | 25 | 0.888 | 0.01 | 0.082 | 0.006 | 1.111 | 47 | 0.096 | 0.65 | 0.079 | 0.1449 | 0.095 | 51 | 0.394 | 0.83 | 0.004 | 0.264 | 0.035 | 61 | 67.23 | 57.1 | 12.2 | 1.4 | 398 | 3881
04.04.2026 | 4615133 | 98 | SAE4140 | VD |  |  | 1580 | 10093 | 50 | NR | 7.5 | 10 | 132 | 456 | 150.48 | 292.48 | 0.29248 | 100 | 1400 | [5 empty] | 0 |  |  | 120 | 1500 | 25 | 0.114 | 0.01 | 0.0739 | 0.001 | 0.331 | 54 | 0.088 | 0.66 | 0.0769 | 0.1459 | 0.055 | 54 | 0.396 | 0.82 | 0.003 | 0.262 | 0.031 | 61 | 61.2 | 40.1 | 11 | 1 | 522 | 3877
04.04.2026 | 4615134 | 98 | JSPTHHSV | NVD |  |  | 1615 | 7113 | 63 | NR | 7.5 | 10 | 120 | 480 | 158.4 | 288.4 | 0.2884 | 100 |  | 1600 | 600 |  |  |  | 0 | 160 |  | 120 | 1600 | 25 | 0.52 | 0.01 | 0.0859 | 0.004 | 0.334 | 53 | 0.085 | 0.97 | 0.08 | 0.157 | 0.077 | 54 | 0.18 | 1.34 | 0.007 | 0.219 | 0.032 | 70 |  | 60.1 | 11.6 | 1.2 | 354 | 3438
04.04.2026 | 4615135 | 98 | SAE4140 | VD |  |  | 1560 | 8000 | 60 | NR | 7.5 | 10 | 156 | 300 | 99 | 265 | 0.265 | 100 |  | 1200 |  |  |  |  | 0 |  |  |  | 1500 | 25 | 0.135 | 0.01 | 0.083 | 0.001 | 0.292 | 55 | 0.125 | 0.64 | 0.081 | 0.1449 | 0.084 | 55 | 0.387 | 0.83 | 0.003 | 0.232 | 0.04 | 61 | 64.67 | 55.4 | 11.2 | 2 | 368 | 3626
04.04.2026 | 4615136 | 107 | JSPTHHSV | NVD |  |  | 1578 | 4552 | 76 | NR | 7.5 | 10 | 600 | 125 | 41.25 | 651.25 | 0.65125 | 100 | 1400 | [5 empty] | 0 | 120 | 25 | 125 | 1650 | 25 | 0.449 | 0.01 | 0.078 | 0.003 | 0.337 | 51 | 0.071 | 0.57 | 0.0749 | 0.1179 | 0.022 | 54 | 0.176 | 1.3 | 0.0089 | 0.202 | 0.039 | 66 |  | 42.1 | 12.1 | 0.9 | 452 | 3868
04.04.2026 | 4615137 | 101 | JSPTHHSV | NVD |  |  | 1578 | 5800 | 50 | NR | 7.5 | 10 | 154 | 360 | 118.8 | 282.8 | 0.2828 | 100 | 1200 | [5 empty] | 0 | 80 |  | 130 | 1550 | 25 | 0.064 | 0.01 | 0.066 | 0.002 | 0.647 | 67 | 0.092 | 0.71 | 0.0719 | 0.163 | 0.034 | 54 | 0.181 | 1.31 | 0.0089 | 0.2079 | 0.037 | 66 |  | 64.2 | 13.1 | 1.4 | 388 | 3662
04.04.2026 | 4615138 | 104 | SAE4140 | NVD |  |  | 1622 | 7772 | 60 | NR | 7.5 | 10 | 132 | 522 | 172.26 | 314.26 | 0.31426 | 100 | 1400 | [5 empty] | 0 |  | 25 | 100 | 1400 | 25 | 0.603 | 0.01 | 0.066 | 0.003 | 0.519 | 63 | 0.157 | 0.58 | 0.062 | 0.128 | 0.041 | 54 | 0.386 | 0.82 | 0.006 | 0.2399 | 0.032 | 64 |  | 29.5 | 11.8 | 1.3 | 593 | 3678
04.04.2026 | 4615139 | 105 | JSPTHHSV | NVD |  |  | 1582 | 5954 | 65 | NR | 7.5 | 10 | 110 | 380 | 125.4 | 245.4 | 0.2454 | 100 | 1200 | [5 empty] | 0 | 80 |  | 120 | 1400 | 25 | 0.254 | 0.01 | 0.064 | 0.002 | 0.678 | 54 | 0.095 | 0.7 | 0.069 | 0.151 | 0.034 | 54 | 0.178 | 1.32 | 0.008 | 0.215 | 0.029 | 64 |  | 64.2 | 13.2 | 1.4 | 368 | 3817
04.04.2026 | 4615140 |  | SAE4140 | VD |  |  | 1565 | 6438 | 48 | NR | 7.5 | 10 | 132 | 450 | 148.5 | 290.5 | 0.2905 | 100 |  | 1200 |  |  |  |  | 0 |  | 40 | 100 | 1450 | 25 | 0.592 | 0.01 | 0.068 | 0.002 | 0.35 | 66 | 0.118 | 0.59 | 0.0709 | 0.131 | 0.039 | 53 | 0.408 | 0.86 | 0.005 | 0.25 | 0.036 | 63 | 58 | 62.8 | 12.5 | 1.3 | 505 | 3836
04.04.2026 | 4615141 |  | JSPHTHSV | NVD |  |  | 1582 | 4818 | 40 | NR | 7.5 | 10 | 110 | 470 | 155.1 | 275.1 | 0.2751 | 100 | 1600 |  | 600 |  |  |  | 0 | 160 |  | 100 | 1650 | 25 | 0.276 | 0.01 | 0.0719 | 0.004 | 0.362 | 67 | 0.092 | 0.97 | 0.0749 | 0.1449 | 0.013 | 53 | 0.188 | 1.33 | 0.0089 | 0.1739 | 0.032 | 74 | 56.53 | 33.1 | 10.3 | 0.9 | 409 | 3706
05.04.2026 | 4615142 |  | JSPHTHSV | NVD |  |  | 1574 | 4500 | 60 | NR | 7.5 | 10 | 110 | 620 | 204.6 | 324.6 | 0.3246 | 100 | 1400 |  | 400 |  |  |  | 0 | 120 | 25 | 130 | 1550 | 25 | 0.722 | 0.01 | 0.066 | 0.007 | 0.411 | 51 | 0.105 | 0.91 | 0.0709 | 0.139 | 0.022 | 54 | 0.186 | 1.32 | 0.006 | 0.2349 | 0.039 | 71 | 53.67 | 52 | 13.8 | 0.1 | 164 | 3658
05.04.2026 | 4615143 | 103 | JSPHTHSV | NVD |  |  | 1577 | 5108 | 65 | NR | 7.5 | 10 | 110 | 640 | 211.2 | 331.2 | 0.3312 | 100 | 1600 |  | 600 |  |  |  | 0 | 120 | 50 | 80 | 1350 | 25 | 0.07 | 0.01 | 0.05 | 0.002 | 1.281 | 38 | 0.103 | 0.86 | 0.0599 | 0.12 | 0.015 | 57 | 0.183 | 1.33 | 0.006 | 0.221 | 0.03 | 64 | 53.49 | 35.8 | 11.4 | 0 | 252 | 3694
05.04.2026 | 4615144 | 100 | JSPHTHSV | NVD |  |  | 1574 | 4735 | 80 | NR | 7.5 | 10 | 132 | 500 | 165 | 307 | 0.307 | 100 | 1600 |  | 600 |  |  |  | 0 | 120 |  | 120 | 1350 | 25 | 0.176 | 0.01 | 0.055 | 0.002 | 0.446 | 47 | 0.097 | 0.91 | 0.0539 | 0.135 | 0.018 | 55 | 0.179 | 1.32 | 0.005 | 0.2069 | 0.033 | 68 | 58.52 | 31.8 | 13.9 | 0.5 | 414 | 4310
05.04.2026 | 4615145 | 100 | SAE9254 | VD |  |  | 1554 | 5113 | 50 | NR | 7.5 | 10 | 0 | 0 | 0 | 10 | 0.01 | 100 |  | 550 |  |  |  | 950 | 950 |  |  |  | 1550 | 25 | 0.112 | 0.01 | 0.0539 | 0.001 | 0.526 | 48 | 0.064 | 0.28 | 0.0509 | 0.7239 | 0.003 | 64 | 0.54 | 0.64 | 0.006 | 1.321 | 0.007 | 61 | 65.99 | 41 | 14 | 0.9 | 498 | 4466
05.04.2026 | 4615146 | 104 | JSPHTHSV | NVD |  |  | 1575 | 4235 | 40 | NR | 7.5 | 10 | 132 | 360 | 118.8 | 260.8 | 0.2608 | 100 |  | 1600 | 600 |  |  |  | 0 | 120 | 50 | 100 | 1400 | 25 | 0.585 | 0.01 | 0.0519 | 0.002 | 0.33 | 44 | 0.099 | 0.92 | 0.066 | 0.137 | 0.049 | 48 | 0.165 | 1.32 | 0.0109 | 0.2039 | 0.036 | 67 | 68.73 | 56.5 | 14 | 1.9 | 179 | 3568
05.04.2026 | 4615147 | 103 | JSPHTHSV | NVD |  |  | 1580 | 5925 | 55 | NR | 7.5 | 10 | 110 | 560 | 184.8 | 304.8 | 0.3048 | 100 | 1600 |  | 600 |  |  |  | 0 | 100 |  | 80 | 1350 | 25 | 0.62 | 0.01 | 0.05 | 0.005 | 0.469 | 53 | 0.127 | 0.93 | 0.0609 | 0.155 | 0.004 | 47 | 0.179 | 1.33 | 0.007 | 0.2099 | 0.037 | 70 | 56.94 | 51.7 | 13.4 | 1.5 | 285 | 3846
05.04.2026 | 4615148 | 93 | SAE9254 | VD |  |  | 1530 | 4900 | 50 | NR | 7.5 | 10 | 0 | 0 | 0 | 10 | 0.01 | 100 |  | 550 |  |  |  | 950 | 950 |  |  |  | 1350 | 25 | 0.042 | 0.01 | 0.05 | 0.001 | 0.598 | 47 | 0.048 | 0.29 | 0.0599 | 0.8199 | 0.003 | 47 | 0.535 | 0.63 | 0.0109 | 1.351 | 0.007 | 60 | 53.82 | 45.3 | 12 | 1.1 | 590 | 3850
05.04.2026 | 4615149 | 101 | JSPHTHSV | NVD |  |  | 1575 | 4159 | 40 | NR | 7.5 | 10 | 110 | 380 | 125.4 | 245.4 | 0.2454 | 100 | 1600 |  | 600 |  |  |  | 0 | 80 | 25 | 80 | 1350 | 25 | 0.674 | 0.01 | 0.0529 | 0.002 | 0.676 | 50 | 0.115 | 0.93 | 0.063 | 0.157 | 0.019 | 54 | 0.203 | 1.34 | 0.008 | 0.2069 | 0.039 | 73 | 57.34 | 48.9 | 13.5 | 3.1 | 244 | 3949
05.04.2026 | 4615150 | 102 | JSPHTHSV | NVD |  |  | 1570 | 4900 | 40 | NR | 7.5 | 10 | 132 | 570 | 188.1 | 330.1 | 0.3301 | 100 | 1600 |  | 600 |  |  |  | 0 | 140 | 25 | 100 | 1650 | 25 | 0.317 | 0.01 | 0.05 | 0.001 | 0.215 | 44 | 0.091 | 0.84 | 0.065 | 0.12 | 0.024 | 61 | 0.178 | 1.34 | 0.0149 | 0.169 | 0.029 | 68 | 63.88 | 59.5 | 12.6 | 1.4 | 299 | 3570
05.04.2026 | 4615151 | 98 | JSPHTHSV | NVD |  |  | 1575 | 5200 | 45 | NR | 7.5 | 10 | 132 | 410 | 135.3 | 277.3 | 0.2773 | 100 | 1600 |  | 600 |  |  |  | 0 | 80 |  | 100 | 1550 | 25 | 0.707 | 0.02 | 0.0529 | 0.006 | 0.355 | 47 | 0.122 | 0.97 | 0.063 | 0.162 | 0.063 | 57 | 0.177 | 1.32 | 0.007 | 0.1809 | 0.03 | 60 | 54.4 | 39.2 | 11.8 | 1.1 | 131 | 3610
05.04.2026 | 4615152 | 103 | JSPHTHSV | NVD |  |  | 1575 | 4900 | 38 | NR | 7.5 | 10 | 132 | 345 | 113.85 | 255.85 | 0.25585 | 100 | 1600 |  | 600 |  |  |  | 0 | 100 | 25 | 88 | 1150 | 25 | 0.362 | 0.01 | 0.05 | 0.002 | 0.444 | 47 | 0.111 | 0.94 | 0.055 | 0.152 | 0.04 | 54 | 0.177 | 1.32 | 0.016 | 0.203 | 0.041 | 64 | 59.47 | 44 | 12.4 | 1.1 | 144 | 4253
05.04.2026 | 4615153 | 105 | JSPHTHSV | NVD |  |  | 1575 | 3300 | 45 | NR | 7.5 | 10 | 132 | 255 | 84.15 | 226.15 | 0.22615 | 100 | 1600 |  | 600 |  |  |  | 0 | 40 |  | 120 | 1400 | 25 | 0.2 | 0.01 | 0.05 | 0.001 | 0.492 | 54 | 0.126 | 0.91 | 0.041 | 0.156 | 0.074 | 54 | 0.183 | 1.32 | 0.0089 | 0.182 | 0.039 | 64 | 67.97 | 41.2 | 14.4 | 1.3 | 699 | 4793
05.04.2026 | 4615154 | 102 | SAE9254 | VD |  |  | 1557 | 8952 | 83 | 1505 | 7.5 | 10 | 0 | 0 | 0 | 10 | 0.01 | 100 | 1000 |  |  |  |  | 500 | 500 |  | 35 | 0 | 994 | 25 | 0.261 | 0.02 | 0.05 | 0.001 | 0.513 | 54 | 0.137 | 0.48 | 0.058 | 0.521 | 0.002 | 58 | 0.554 | 0.64 | 0.007 | 1.34 | 0.005 | 64 | 59.9 | 41.4 | 15.9 | 1 | 727 | 4081
05.04.2026 | 4615155 | 103 | JSPHTHSV | NVD |  |  | 1575 | 6600 | 50 | NR | 7.5 | 10 | 132 | 450 | 148.5 | 290.5 | 0.2905 | 100 | 1600 |  | 600 |  |  |  | 0 | 120 | 25 | 130 | 1400 | 25 | 0.42 | 0.02 | 0.05 | 0.002 | 0.493 | 60 | 0.112 | 0.96 | 0.068 | 0.14 | 0.023 | 58 | 0.202 | 1.33 | 0.0089 | 0.23 | 0.024 | 61 | 59.05 | 44.9 | 11.8 | 1.2 | 285 | 3829
05.04.2026 | 4615156 | 98 | SAE9254 | VD |  |  | 1532 | 6631 | 55 |  | 7.5 | 10 | 0 | 0 | 0 | 10 | 0.01 | 100 | 1000 |  |  |  |  | 500 | 500 |  |  |  | 1500 | 25 | 0.272 | 0.02 | 0.062 | 0.001 | 0.28 | 57 | 0.07 | 0.51 | 0.055 | 0.53 | 1.417 | 64 | 0.528 | 0.63 | 0.0089 | 1.324 | 0.006 | 61 | 54.95 | 38.8 | 13.2 | 1.1 | 163 | 4099
05.04.2026 | 4615157 | 96 | SAE9254 | VD |  |  | 1525 | 6600 | 50 |  | 7.5 | 10 | 0 | 0 | 0 | 10 | 0.01 | 100 | 1000 |  |  |  |  | 500 | 500 |  | 50 |  | 1600 | 25 | 0.119 | 0.01 | 0.065 | 0.001 | 0.614 | 57 | 0.075 | 0.5 | 0.049 | 0.5649 | 0.005 | 61 | 0.558 | 0.64 | 0.01 | 1.3799 | 0.005 | 61 | 53.53 | 44.6 | 14.6 | 1.3 | 67 | 3904
05.04.2026 | 4615158 | 102 | S275HS | NVD |  |  | 1615 | 5800 | 60 | 1590 | 7.5 | 10 | 110 | 900 | 297 | 417 | 0.417 | 100 | 1300 | [5 empty] | 0 | 20 | 150 | 140 | 2000 | 25 | 0.23 | 0.01 | 0.05 | 0.002 | 0.575 | 57 | 0.061 | 0.37 | 0.0599 | 0.0589 | 0.003 | 58 | 0.167 | 0.8 | 0.008 | 0.22 | 0.025 | 58 | 54.95 | 43.2 | 13 | 1.3 | 128 | 3597
05.04.2026 | 4615159 | 101 | S275HS | NVD |  |  | 1583 | 5974 | 44 | NR | 7.5 | 10 | 110 | 533 | 175.89 | 295.89 | 0.29589 | 100 | 0 | 1400 |  |  |  |  | 0 | 160 | 25 | 100 | 1450 | 25 | 0.25 | 0.01 | 0.0599 | 0.002 | 0.642 | 54 | 0.076 | 0.59 | 0.064 | 0.1029 | 0.014 | 57 | 0.16 | 0.85 | 0.014 | 0.224 | 0.04 | 61 | 40.5 | 51.1 | 12.1 | 1.8 | 504 | 4196
05.04.2026 | 4615160 | 99 | S275HS | NVD |  |  | 1583 | 5562 | 51 | NR | 7.5 | 10 | 110 | 450 | 148.5 | 268.5 | 0.2685 | 100 |  | 1100 |  |  |  |  | 0 | 180 | 25 | 100 | 1500 | 25 | 0.529 | 0.01 | 0.057 | 0.003 | 0.404 | 54 | 0.07 | 0.62 | 0.078 | 0.104 | 0.017 | 60 | 0.172 | 0.84 | 0.01 | 0.223 | 0.027 | 61 | 54.7 | 46.8 | 11.7 | 1.5 | 323 | 3630
05.04.2026 | 4615161 | 99 | SAE9254 | VD |  |  | 1550 | 8579 | 65 | NR | 7.5 | 10 | 0 | 0 | 0 | 10 | 0.01 | 100 |  | 1600 |  |  |  | 500 | 500 |  |  |  | 1550 | 25 | 0.06 | 0 | 0.0719 | 0.001 | 0.479 | 54 | 0.103 | 0.51 | 0.085 | 0.534 | 0.002 | 63 | 0.542 | 0.62 | 0.014 | 1.341 | 0.004 | 60 | 55.67 | 57.9 | 14.5 | 1.5 | 398 | 4490
05.04.2026 | 4615162 | 98 | S275HS | NVD |  |  | 1585 | 6500 | 30 | NR | 7.5 | 10 | 110 | 450 | 148.5 | 268.5 | 0.2685 | 100 |  | 1200 |  |  |  |  | 0 |  | 165 | 130 | 1250 | 25 | 0.416 | 0.01 | 0.078 | 0.008 | 0.397 | 67 | 0.12 | 0.69 | 0.0729 | 0.056 | 0.002 | 54 | 0.132 | 0.8 | 0.019 | 0.229 | 0.021 | 64 | 55.32 | 69.1 | 13.2 | 1.7 | 525 | 4391
05.04.2026 | 4615163 | 96 | SAE9254 | VD |  |  | 1525 | 7100 | 60 | NR | 7.5 | 10 | 0 | 0 | 0 | 10 | 0.01 | 100 |  | 1200 |  |  |  | 500 | 500 |  | 75 |  | 1350 | 25 | 0.13 | 0.01 | 0.069 | 0.002 | 1.034 | 54 | 0.075 | 0.5 | 0.0719 | 0.522 | 0.001 | 51 | 0.535 | 0.63 | 0.01 | 1.34 | 0.004 | 63 | 53.6 | 60.5 | 16.1 | 2.1 | 464 | 4511
05.04.2026 | 4615164 | 89 | S275HS | NVD |  |  | 1580 | 3089 | 54 | NR | 7.5 | 10 | 110 | 485 | 160.05 | 280.05 | 0.28005 | 100 |  | 1000 |  |  |  |  | 0 |  |  | 120 | 2300 | 25 | 0.578 | 0.01 | 0.0739 | 0.005 | 0.782 | 53 | 0.078 | 0.5 | 0.0719 | 0.0879 | 0.021 | 51 | 0.166 | 0.82 | 0.014 | 0.2049 | 0.031 | 66 | 61.22 | 60.2 | 13.8 | 1.9 | 643 | 3868
05.04.2026 | 4615165 | 102 | S275HS | NVD |  |  | 1585 | 3219 | 55 | NR | 7.5 | 10 | 110 | 435 | 143.55 | 263.55 | 0.26355 | 100 |  | 1000 |  |  |  |  | 0 | 130 |  | 120 | 2150 | 25 | 1.032 | 0.01 | 0.079 | 0.008 | 0.984 | 61 | 0.092 | 0.46 | 0.081 | 0.078 | 0.034 | 51 | 0.164 | 0.82 | 0.006 | 0.214 | 0.022 | 61 | 59.1 | 58.2 | 13.3 | 2.4 | 438 | 3991
05.04.2026 | 4615166 | 102 | S275HS | NVD |  |  | 1580 | 4669 | 48 | NR | 7.5 | 10 | 110 | 700 | 231 | 351 | 0.351 | 100 |  | 1000 |  |  |  |  | 0 |  |  | 120 | 2000 | 25 | 0.965 | 0.01 | 0.08 | 0.006 | 0.589 | 54 | 0.073 | 0.46 | 0.078 | 0.07 | 0.006 | 51 | 0.169 | 0.87 | 0.0129 | 0.245 | 0.031 | 67 | 52.03 | 64.2 | 12.2 | 2.4 | 659 | 4122
05.04.2026 | 4615167 | 103 | S275HS | NVD |  |  | 1575 | 4590 | 51 | NR | 7.5 | 10 | 110 | 680 | 224.4 | 344.4 | 0.3444 | 100 |  | 1300 |  |  |  |  | 0 |  |  | 120 | 1850 | 25 | 0.852 | 0.02 | 0.067 | 0.007 | 0.411 | 64 | 0.085 | 0.59 | 0.07 | 0.107 | 0.005 | 48 | 0.153 | 0.82 | 0.007 | 0.189 | 0.034 | 64 | 54.12 | 34.2 | 9.5 | 1.8 | 567 | 3889
05.04.2026 | 4615168 | 101 | S275HS | NVD |  |  | 1575 | 3892 | 68 | NR | 7.5 | 10 | 178 | 590 | 194.7 | 382.7 | 0.3827 | 100 |  | 1400 |  |  |  |  | 0 | 120 | 25 | 100 | 1800 | 25 | 0.405 | 0.01 | 0.0859 | 0.004 | 1.632 | 53 | 0.082 | 0.63 | 0.082 | 0.124 | 0.015 | 54 | 0.173 | 0.84 | 0.0089 | 0.195 | 0.036 | 67 | 50.19 | 57.1 | 11.6 | 2.2 | 531 | 3892
05.04.2026 | 4615169 | 102 | S275HS | NVD |  |  | 1575 | 3122 | 72 | NR | 7.5 | 10 | 132 | 630 | 207.9 | 349.9 | 0.3499 | 100 |  | 1400 |  |  |  |  | 0 | 150 |  | 100 | 1950 | 25 | 0.051 | 0.01 | 0.067 | 0.001 | 0.787 | 51 | 0.084 | 0.65 | 0.0719 | 0.128 | 0.023 | 54 | 0.173 | 0.83 | 0.007 | 0.262 | 0.036 | 66 | 49.79 | 54.3 | 10.7 | 2.6 | 769 | 4127
05.04.2026 | 4615170 | 101 | S275HS | NVD |  |  | 1575 | 4950 | 50 | NR | 7.5 | 10 | 110 | 350 | 115.5 | 235.5 | 0.2355 | 100 |  | 1300 |  |  |  |  | 0 | 80 |  | 130 | 1550 | 25 | 0.535 | 0.01 | 0.058 | 0.003 | 0.361 | 47 | 0.114 | 0.66 | 0.063 | 0.138 | 0.027 | 54 | 0.166 | 0.85 | 0.0109 | 0.187 | 0.033 | 64 | 63.13 | 45.1 | 10.1 | 2.5 | 764 | 3661
05.04.2026 | 4615171 | 98 | S275HS | NVD |  |  | 1575 | 5119 | 90 | NR | 7.5 | 10 | 178 | 540 | 178.2 | 366.2 | 0.3662 | 100 |  | 1400 |  |  |  |  | 0 | 140 |  | 88 | 1600 | 25 | 0.694 | 0.01 | 0.082 | 0.0089 | 0.168 | 57 | 0.086 | 0.67 | 0.0739 | 0.1469 | 0.054 | 51 | 0.164 | 0.81 | 0.007 | 0.217 | 0.031 | 64 | 49.83 | 55.2 | 10.4 | 1.9 | 641 | 3605
05.04.2026 | 4615172 | 100 | S275HS | NVD |  |  | 1575 | 4655 | 90 | NR | 7.5 | 10 | 178 | 500 | 165 | 353 | 0.353 | 100 |  | 1400 |  |  |  |  | 0 | 160 |  | 80 | 1500 | 25 | 0.864 | 0.01 | 0.0739 | 0.0089 | 0.479 | 60 | 0.084 | 0.67 | 0.0709 | 0.132 | 0.028 | 51 | 0.15 | 0.83 | 0.006 | 0.1749 | 0.029 | 47 | 48.72 | 50.2 | 9.6 | 2.4 | 520 | 3796
05.04.2026 | 4615173 | 98 | FE550DLMH | NVD |  |  | 1620 | 7700 | 77 | NR | 7.5 | 10 | 110 | 100 | 33 | 153 | 0.153 | 100 |  | 1200 |  |  |  |  | 0 | 120 | 25 | 120 | 1250 | 25 | 0.355 | 0.01 | 0.0609 | 0.004 | 0.622 | 54 | 0.109 | 0.69 | 0.07 | 0.1429 | 0.026 | 48 | 0.187 | 0.82 | 0.0109 | 0.191 | 0.007 | 61 | 49.32 | 54.2 | 11 | 1.9 | 672 | 3881
05.04.2026 | 4615174 |  | S275HS | NVD |  |  | 1573 | 3970 | 40 | NR | 7.5 | 10 | 110 | 520 | 171.6 | 291.6 | 0.2916 | 100 |  | 1200 |  |  |  |  | 0 | 80 |  | 100 | 1500 | 25 | 0.602 | 0.01 | 0.068 | 0.008 | 0.377 | 58 | 0.098 | 0.67 | 0.068 | 0.155 | 0.033 | 55 | 0.168 | 0.83 | 0.0089 | 0.182 | 0.036 | 67 | 49 | 41.4 | 13.4 | 1.8 | 632 | 4057
06.04.2026 | 4615175 | 103 | S275HS | NVD |  |  | 1583 | 9330 |  | NR | 7.5 | 10 | 110 | 250 | 82.5 | 202.5 | 0.2025 | 100 |  | 1200 |  |  |  |  | 0 |  | 50 | 100 | 1400 | 25 | 0.119 | 0.01 | 0.068 | 0.001 | 0.272 | 51 | 0.13 | 0.64 | 0.07 | 0.154 | 0.037 | 41 | 0.172 | 0.83 | 0.0149 | 0.186 | 0.042 | 67 | 55.78 | 50.4 | 12.9 | 2.3 | 166 | 4221
06.04.2026 | 4615176 | 106 | FE550DLMH | NVD |  |  | 1590 | 3000 | 50 | NR | 7.5 | 10 | 132 | 0 | 0 | 142 | 0.142 | 100 |  | 1300 |  |  |  |  | 0 | 20 | 125 | 60 | 1400 | 25 | 0.735 | 0.01 | 0.0609 | 0.007 | 0.32 | 48 | 0.088 | 0.64 | 0.064 | 0.1429 | 0.053 | 60 | 0.164 | 0.77 | 0.0439 | 0.1799 | 0.02 | 61 | 60.29 | 49 | 10.8 | 2 | 297 | 4157
06.04.2026 | 4615177 | 110 | FE550DLMH | NVD |  |  | 1590 | 2800 | 40 | NR | 7.5 | 10 | 154 | 1100 | 363 | 527 | 0.527 | 100 |  | 1300 |  |  |  |  | 0 | 20 | 250 | 150 | 1600 | 25 | 0.288 | 0.01 | 0.0729 | 0.003 | 0.66 | 53 | 0.057 | 0.52 | 0.0749 | 0.064 | 0.056 | 45 | 0.174 | 0.85 | 0.0219 | 0.199 | 0.008 | 71 | 34.25 | 37.1 | 9.3 | 0 | 904 | 2744
06.04.2026 | 4615178 | 96 | FE550DLMH | NVD |  |  | 1585 | 2688 | 30 | NR | 7.5 | 10 | 132 | 150 | 49.5 | 191.5 | 0.1915 | 100 |  | 1300 |  |  |  |  | 0 | 140 | 100 | 100 | 1250 | 25 | 0.034 | 0.01 | 0.05 | 0.001 | 0.462 | 54 | 0.049 | 0.67 | 0.066 | 0.132 | 0.013 | 64 | 0.207 | 0.85 | 0.014 | 0.2099 | 0.004 | 70 | 74.38 | 50 | 15.1 | 1 | 314 | 4442
06.04.2026 | 4615179 | 97 | JSPHTHSV | NVD |  |  | 1615 | 4800 | 47 | NR | 7.5 | 10 | 132 | 230 | 75.9 | 217.9 | 0.2179 | 100 |  | 1600 | 600 |  |  |  | 0 | 120 |  | 150 | 1650 | 25 | 0.042 | 0.01 | 0.065 | 0.001 | 0.495 | 57 | 0.086 | 1.05 | 0.0739 | 0.1779 | 0.111 | 61 | 0.177 | 1.32 | 0.008 | 0.196 | 0.029 | 67 | 72.89 | 68.5 | 13 | 1 | 391 | 4149
06.04.2026 | 4615180 | 101 | JSPHTHSV(VD) | VD |  |  | 1580 | 6954 | 43 | NR | 7.5 | 10 | 132 | 150 | 49.5 | 191.5 | 0.1915 | 100 |  | 1600 | 600 |  |  |  | 0 | 100 | 25 | 130 | 1600 | 25 | 0.055 | 0.01 | 0.057 | 0.001 | 0.508 | 57 | 0.1 | 1.03 | 0.065 | 0.17 | 0.092 | 47 | 0.182 | 1.35 | 0.004 | 0.2079 | 0.039 | 58 | 54.9 | 33.7 | 10.4 | 0.8 | 443 | 3696
06.04.2026 | 4615181 | 104 | JSPHTHSV(VD) | VD |  |  | 1565 | 6980 | 48 | NR | 7.5 | 10 | 132 | 350 | 115.5 | 257.5 | 0.2575 | 100 |  | 1600 | 600 |  |  |  | 0 | 80 | 25 | 100 | 1650 | 25 | 0.068 | 0.01 | 0.065 | 0.001 | 0.542 | 48 | 0.111 | 0.98 | 0.0739 | 0.1749 | 0.065 | 53 | 0.192 | 1.33 | 0.004 | 0.17 | 0.032 | 61 | 61.31 | 50.2 | 11.9 | 1.5 | 216 | 3733
06.04.2026 | 4615182 | 98 | JSPHTHSV(VD) | VD |  |  | 1566 | 5400 | 51 | NR | 7.5 | 10 | 132 | 250 | 82.5 | 224.5 | 0.2245 | 100 |  | 1600 | 600 |  |  |  | 0 | 100 | 25 | 100 | 1550 | 25 | 0.051 | 0.01 | 0.0599 | 0.001 | 0.686 | 53 | 0.1 | 1.08 | 0.07 | 0.188 | 0.081 | 50 | 0.177 | 1.35 | 0.006 | 0.185 | 0.035 | 67 | 67.41 | 54.9 | 11.3 | 2.1 | 399 | 4108
06.04.2026 | 4615183 | 105 | JSPHTHSV(VD) | VD |  |  | 1562 | 7660 | 65 | NR | 7.5 | 10 | 132 | 277 | 91.41 | 233.41 | 0.23341 | 100 | 1600 | 0 | 600 |  |  |  | 0 | 140 | 25 | 120 | 1350 | 25 | 0.136 | 0.01 | 0.07 | 0.003 | 0.718 | 57 | 0.079 | 0.85 | 0.0719 | 0.129 | 0.095 | 51 | 0.188 | 1.33 | 0.008 | 0.151 | 0.029 | 61 | 60.18 | 62.7 | 13 | 2.2 | 168 | 3612
06.04.2026 | 4615184 | 102 | FE550DLMH | NVD |  |  | 1620 | 5520 | 51 |  | 7.5 | 10 | 0 | 0 | 0 | 10 | 0.01 | 100 | 1300 | [5 empty] | 0 | 170 | 25 | 110 | 1550 | 25 | 0.543 | 0.03 | 0.0589 | 0.006 | 0.458 | 51 | 0.1 | 0.62 | 0.0599 | 0.115 | 0.037 | 47 | 0.197 | 0.86 | 0.0109 | 0.169 | 0.005 | 68 | 52.72 | 37.7 | 9.7 | 1.7 | 131 | 3522
06.04.2026 | 4615185 | 101 | FE550DLMH | NVD |  |  | 1580 | 4565 | 50 | NR | 7.5 | 10 | 110 | 0 | 0 | 120 | 0.12 | 100 | 1300 | [5 empty] | 0 |  | 125 | 100 | 1600 | 25 | 0.773 | 0.04 | 0.056 | 0.0129 | 0.838 | 58 | 0.068 | 0.62 | 0.0519 | 0.117 | 0.047 | 54 | 0.192 | 0.84 | 0.007 | 0.1779 | 0.005 | 64 | 60.35 | 39.7 | 10.4 | 1.5 | 591 | 3981
06.04.2026 | 4615186 | 100 | JSPHTHSV | NVD |  |  | 1580 | 3842 | 57 | NR | 7.5 | 10 | 110 | 599 | 197.67 | 317.67 | 0.31767 | 100 | 1400 | [5 empty] | 0 | 160 |  | 110 | 1350 | 25 | 0.758 | 0.03 | 0.0519 | 0.006 | 0.333 | 51 | 0.061 | 0.62 | 0.0599 | 0.113 | 0.034 | 54 | 0.177 | 1.32 | 0.007 | 0.195 | 0.031 | 67 | 47.59 | 40.5 | 11.6 | 2 | 453 | 3795
06.04.2026 | 4615187 | 97 | JSPHTHSV | NVD |  |  | 1570 | 9128 | 44 | NR | 7.5 | 10 | 110 | 411 | 135.63 | 255.63 | 0.25563 | 100 | 1300 | 0 |  |  |  |  | 0 | 80 |  | 130 | 1650 | 25 | 0.508 | 0.02 | 0.056 | 0.006 | 0.589 | 55 | 0.089 | 0.59 | 0.0749 | 0.124 | 0.032 | 60 | 0.183 | 1.3 | 0.008 | 0.2129 | 0.041 | 64 | 58.82 | 53.1 | 11.1 | 2 | 596 | 4505
06.04.2026 | 4615188 | 101 | FE550DLMH | NVD |  |  | 1580 | 6351 | 36 | NR | 7.5 | 10 | 110 | 200 | 66 | 186 | 0.186 | 100 | 1400 | [5 empty] | 0 | 40 | 125 | 88 | 1400 | 25 | 0.441 | 0.02 | 0.064 | 0.002 | 0.469 | 57 | 0.069 | 0.62 | 0.066 | 0.099 | 0.01 | 54 | 0.175 | 0.82 | 0.025 | 0.2079 | 0.014 | 61 | 60.45 | 49.3 | 11.9 | 2 | 256 | 4510
06.04.2026 | 4615189 | 102 | JSPHTHSV | NVD |  |  | 1570 | 4230 | 44 | NR | 7.5 | 10 | 110 | 365 | 120.45 | 240.45 | 0.24045 | 100 | 1600 |  | 600 |  |  |  | 0 | 160 |  | 100 | 1500 | 25 | 0.681 | 0.02 | 0.065 | 0.005 | 0.723 | 55 | 0.085 | 0.89 | 0.07 | 0.135 | 0.048 | 53 | 0.191 | 1.35 | 0.008 | 0.222 | 0.025 | 64 | 57.68 | 52.1 | 13.6 | 1.2 | 406 | 3776
06.04.2026 | 4615190 | 102 | JSPHTHSV | NVD |  |  | 1575 | 4202 | 43 | NR | 7.5 | 10 | 110 | 655 | 216.15 | 336.15 | 0.33615 | 100 | 1600 |  | 600 |  |  |  | 0 | 120 | 25 | 100 | 1550 | 25 | 0.573 | 0.01 | 0.07 | 0.003 | 0.519 | 44 | 0.086 | 0.91 | 0.0919 | 0.125 | 0.006 | 53 | 0.173 | 1.32 | 0.0179 | 0.225 | 0.038 | 63 | 66.44 | 56.7 | 13.6 | 1.4 | 228 | 3833
06.04.2026 | 4615191 | 99 | JSPHTHSV | NVD |  |  | 1569 | 3859 | 48 | NR | 7.5 | 10 | 110 | 510 | 168.3 | 288.3 | 0.2883 | 100 | 1600 |  | 600 |  |  |  | 0 | 80 |  | 120 | 1500 | 25 | 0.535 | 0.01 | 0.078 | 0.004 | 0.911 | 50 | 0.122 | 0.99 | 0.08 | 0.158 | 0.027 | 54 | 0.188 | 1.33 | 0.01 | 0.203 | 0.033 | 64 | 63.5 | 56.5 | 13.4 | 0.9 | 299 | 3499
06.04.2026 | 4615192 | 101 | FE550DLMH | NVD |  |  | 1610 | 4200 | 46 | NR | 7.5 | 10 | 132 | 330 | 108.9 | 250.9 | 0.2509 | 100 | 1600 | [5 empty] | 0 | 140 | 50 | 100 | 1350 | 25 | 0.579 | 0.01 | 0.08 | 0.005 | 0.608 | 57 | 0.062 | 0.62 | 0.0769 | 0.1029 | 0.008 | 54 | 0.19 | 0.82 | 0.0129 | 0.2119 | 0.007 | 66 | 61.51 | 54 | 12.4 | 1.2 | 216 | 3889
06.04.2026 | 4615193 | 98 | FE550DLMH | NVD |  |  | 1578 | 5300 | 60 | NR | 7.5 | 10 | 132 | 480 | 158.4 | 300.4 | 0.3004 | 100 | 1600 | [5 empty] | 0 | 180 | 75 | 77 | 1400 | 25 | 0.422 | 0.02 | 0.0729 | 0.005 | 0.607 | 51 | 0.068 | 0.69 | 0.0759 | 0.0749 | 0.002 | 54 | 0.195 | 0.86 | 0.0179 | 0.195 | 0.005 | 66 | 45.18 | 40.6 | 12 | 1.5 | 596 | 3960
06.04.2026 | 4615194 | 98 | FE550DLMH | NVD |  |  | 1580 | 3700 | 55 | NR | 7.5 | 10 | 132 | 222 | 73.26 | 215.26 | 0.21526 | 100 | 1400 | [5 empty] | 0 | 200 | 25 | 88 | 1150 | 25 | 0.272 | 0.01 | 0.0769 | 0.002 | 0.516 | 55 | 0.071 | 0.61 | 0.0749 | 0.104 | 0.035 | 51 | 0.184 | 0.8 | 0.016 | 0.269 | 0.018 | 63 | 57.58 | 54.3 | 11.3 | 1.3 | 268 | 4110
06.04.2026 | 4615195 | 100 | S275HS | NVD |  |  | 1610 | 8300 | 80 | NR | 7.5 | 10 | 110 | 300 | 99 | 219 | 0.219 | 100 | 1300 | [5 empty] | 0 | 180 | 25 | 140 | 1300 | 25 | 0.353 | 0.01 | 0.069 | 0.002 | 0.617 | 67 | 0.066 | 0.58 | 0.0729 | 0.111 | 0.067 | 54 | 0.167 | 0.83 | 0.0089 | 0.222 | 0.035 | 64 | 59.86 | 53.6 | 11.9 | 1.4 | 189 | 3770
06.04.2026 | 4615196 | 102 | FE550DLMH | NVD |  |  | 1580 | 3600 | 100 | NR | 7.5 | 10 | 132 | 222 | 73.26 | 215.26 | 0.21526 | 100 | 1400 | [5 empty] | 0 | 280 | 25 | 88 | 1300 | 25 | 0.051 | 0 | 0.056 | 0.001 | 0.244 | 54 | 0.057 | 0.53 | 0.069 | 0.0919 | 0.059 | 51 | 0.192 | 0.83 | 0.0109 | 0.168 | 0.008 | 66 | 54.36 | 54.3 | 12.5 | 1.4 | 251 | 4075
06.04.2026 | 4615197 | 98 | S275HS | NVD |  |  | 1580 | 4000 | 65 | NR | 7.5 | 10 | 178 | 200 | 66 | 254 | 0.254 | 100 | 1400 | [5 empty] | 0 | 140 |  | 120 | 1200 | 25 | 0.259 | 0.01 | 0.0589 | 0.003 | 0.252 | 54 | 0.081 | 0.52 | 0.0599 | 0.111 | 0.101 | 51 | 0.17 | 0.83 | 0.006 | 0.201 | 0.04 | 60 | 56.82 | 48.9 | 11.4 | 1.3 | 442 | 442
06.04.2026 | 4615198 | 101 | FE550DLMH | NVD |  |  | 1585 | 2784 | 30 | NR | 7.5 | 10 | 178 | 55 | 18.15 | 206.15 | 0.20615 | 100 | 1400 | [5 empty] | 0 | 220 | 25 | 88 | 1600 | 25 | 1.05 | 0.01 | 0.067 | 0.007 | 0.839 | 51 | 0.079 | 0.58 | 0.07 | 0.128 | 0.056 | 44 | 0.2 | 0.85 | 0.0149 | 0.199 | 0.014 | 57 | 58.87 | 52.2 | 11.2 | 1.3 | 610 | 3881
06.04.2026 | 4615199 | 101 | FE550DLMH | NVD |  |  | 1575 | 2696 | 32 | NR | 7.5 | 10 | 132 | 0 | 0 | 142 | 0.142 | 100 | 1400 | [5 empty] | 0 | 200 | 45 | 88 | 1600 | 25 | 0.077 | 0.01 | 0.0589 | 0.001 | 0.398 | 51 | 0.069 | 0.6 | 0.0719 | 0.124 | 0.084 | 61 | 0.188 | 0.82 | 0.0089 | 0.188 | 0.009 | 67 | 60.11 | 50.6 | 11.1 | 1.4 | 469 | 3881
06.04.2026 | 4615200 | 102 | S275HS | NVD |  |  | 1580 | 2851 | 27 | NR | 6.5 | 10 | 132 | 170 | 56.1 | 198.1 | 0.1981 | 100 | 1400 | [5 empty] | 0 | 160 |  | 88 | 1300 | 25 | 0.971 | 0.01 | 0.055 | 0.0089 | 0.738 | 55 | 0.084 | 0.62 | 0.064 | 0.138 | 0.069 | 61 | 0.157 | 0.76 | 0.034 | 0.151 | 0.066 | 61 | 67.7 | 56.2 | 11.2 | 1.9 | 390 | 3871
06.04.2026 | 4615201 | 102 | S275HS | NVD |  |  | 1580 | 3006 | 30 | NR | 6.5 | 10 | 178 | 35 | 11.55 | 199.55 | 0.19955 | 100 |  | 1400 |  |  |  |  | 0 | 180 |  | 100 | 1400 | 25 | 0.88 | 0.03 | 0.057 | 0.006 | 0.552 | 60 | 0.082 | 0.64 | 0.067 | 0.135 | 0.117 | 64 | 0.172 | 0.86 | 0.0129 | 0.216 | 0.036 | 61 | 53.95 | 40.2 | 9.8 | 1.6 | 429 | 3886
06.04.2026 | 4615202 | 101 | FE550DLMH | NVD |  |  | 1620 | 3873 | 27 | NR | 6.5 | 10 | 110 | 0 | 0 | 120 | 0.12 | 100 |  | 1400 |  |  |  |  | 0 | 180 | 25 | 100 | 1350 | 25 | 1.104 | 0.01 | 0.062 | 0.006 | 0.884 | 63 | 0.104 | 0.74 | 0.07 | 0.162 | 0.089 | 48 | 0.191 | 0.83 | 0.012 | 0.1789 | 0.016 | 64 | 59.43 | 52.4 | 11.4 | 1.8 | 480 | 3994
06.04.2026 | 4615203 | 104 | FE550DLMH | NVD |  |  | 1585 | 3369 | 25 | NR | 6.5 | 10 | 132 | 0 | 0 | 142 | 0.142 | 100 |  | 1400 |  |  |  |  | 0 | 100 | 25 | 88 | 1350 | 25 | 0.489 | 0.02 | 0.05 | 0.001 | 0.369 | 50 | 0.121 | 0.69 | 0.0609 | 0.1499 | 0.069 | 48 | 0.188 | 0.82 | 0.014 | 0.158 | 0.017 | 68 | 60.32 | 40.4 | 9.1 | 1.5 | 456 | 3832
06.04.2026 | 4615204 | 96 | FE550DLMH | NVD |  |  | 1578 | 2829 | 30 | NR | 6.5 | 10 | 110 | 111 | 36.63 | 156.63 | 0.15663 | 100 |  | 1400 |  |  |  |  | 0 | 160 | 25 | 88 | 1400 | 25 | 0.881 | 0.02 | 0.0539 | 0.006 | 0.633 | 60 | 0.089 | 0.68 | 0.067 | 0.128 | 0.021 | 57 | 0.193 | 0.83 | 0.008 | 0.188 | 0.006 | 64 | 61.54 | 35.2 | 8.1 | 1.8 | 467 | 3972
06.04.2026 | 4615205 | 96 | FE550DLMH | NVD |  |  | 1585 | 3410 | 19 | NR | 6.5 | 10 | 110 | 0 | 0 | 120 | 0.12 | 100 |  | 1400 |  |  |  |  | 0 | 20 | 75 | 88 | 1400 | 25 | 1.013 | 0.01 | 0.0609 | 0.006 | 0.556 | 54 | 0.097 | 0.7 | 0.066 | 0.1459 | 0.047 | 41 | 0.177 | 0.81 | 0.02 | 0.165 | 0.016 | 63 | 58.85 | 55.2 | 9 | 2 | 367 | 3824
06.04.2026 | 4615206 | 103 | FE550DLMH | NVD |  |  | 1580 | 3639 | 24 | NR | 6.5 | 10 | 110 | 0 | 0 | 120 | 0.12 | 100 |  | 1400 |  |  |  |  | 0 | 20 | 100 | 88 | 1600 | 25 | 0.695 | 0.01 | 0.0529 | 0.004 | 0.17 | 51 | 0.097 | 0.63 | 0.068 | 0.13 | 0.051 | 51 | 0.181 | 0.81 | 0.016 | 0.1809 | 0.015 | 64 | 63.35 | 55.2 | 9 | 1 | 276 | 3733
06.04.2026 | 4615207 | 104 | FE550DLMH | NVD |  |  | 1585 | 4474 | 43 | NR | 6.5 | 10 | 110 | 0 | 0 | 120 | 0.12 | 100 |  | 1400 |  |  |  |  | 0 | 140 | 25 | 88 | 1600 | 25 | 0.602 | 0.02 | 0.0529 | 0.005 | 0.744 | 64 | 0.107 | 0.61 | 0.067 | 0.127 | 0.047 | 47 | 0.189 | 0.82 | 0.01 | 0.167 | 0.006 | 63 | 53.6 | 37.6 | 7.8 | 0.9 | 769 | 3773
06.04.2026 | 4615208 |  | FE550DLMH | NVD |  |  | 1580 | 4141 | 50 | NR | 6.5 | 10 | 110 | 0 | 0 | 120 | 0.12 | 100 |  | 1200 |  |  |  |  | 0 | 180 |  | 80 | 1350 | 25 | 0.979 | 0.01 | 0.057 | 0.006 | 0.507 | 57 | 0.103 | 0.66 | 0.057 | 0.133 | 0.03 | 55 | 0.198 | 0.84 | 0.0089 | 0.191 | 0.006 | 66 | 57.29 | 48.4 | 0.8 | 1.4 | 265 | 3834
07.04.2026 | 4615209 |  | FE550DLMH | NVD |  |  | 1580 | 5500 | 46 | NR | 6.5 | 10 | 110 | 100 | 33 | 153 | 0.153 | 100 |  | 1400 |  |  |  |  | 0 | 220 | 25 | 80 | 1200 | 25 | 0.679 | 0.02 | 0.0539 | 0.004 | 0.448 | 66 | 0.078 | 0.68 | 0.0539 | 0.1449 | 0.036 | 51 | 0.177 | 0.83 | 0.01 | 0.132 | 0.005 | 63 | 59.97 | 39.1 | 8.8 | 1.3 | 522 | 3984
07.04.2026 | 4615210 |  | FE550DLMH | NVD |  |  | 1580 | 4500 | 44 | NR | 6.5 | 10 | 110 | 200 | 66 | 186 | 0.186 | 100 |  | 1400 |  |  |  |  | 0 | 120 |  | 80 | 1200 | 25 | 0.102 | 0.01 | 0.058 | 0.004 | 0.724 | 55 | 0.132 | 0.68 | 0.056 | 0.162 | 0.006 | 50 | 0.184 | 0.82 | 0.007 | 0.151 | 0.005 | 67 | 60.7 | 44.7 | 11.4 | 1.3 | 591 | 4284
07.04.2026 | 4615211 |  | FE550DLMH | NVD |  |  | 1570 | 5700 | 118 | NR | 6.5 | 10 | 110 | 100 | 33 | 153 | 0.153 | 100 |  | 1400 |  |  |  |  | 0 | 160 | 25 | 70 | 1200 | 25 | 0.136 | 0.01 | 0.058 | 0.0005 | 0.241 | 52 | 0.083 | 0.67 | 0.057 | 0.134 | 0.019 | 50 | 0.188 | 0.77 | 0.032 | 0.151 | 0.042 | 63 | 61.02 | 29.6 | 8.6 | 1.3 | 871 | 4504
07.04.2026 | 4615212 |  | FE550DLMH | NVD |  |  | 1580 | 3000 | 19 | NR | 6.5 | 10 | 110 | 100 | 33 | 153 | 0.153 | 100 |  | 1400 |  |  |  |  | 0 | 20 | 120 | 77 | 1100 | 25 | 0.049 | 0.01 | 0.064 | 0.002 | 0.45 | 55 | 0.066 | 0.64 | 0.063 | 0.128 | 0.019 | 48 | 0.177 | 0.95 | 0.027 | 0.194 | 0.016 | 63 | 58.03 | 46.3 | 9.2 | 1.5 | 727 | 4280
07.04.2026 | 4615213 |  | FE550DLMH | NVD |  |  | 1690 | 4576 | 27 | NR | 6.5 | 10 | 110 | 0 | 0 | 120 | 0.12 | 100 | [6 empty] | 0 |  | 25 | 80 | 1450 | 25 | 0.138 | 0.01 | 0.056 | 0.001 | 0.401 | 57 | 0.11 | 0.01 | 0.058 | 0.007 | 0.102 | 51 | 0.187 | 0.78 | 0.008 | 0.157 | 0.006 | 63 | 61.45 | 33.4 | 8.3 | 1.3 | 696 | 4373
07.04.2026 | 4615214 |  | ASTMA572GR60 | NVD |  |  | 1600 | 10517 | 130 | NR | 6.5 | 10 | 110 | 560 | 184.8 | 304.8 | 0.3048 | 100 |  | 1400 | 600 |  |  |  | 0 |  |  | 170 | 1500 | 25 | 0.112 | 0.01 | 0.058 | 0.001 | 0.697 | 58 | [6 empty] | 0.175 | 1.55 | 0.005 | 0.2379 | 0.028 | 61 | 43.92 | 48.1 | 12.8 | 1.3 | 516 | 3996
07.04.2026 | 4615215 |  | ASTMA572GR60 | NVD |  |  | 1574 | 10000 | 120 | NR | 6.5 | 10 | 110 | 345 | 113.85 | 233.85 | 0.23385 | 100 |  | 1400 | 400 |  |  |  | 0 | 80 | 50 | 120 | 1500 | 25 | 0.265 | 0.01 | 0.058 | 0.003 | 0.262 | 53 | 0.092 | 1.02 | 0.057 | 0.1499 | 0.046 | 58 | 0.169 | 1.52 | 0.006 | 0.233 | 0.028 | 67 | 64.25 | 43.4 | 12.7 | 1.5 | 554 | 4556
07.04.2026 | 4615216 |  | ASTMA572GR50 | NVD |  |  | 1565 | 9682 | 130 | NR | 6.5 | 10 | 110 | 420 | 138.6 | 258.6 | 0.2586 | 100 |  | 1600 | 600 |  |  |  | 0 | 140 |  | 100 | 1350 | 25 | 0.053 | 0.01 | 0.058 | 0.001 | 0.379 | 60 | 0.099 | 1.01 | 0.058 | 0.1459 | 0.028 | 55 | 0.183 | 1.33 | 0.003 | 0.192 | 0.032 | 67 | 61.4 | 46 | 13.3 | 1.4 | 413 | 4150
07.04.2026 | 4615217 |  | FE550DLMH | NVD |  |  | 1610 | 4000 | 62 | NR | 6.5 | 10 | 156 | 0 | 0 | 166 | 0.166 | 100 |  | 1400 |  |  |  |  | 0 | 100 |  | 130 | 1200 | 25 | 0.228 | 0.01 | 0.056 | 0.0016 | 0.638 | 60 | 0.133 | 0.67 | 0.055 | 0.14 | 0.151 | 55 | 0.192 | 0.82 | 0.005 | 0.189 | 0.014 | 64 | 59.02 | 43.4 | 15 | 0.8 | 642 | 4469
07.04.2026 | 4615218 |  | FE550DLMH | NVD |  |  | 1590 | 6112 | 32 | NR | 6.5 | 10 | 110 | 0 | 0 | 120 | 0.12 | 100 | 1200 | [5 empty] | 0 | 120 |  | 88 | 1250 | 25 | 0.373 | 0.01 | 0.0719 | 0.005 | 0.504 | 64 | 0.092 | 0.64 | 0.064 | 0.129 | 0.028 | 50 | 0.211 | 0.81 | 0.0129 | 0.168 | 0.009 | 64 | 58.57 | 47.1 | 10.4 | 0 | 791 | 4278
07.04.2026 | 4615219 |  | FE550DLMH | NVD |  |  | 1580 | 7300 | 45 | NR | 6.5 | 10 | 110 | 50 | 16.5 | 136.5 | 0.1365 | 100 |  | 1400 |  |  |  |  | 0 | 100 |  | 80 | 1400 | 25 | 0.062 | 0.01 | 0.056 | 0.001 | 0.408 | 53 | 0.096 | 0.66 | 0.0589 | 0.124 | 0.047 | 51 | 0.18 | 0.83 | 0.0089 | 0.197 | 0.018 | 61 | 61.86 | 41.9 | 12.8 | 0 | 791 | 4848
07.04.2026 | 4615220 |  | ASTMA572GR50 | NVD |  |  | 1582 | 5623 | 42 | NR | 6.5 | 10 | 110 | 140 | 46.2 | 166.2 | 0.1662 | 100 |  | 1400 |  |  |  |  | 0 |  | 75 | 130 | 1600 | 25 | 0.517 | 0.01 | 0.056 | 0.004 | 1.252 | 70 | 0.084 | 0.66 | 0.062 | 0.131 | 0.111 | 51 | 0.179 | 1.31 | 0.0109 | 0.2059 | 0.039 | 66 | 67.72 | 44.2 | 13.2 | 0 | 376 | 4388
07.04.2026 | 4615221 |  | FE550DLMH | NVD |  |  | 1590 | 3418 | 28 | NR | 6.5 | 10 | 110 | 0 | 0 | 120 | 0.12 | 100 |  | 1200 |  |  |  |  | 0 | 120 | 75 | 120 | 1200 | 25 | 0.054 | 0 | 0.0529 | 0.001 | 0.516 | 51 | 0.063 | 0.65 | 0.0609 | 0.1409 | 0.087 | 54 | 0.191 | 0.82 | 0.014 | 0.233 | 0.016 | 63 | 60.45 | 44.7 | 10.6 | 0 | 158 | 4395
07.04.2026 | 4615222 |  | ASTMA572GR50 | NVD |  |  | 1582 | 5306 | 40 | NR | 6.5 | 10 | 132 | 0 | 0 | 142 | 0.142 | 100 |  | 1600 |  |  |  |  | 0 |  | 25 | 130 | 1700 | 25 | 0.851 | 0.01 | 0.0599 | 0.005 | 0.515 | 51 | 0.117 | 0.74 | 0.068 | 0.165 | 0.136 | 51 | 0.185 | 1.32 | 0.0089 | 0.199 | 0.032 | 67 | 68.28 | 47.2 | 11 | 0 | 150 | 4347
07.04.2026 | 4615223 |  | ASTMA572GR50 | NVD |  |  | 1580 | 6729 | 44 | NR | 6.5 | 10 | 178 | 230 | 75.9 | 263.9 | 0.2639 | 100 |  | 1400 |  |  |  |  | 0 | 40 | 25 | 130 | 1200 | 25 | 0.256 | 0.01 | 0.055 | 0.001 | 0.297 | 55 | 0.153 | 0.57 | 0.069 | 0.138 | 0.203 | 53 | 0.189 | 1.27 | 0.008 | 0.1729 | 0.036 | 67 | 59.89 | 42.5 | 10.4 | 0 | 237 | 3899
07.04.2026 | 4615224 |  | ASTMA572GR50 | NVD |  |  | 1570 | 5800 | 61 | NR | 6.5 | 10 | 132 | 350 | 115.5 | 257.5 | 0.2575 | 100 |  | 1600 |  |  |  |  | 0 | 40 | 75 | 120 | 1800 | 25 | 0.286 | 0.01 | 0.056 | 0.001 | 0.564 | 48 | 0.067 | 0.63 | 0.058 | 0.1259 | 0.054 | 51 | 0.169 | 1.35 | 0.01 | 0.193 | 0.035 | 68 | 55.09 | 43.1 | 10.1 | 0 | 121 | 4240
07.04.2026 | 4615225 |  | ASTMA572GR50 | NVD |  |  | 1580 | 7500 | 78 | NR | 6.5 | 10 | 132 | 258 | 85.14 | 227.14 | 0.22714 | 100 |  | 1400 |  |  |  |  | 0 | 80 | 25 | 135 | 1300 | 25 | 0.058 | 0 | 0.064 | 0.001 | 0.983 | 58 | 0.085 | 0.82 | 0.067 | 0.17 | 0.094 | 54 | 0.196 | 1.37 | 0.006 | 0.194 | 0.031 | 67 | 59.78 | 49.6 | 10.5 | 0 | 105 | 4376
07.04.2026 | 4615226 |  | ASTMA572GR50 | NVD |  |  | 1585 | 6685 | 66 | NR | 6.5 | 10 | 132 | 200 | 66 | 208 | 0.208 | 100 |  | 1600 |  |  |  |  | 0 | 100 |  | 122 | 1500 | 25 | 0.376 | 0.01 | 0.0589 | 0.006 | 0.811 | 57 | 0.096 | 1.01 | 0.062 | 0.158 | 0.068 | 54 | 0.182 | 1.36 | 0.008 | 0.231 | 0.031 | 67 | 54.99 | 47.6 | 11.4 | 0 | 364 | 4355
07.04.2026 | 4615227 | 102 | ASTMA572GR50 | NVD |  |  | 1582 | 5391 |  | NR | 6.5 | 10 | 132 | 290 | 95.7 | 237.7 | 0.2377 | 100 |  | 1600 |  |  |  |  | 0 | 100 |  | 130 | 1520 | 25 | 0.441 | 0.01 | 0.0719 | 0.006 | 0.494 | 67 | 0.11 | 1.02 | 0.0599 | 0.16 | 0.088 | 54 | 0.179 | 1.35 | 0.0089 | 0.2069 | 0.027 | 68 | 64.35 | 46.2 | 11 | 0 | 140 | 4526
07.04.2026 | 4615228 | 109 | ASTMA572GR50 | NVD |  |  | 1585 | 6623 | 80 | NR | 6.5 | 10 | 132 | 366 | 120.78 | 262.78 | 0.26278 | 100 |  | 1600 |  |  |  |  | 0 | 100 | 75 | 130 | 1400 | 25 | [6 empty] | 0.08 | 0.88 | 0.048 | 0.11 | 0.055 | 54 | 0.164 | 1.26 | 0.0129 | 0.159 | 0.027 | 66 | 67.31 | 26 | 10.7 | 0 | 493 | 4392
07.04.2026 | 4615229 | 110 | S275LS | NVD |  |  | 1605 | 11185 | 240 | NR | 6.5 | 10 | 132 | 250 | 82.5 | 224.5 | 0.2245 | 100 |  | 1400 |  |  |  |  | 0 |  | 75 | 150 | 1500 | 25 | 0.064 | 0.04 | 0.058 | 0.003 | 0.656 | 54 | 0.065 | 0.6 | 0.0459 | 0.111 | 0.077 | 51 | 0.165 | 0.71 | 0.004 | 0.272 | 0.034 | 61 | 64.78 | 26.6 | 7.5 | 0 | 524 | 3710
07.04.2026 | 4615230 | 101 | ASTMA572GR50 | NVD |  |  | 1580 | 4580 | 41 | NR | 6.5 | 10 | 132 | 50 | 16.5 | 158.5 | 0.1585 | 100 |  | 1200 |  |  |  |  | 0 | 100 |  | 120 | 1250 | 25 | 0.485 | 0.01 | 0.0729 | 0.007 | 0.524 | 57 | 0.089 | 0.63 | 0.057 | 0.138 | 0.114 | 54 | 0.184 | 1.33 | 0.0089 | 0.2059 | 0.037 | 61 | 59.47 | 42.4 | 10.4 | 0 | 413 | 3791
07.04.2026 | 4615231 | 101 | ASTMA572GR50 | NVD |  |  | 1585 | 4663 | 41 | NR | 6.5 | 10 | 110 | 360 | 118.8 | 238.8 | 0.2388 | 100 |  | 1200 |  |  |  |  | 0 | 120 |  | 120 | 1500 | 25 | 0.064 | 0.01 | 0.05 | 0.001 | 0.711 | 57 | 0.074 | 0.62 | 0.058 | 0.1189 | 0.045 | 48 | 0.178 | 1.32 | 0.006 | 0.2089 | 0.025 | 67 | 59.29 | 40.4 | 11 | 0 | 209 | 4025
07.04.2026 | 4615232 | 99 | ASTMA572GR50 | NVD |  |  | 1580 | 4500 | 40 | NR | 6.5 | 10 | 132 | 250 | 82.5 | 224.5 | 0.2245 | 100 |  | 1200 |  |  |  |  | 0 | 140 |  | 120 | 1350 | 25 | 0.349 | 0.01 | 0.0529 | 0.001 | 0.557 | 53 | 0.084 | 0.69 | 0.0599 | 0.13 | 0.058 | 48 | 0.182 | 1.3 | 0.012 | 0.201 | 0.033 | 67 | 56.88 | 44.3 | 12.8 | 0 | 177 | 3807
07.04.2026 | 4615233 | 107 | ASTMA572GR51 | NVD |  |  | 1578 | 4650 | 36 | NR | 6.5 | 10 | 132 | 350 | 115.5 | 257.5 | 0.2575 | 100 |  | 1300 |  |  |  |  | 0 | 80 |  | 120 | 1500 | 25 | 0.147 | 0.01 | 0.05 | 0.001 | 0.445 | 63 | 0.092 | 0.62 | 0.065 | 0.1189 | 0.026 | 48 | 0.189 | 1.35 | 0.0089 | 0.223 | 0.029 | 64 | 54.04 | 40.5 | 13.3 | 0 | 280 | 4091
07.04.2026 | 4615234 | 104 | S275LS | NVD |  |  | 1580 | 2885 | 33 | NR | 6.5 | 10 | 132 | 160 | 52.8 | 194.8 | 0.1948 | 100 |  | 1300 |  |  |  |  | 0 | 140 | 25 | 120 | 1400 | 25 | 0.55 | 0.06 | 0.05 | 0.005 | 0.402 | 58 | 0.07 | 0.65 | 0.0539 | 0.12 | 0.088 | 41 | 0.169 | 0.73 | 0.0089 | 0.2 | 0.037 | 67 | 60.04 | 30.2 | 11.8 | 0 | 837 | 4073
07.04.2026 | 4615235 | 106 | S275LS | NVD |  |  | 1574 | 2820 | 34 | NR | 6.5 | 10 | 132 | 0 | 0 | 142 | 0.142 | 100 |  | 1300 |  |  |  |  | 0 | 100 | 25 | 130 | 1450 | 25 | 0.051 | 0.01 | 0.0529 | 0.001 | 0.476 | 54 | 0.093 | 0.65 | 0.0539 | 0.1429 | 0.193 | 58 | 0.169 | 0.72 | 0.006 | 0.186 | 0.033 | 61 | 68.95 | 41.7 | 13.6 | 0 | 291 | 4560
07.04.2026 | 4615236 | 107 | JSPHTLSV | NVD |  |  | 1590 | 4697 | 40 | NR | 6.5 | 10 | 132 | 350 | 115.5 | 257.5 | 0.2575 | 100 |  | 1600 |  |  |  |  | 0 | 80 | 25 | 130 | 1400 | 25 | 0.046 | 0.01 | 0.05 | 0.001 | 0.56 | 57 | 0.121 | 1 | 0.07 | 0.153 | 0.043 | 51 | 0.182 | 1.28 | 0.0109 | 0.193 | 0.034 | 67 | 66.65 | 51.5 | 14.3 | 0 | 323 | 4085
07.04.2026 | 4615237 | 102 | JSPHTLSV | NVD |  |  | 1590 | 4000 | 36 | NR | 6.5 | 10 | 132 | 0 | 0 | 142 | 0.142 | 100 |  | 1600 |  |  |  |  | 0 | 40 | 25 | 150 | 1250 | 25 | 0.202 | 0.01 | 0.05 | 0.001 | 0.288 | 61 | 0.128 | 1.07 | 0.0759 | 0.182 | 0.157 | 60 | 0.181 | 1.27 | 0.008 | 0.214 | 0.033 | 71 | 53.99 | 53 | 14 | 0 | 299 | 4491
07.04.2026 | 4615238 | 102 | JSPHTLSV | NVD |  |  | 1580 | 3690 | 55 | NR | 6.5 | 10 | 132 | 140 | 46.2 | 188.2 | 0.1882 | 100 |  | 1400 |  |  |  |  | 0 | 80 | 25 | 120 | 1200 | 25 | 0.077 | 0.01 | 0.05 | 0.001 | 0.519 | 54 | 0.106 | 0.97 | 0.0609 | 0.165 | 0.083 | 50 | 0.182 | 1.26 | 0.006 | 0.2119 | 0.034 | 67 | 60.2 | 46.2 | 12.6 | 0 | 73 | 4004
07.04.2026 | 4615239 | 104 | JSPHTLSV | NVD |  |  | 1582 | 4875 | 120 | NR | 6.5 | 10 | 132 | 120 | 39.6 | 181.6 | 0.1816 | 100 | 1600 |  | 400 |  |  |  | 0 |  |  | 120 | 1300 | 25 | 0.062 | 0.01 | 0.0609 | 0.002 | 0.925 | 64 | 0.158 | 0.96 | 0.063 | 0.154 | 0.148 | 44 | 0.165 | 1.17 | 0.007 | 0.202 | 0.02 | 64 | 56.42 | 45.3 | 12.6 | 0.6 | 88 | 3757
07.04.2026 | 4615240 | 97 | JSPHTLSV | NVD |  |  | 1580 | 4820 | 36 | NR | 6.5 | 10 | 110 | 300 | 99 | 219 | 0.219 | 100 | 1600 |  | 500 |  |  |  | 0 | 140 | 25 | 100 | 1550 | 25 | 0.045 | 0.01 | 0.055 | 0.002 | 0.337 | 60 | 0.078 | 0.79 | 0.07 | 0.127 | 0.031 | 44 | 0.177 | 1.27 | 0.01 | 0.196 | 0.032 | 61 | 53.28 | 46.6 | 12.6 | 0.6 | 210 | 3901
07.04.2026 | 4615241 | 98 | C18HMN | NVD |  |  | 1600 | 7600 | 95 | NR | 6.5 | 10 | 132 | 250 | 82.5 | 224.5 | 0.2245 | 100 | 1400 |  | 400 |  |  |  | 0 | 80 | 25 | 100 | 1200 | 25 | 0.046 | 0.01 | 0.05 | 0.001 | 0.398 | 58 | 0.097 | 0.96 | 0.066 | 0.165 | 0.115 | 43 | 0.148 | 1.18 | 0.006 | 0.2389 | 0.034 | 67 | 51.03 | 45.8 | 13.4 | 0 | 172 | 3743
07.04.2026 | 4615242 |  | C18HMN | NVD |  |  | 1576 | 5487 | 100 | NR | 6.5 | 10 | 110 | 519 | 171.27 | 291.27 | 0.29127 | 100 | 1400 |  | 300 |  |  |  | 0 | 80 | 25 | 100 | 1250 | 25 | 0.872 | 0.01 | 0.066 | 0.01 | 1.009 | 61 | 0.097 | 0.89 | 0.0709 | 0.1489 | 0.033 | 55 | 0.166 | 1.19 | 0.01 | 0.197 | 0.03 | 64 | 57.36 | 49.8 | 13.8 | 0 | 253 | 3998
07.04.2026 | 4615243 |  | C18HMN | NVD |  |  | 1575 | 6024 | 100 | 1556 | 6.5 | 10 | 110 | 675 | 222.75 | 342.75 | 0.34275 | 100 | 1600 |  | 300 |  |  |  | 0 | 140 | 50 | 100 | 1150 | 25 | 0.741 | 0.04 | 0.056 | 0.007 | 0.918 | 64 | 0.077 | 0.86 | 0.056 | 0.122 | 0.005 | 53 | 0.156 | 1.18 | 0.012 | 0.218 | 0.04 | 66 | 58.62 | 33.9 | 12.4 | 1 | 463 | 4406
08.04.2026 | 4615244 |  | C18HMN | NVD |  |  | 1578 | 6373 | 100 | NR | 6.5 | 10 | 110 | 230 | 75.9 | 195.9 | 0.1959 | 100 |  | 1400 | 300 |  |  |  | 0 | 120 |  | 120 | 1500 | 25 | 0.476 | 0.01 | 0.0599 | 0.003 | 0.383 | 61 | 0.106 | 0.89 | 0.0599 | 0.159 | 0.055 | 61 | 0.153 | 1.16 | 0.006 | 0.2119 | 0.036 | 67 | 64.96 | 49.5 | 12.4 | 1.3 | 1035 | 4626
08.04.2026 | 4615245 |  | C18HMN | NVD |  |  | 1575 | 6200 | 49 | NR | 6.5 | 10 | 176 | 600 | 198 | 384 | 0.384 | 100 | 1600 |  | 400 |  |  |  | 0 | 140 | 25 | 100 | 1300 | 25 | 0.383 | 0.04 | 0.056 | 0.001 | 0.262 | 54 | 0.083 | 0.78 | 0.058 | 0.1189 | 0.005 | 53 | 0.167 | 1.21 | 0.008 | 0.2069 | 0.027 | 64 | 58.62 | 24 | 10.1 | 0.5 | 989 | 3912
08.04.2026 | 4615246 |  | C18HMN | NVD |  |  | 1575 | 5700 | 52 | NR | 6.5 | 10 | 132 | 222 | 73.26 | 215.26 | 0.21526 | 100 | 1600 |  | 400 |  |  |  | 0 | 80 |  | 110 | 1300 | 25 | 0.648 | 0.01 | 0.065 | 0.002 | 0.385 | 54 | 0.1 | 0.98 | 0.0599 | 0.1799 | 0.092 | 55 | 0.158 | 1.17 | 0.005 | 0.229 | 0.034 | 67 | 66.45 | 61.4 | 12.2 | 1.6 | 460 | 4057
08.04.2026 | 4615247 |  | C18HMN | NVD |  |  | 1570 | 7250 | 90 | NR | 6.5 | 10 | 110 | 530 | 174.9 | 294.9 | 0.2949 | 100 | 1400 |  | 400 |  |  |  | 0 | 100 |  | 120 | 1450 | 25 | 0.615 | 0.01 | 0.0709 | 0.004 | 0.845 | 66 | 0.093 | 0.87 | 0.064 | 0.165 | 0.027 | 50 | 0.17 | 1.17 | 0.006 | 0.217 | 0.036 | 64 | 45.3 | 42.2 | 10.8 | 1.1 | 576 | 3669
08.04.2026 | 4615248 |  | C18HMN | NVD |  |  | 1573 | 5200 | 52 | NR | 6.5 | 10 | 132 | 130 | 42.9 | 184.9 | 0.1849 | 100 | 1600 |  | 300 |  |  |  | 0 | 80 |  | 100 | 1250 | 25 | 0.06 | 0.02 | 0.067 | 0.002 | 0.327 | 64 | 0.109 | 0.95 | 0.0599 | 0.1759 | 0.139 | 54 | 0.163 | 1.17 | 0.006 | 0.1779 | 0.034 | 63 | 58.7 | 32 | 11.4 | 1 | 416 | 4063
08.04.2026 | 4615249 |  | C18HMN | NVD |  |  | 1574 | 3100 | 43 | NR | 6.5 | 10 | 132 | 177 | 58.41 | 200.41 | 0.20041 | 100 | 1600 |  | 300 |  |  |  | 0 | 80 |  | 100 | 1300 | 25 | 0.813 | 0.01 | 0.058 | 0.003 | 0.555 | 61 | 0.121 | 0.9 | 0.062 | 0.166 | 0.117 | 55 | 0.162 | 1.19 | 0.0089 | 0.189 | 0.035 | 64 | 63.8 | 59.3 | 12 | 1.3 | 547 | 4250
08.04.2026 | 4615250 |  | C18HMN | NVD |  |  | 1575 | 6200 | 80 | NR | 6.5 | 10 | 132 | 255 | 84.15 | 226.15 | 0.22615 | 100 | 1600 |  | 300 |  |  |  | 0 | 80 | 25 | 100 | 1400 | 25 | 0.418 | 0.03 | 0.063 | 0.007 | 0.477 | 57 | 0.107 | 0.96 | 0.062 | 0.167 | 0.073 | 53 | 0.149 | 1.14 | 0.012 | 0.1779 | 0.05 | 63 | 60.67 | 38.7 | 9.2 | 1 | 441 | 3532
08.04.2026 | 4615251 |  | C18HMN | NVD |  |  | 1575 | 4446 | 54 | NR | 6.5 | 10 | 132 | 190 | 62.7 | 204.7 | 0.2047 | 100 | 1600 |  | 300 |  |  |  | 0 | 100 |  | 100 | 1450 | 25 | 0.306 | 0.01 | 0.058 | 0.002 | 0.37 | 57 | 0.102 | 0.97 | 0.055 | 0.1809 | 0.101 | 54 | 0.163 | 1.19 | 0.006 | 0.192 | 0.038 | 67 | 61.58 | 55 | 11.8 | 1.1 | 582 | 3669
08.04.2026 | 4615252 |  | SS540LS(V) | NVD |  |  | 1610 | 6600 | 56 | NR | 6.5 | 10 | 110 | 130 | 42.9 | 162.9 | 0.1629 | 100 | 1600 | 600 |  |  |  |  | 0 | 40 | 100 | 150 | 1300 | 25 | 0.581 | 0.02 | 0.0609 | 0.004 | 0.405 | 63 | 0.1 | 0.95 | 0.0589 | 0.1809 | 0.083 | 54 | 0.222 | 1.43 | 0.012 | 0.2369 | 0.051 | 91 | 47.37 | 37.6 | 10.4 | 1 | 328 | 3322
08.04.2026 | 4615253 |  | SS540LS(V) | NVD |  |  | 1585 | 5300 | 62 | NR | 6.5 | 10 | 132 | 450 | 148.5 | 290.5 | 0.2905 | 100 | 1600 |  | 600 |  |  |  | 0 | 120 |  | 130 | 1500 | 25 | 0.445 | 0.01 | 0.0589 | 0.005 | 0.454 | 64 | 0.093 | 0.87 | 0.0589 | 0.158 | 0.035 | 54 | 0.222 | 1.43 | 0.008 | 0.202 | 0.041 | 83 | 56.18 | 58.4 | 12.4 | 1.4 | 683 | 3187
08.04.2026 | 4615254 |  | SS540LS(V) | NVD |  |  | 1580 | 6300 | 60 | NR | 6.5 | 10 | 132 | 280 | 92.4 | 234.4 | 0.2344 | 100 | 1400 |  | 550 |  |  |  | 0 | 40 | 150 | 120 | 1000 | 25 | 0.196 | 0.01 | 0.062 | 0.001 | 0.613 | 57 | 0.112 | 1.1 | 0.048 | 0.14 | 0.089 | 50 | 0.22 | 1.42 | 0.006 | 0.224 | 0.03 | 88 | 52.98 | 44.5 | 11.7 | 1.2 | 626 | 3688
08.04.2026 | 4615255 |  | C18HMN | NVD |  |  | 1610 | 6868 | 82 | NR | 6.5 | 10 | 132 | 570 | 188.1 | 330.1 | 0.3301 | 100 | 1600 |  | 300 |  |  |  | 0 | 40 | 50 | 150 | 1550 | 25 | 0.078 | 0.01 | 0.0539 | 0.001 | 0.569 | 64 | 0.09 | 0.92 | 0.066 | 0.126 | 0.035 | 54 | 0.163 | 1.18 | 0.008 | 0.2059 | 0.029 | 67 | 58.7 | 43.4 | 11.8 | 0.7 | 829 | 30133
08.04.2026 | 4615256 |  | C18HMN | NVD |  |  | 1565 | 6300 | 62 | NR | 6.5 | 10 | 132 | 430 | 141.9 | 283.9 | 0.2839 | 100 | 1500 |  | 550 |  |  |  | 0 | 140 | 25 | 100 | 1700 | 25 | 0.032 | 0 | 0.067 | 0.001 | 0.862 | 54 | 0.075 | 0.82 | 0.07 | 0.1019 | 0.047 | 54 | 0.166 | 1.16 | 0.005 | 0.2099 | 0.033 | 67 | 65.72 | 60.2 | 12.6 | 1.3 | 611 | 4073
08.04.2026 | 4615257 |  | C18HMN | NVD |  |  | 1565 | 6100 | 60 | NR | 6.5 | 10 | 110 | 380 | 125.4 | 245.4 | 0.2454 | 100 | 1600 |  | 600 |  |  |  | 0 | 120 | 25 | 100 | 1500 | 25 | 0.044 | 0 | 0.078 | 0.001 | 0.576 | 54 | 0.084 | 0.88 | 0.08 | 0.12 | 0.064 | 54 | 0.173 | 1.17 | 0.0089 | 0.1789 | 0.023 | 66 | 64.13 | 60 | 11.2 | 0.9 | 361 | 3863
08.04.2026 | 4615258 |  | C18HMN | NVD |  |  | 1565 | 4070 | 45 | NR | 6.5 | 10 | 132 | 600 | 198 | 340 | 0.34 | 100 | 1600 |  | 600 |  |  |  | 0 | 100 | 25 | 120 | 2100 | 25 | [6 empty] | 0.075 | 0.83 | 0.0719 | 0.104 | 0.02 | 54 | 0.164 | 1.18 | 0.007 | 0.202 | 0.032 | 67 | 52.72 | 48.5 | 11.1 | 1 | 299 | 4037
08.04.2026 | 4615259 |  | ASTMA572GR50 | NVD |  |  | 1570 | 6500 | 38 | NR | 6.5 | 10 | 132 | 270 | 89.1 | 231.1 | 0.2311 | 100 | 1600 |  | 600 |  |  |  | 0 |  |  | 120 | 1950 | 25 | 0.147 | 0.01 | 0.0759 | 0.001 | 0.554 | 54 | 0.165 | 0.85 | 0.0729 | 0.1449 | 0.087 | 54 | 0.182 | 1.34 | 0.01 | 0.226 | 0.036 | 64 | 64.13 | 56 | 11.3 | 1.4 | 509 | 3612
08.04.2026 | 4615260 |  | ASTMA572GR50 | NVD |  |  | 1577 | 4500 | 55 | NR | 6.5 | 10 | 132 | 470 | 155.1 | 297.1 | 0.2971 | 100 | 1600 |  | 600 |  |  |  | 0 | 140 |  | 120 | 1500 | 25 | 0.247 | 0.01 | 0.0749 | 0.001 | 0.363 | 57 | 0.083 | 0.95 | 0.0709 | 0.132 | 0.033 | 51 | 0.179 | 1.32 | 0.008 | 0.2089 | 0.031 | 70 | 54.08 | 55.9 | 11.4 | 1 | 160 | 3771
08.04.2026 | 4615261 |  | ASTMA572GR50 | NVD |  |  | 1568 | 5056 | 60 | NR | 6.5 | 10 | 132 | 88 | 29.04 | 171.04 | 0.17104 | 100 | 1500 |  | 456 |  |  |  | 0 | 60 |  | 110 | 1250 | 25 | 0.373 | 0.01 | 0.0749 | 0.003 | 0.408 | 54 | 0.141 | 1.02 | 0.068 | 0.1789 | 0.091 | 54 | 0.175 | 1.3 | 0.0129 | 0.166 | 0.038 | 64 | 64.37 | 55.9 | 11.5 | 1.3 | 468 | 3867
08.04.2026 | 4615262 |  | ASTMA572GR50 | NVD |  |  | 1570 | 5815 | 67 | NR | 6.5 | 10 | 132 | 380 | 125.4 | 267.4 | 0.2674 | 100 | 1600 |  | 600 |  |  |  | 0 | 120 |  | 100 | 1500 | 25 | 0.098 | 0.01 | 0.0589 | 0.001 | 0.617 | 55 | 0.103 | 0.84 | 0.066 | 0.1469 | 0.076 | 54 | 0.198 | 1.35 | 0.0109 | 0.232 | 0.039 | 73 | 58.16 | 58.9 | 12.3 | 2.1 | 255 | 3534
08.04.2026 | 4615263 |  | ASTMA572GR50 | NVD |  |  | 1565 | 5199 | 63 | NR | 6.5 | 10 | 132 | 400 | 132 | 274 | 0.274 | 100 | 1600 |  | 600 |  |  |  | 0 |  | 100 | 100 | 1500 | 25 | 0.14 | 0.01 | 0.0509 | 0.001 | 0.34 | 54 | 0.105 | 1.03 | 0.056 | 0.1719 | 0.059 | 54 | 0.187 | 1.35 | 0.01 | 0.1729 | 0.031 | 71 | 61.1 | 28 | 10.1 | 1.6 | 284 | 3990
08.04.2026 | 4615264 |  | ASTMA572GR50 | NVD |  |  | 1575 | 4675 | 55 | NR | 6.5 | 10 | 132 | 390 | 128.7 | 270.7 | 0.2707 | 100 | 1600 |  | 600 |  |  |  | 0 | 140 | 50 | 100 | 1800 | 25 | 0.326 | 0.01 | 0.0589 | 0.002 | 0.648 | 68 | 0.092 | 0.89 | 0.057 | 0.1449 | 0.074 | 54 | 0.17 | 1.28 | 0.004 | 0.214 | 0.034 | 61 | 57.76 | 48.5 | 10.1 | 1.4 | 340 | 3626
08.04.2026 | 4615265 |  | SS540LSV | NVD |  |  | 1606 | 5267 | 68 | NR | 6.5 | 10 | 110 | 270 | 89.1 | 209.1 | 0.2091 | 100 | 1400 |  | 400 |  |  |  | 0 |  | 125 | 150 | 1150 | 25 | 0.33 | 0.02 | 0.0599 | 0.002 | 0.539 | 47 | 0.099 | 0.97 | 0.0519 | 0.151 | 0.067 | 54 | 0.226 | 1.45 | 0.0129 | 0.246 | 0.031 | 66 | 46.7 | 30.6 | 8.7 | 0.9 | 665 | 3240
08.04.2026 | 4615266 |  | SS540LSV | NVD |  |  | 1575 | 4200 | 70 | NR | 6.5 | 10 | 132 | 440 | 145.2 | 287.2 | 0.2872 | 100 | 1600 |  | 600 |  |  |  | 0 | 60 |  | 150 | 1500 | 25 | 0.332 | 0.01 | 0.05 | 0.003 | 0.696 | 61 | 0.12 | 0.99 | 0.0609 | 0.165 | 0.031 | 53 | 0.225 | 1.45 | 0.005 | 0.2069 | 0.035 | 82 | 60.29 | 56.4 | 13 | 1.2 | 703 | 4136
08.04.2026 | 4615267 |  | SS540LSV | NVD |  |  | 1570 | 4818 | 60 | NR | 6.5 | 10 | 132 | 460 | 151.8 | 293.8 | 0.2938 | 100 | 1500 |  | 400 |  |  |  | 0 |  | 140 | 110 | 1300 | 25 | 0.047 | 0 | 0.056 | 0.001 | 0.471 | 53 | 0.093 | 0.95 | 0.068 | 0.1479 | 0.032 | 48 | 0.23 | 1.45 | 0.0089 | 0.224 | 0.037 | 83 | 55.33 | 71 | 12.2 | 1.2 | 655 | 3868
08.04.2026 | 4615268 |  | SS540LSV | NVD |  |  | 1575 | 4200 | 75 | NR | 6.5 | 10 | 132 | 840 | 277.2 | 419.2 | 0.4192 | 100 | [6 empty] | 0 |  | 150 | 100 | 1200 | 25 | 0.768 | 0.01 | 0.056 | 0.006 | 0.613 | 54 | 0.089 | 0.78 | 0.067 | 0.116 | 0.023 | 51 | 0.23 | 1.43 | 0.005 | 0.246 | 0.029 | 71 | 58.5 | 54 | 14.2 | 1.7 | 589 | 3923
09.04.2026 | 4615269 | 100 | ASTMA572GR50 | NVD |  |  | 1610 | 7425 | 93 | 1505 | 6.5 | 10 | 132 | 254 | 83.82 | 225.82 | 0.22582 | 100 |  | 1500 | 600 |  |  |  | 0 | 100 | 25 | 122 | 1250 | 25 | 0.225 | 0.01 | 0.0609 | 0.002 | 0.43 | 55 | 0.104 | 0.96 | 0.0459 | 0.152 | 0.082 | 51 | 0.181 | 1.33 | 0.006 | 0.193 | 0.032 | 67 | 58.51 | 54 | 14.2 | 1.7 | 589 | 3923
09.04.2026 | 4615270 | 108 | ASTMA572GR50 | NVD |  |  | 1585 | 7385 | 55 | 1505 | 6.5 | 10 | 132 | 455 | 150.15 | 292.15 | 0.29215 | 100 |  | 1600 | 600 |  |  |  | 0 | 140 |  | 130 | 1300 | 25 | 0.033 | 0.01 | 0.0609 | 0.001 | 0.511 | 63 | 0.078 | 0.97 | 0.0599 | 0.108 | 0.018 | 57 | 0.184 | 1.35 | 0.0109 | 0.182 | 0.044 | 67 | 63.88 | 78.9 | 13.9 | 1.4 | 910 | 4238
09.04.2026 | 4615271 | 104 | ASTMA572GR50 | NVD |  |  | 1585 | 8638 | 80 | 1505 | 6.5 | 10 | 132 | 380 | 125.4 | 267.4 | 0.2674 | 100 |  | 1600 | 600 |  |  |  | 0 |  | 75 | 120 | 1300 | 25 | 0.077 | 0 | 0.069 | 0.0033 | 0.525 | 63 | 0.094 | 1.04 | 0.064 | 0.169 | 0.041 | 54 | 0.172 | 1.3 | 0.007 | 0.189 | 0.038 | 70 | 52 | 68.5 | 12.2 | 1.5 | 573 | 3507
09.04.2026 | 4615272 | 104 | ASTMA572GR50 | NVD |  |  | 1585 | 7670 | 73 | 1505 | 6.5 | 10 | 132 | 443 | 146.19 | 288.19 | 0.28819 | 100 |  | 1600 | 600 |  |  |  | 0 | 120 | 25 | 111 | 1450 | 25 | 0.25 | 0.01 | 0.063 | 0.001 | 0.376 | 63 | 0.091 | 1.02 | 0.0599 | 0.163 | 0.039 | 47 | 0.18 | 1.32 | 0.007 | 0.182 | 0.035 | 68 | 66.8 | 63.7 | 12.5 | 1.2 | 472 | 3859
09.04.2026 | 4615273 | 105 | ASTMA572GR50 | NVD |  |  | 1590 | 7900 | 64 | 1505 | 6.5 | 10 | 154 | 0 | 0 | 164 | 0.164 | 100 |  | 1600 | 600 |  |  |  | 0 |  | 50 | 120 | 1500 | 25 | 0.2 | 0.01 | 0.066 | 0.005 | 0.167 | 60 | 0.1 | 1.01 | 0.0529 | 0.166 | 0.075 | 54 | 0.187 | 1.32 | 0.007 | 0.195 | 0.028 | 67 | 59.12 | 66.7 | 11.3 | 1.5 | 797 | 3795
09.04.2026 | 4615274 | 101 | ASTMA572GR50 | NVD |  |  | 1582 | 6356 | 65 | 1505 | 6.5 | 10 | 132 | 447 | 147.51 | 289.51 | 0.28951 | 100 |  | 1600 | 600 |  |  |  | 0 | 120 | 25 | 85 | 1550 | 25 | 0.032 | 0 | 0.065 | 0.001 | 0.257 | 67 | 0.081 | 0.73 | 0.068 | 0.108 | 0.034 | 54 | 0.191 | 1.36 | 0.0089 | 0.2 | 0.034 | 66 | 52.93 | 72.6 | 15.4 | 2 | 1172 | 3964
09.04.2026 | 4615275 | 99 | ASTMA572GR50 | NVD |  |  | 1565 | 3723 | 60 | 1505 | 6.5 | 10 | 132 | 600 | 198 | 340 | 0.34 | 100 |  | 1600 | 600 |  |  |  | 0 | 120 | 25 | 120 | 1700 | 25 | 0.35 | 0.01 | 0.0719 | 0.001 | 0.265 | 54 | 0.084 | 1.08 | 0.0709 | 0.1419 | 0.005 | 54 | 0.18 | 1.31 | 0.004 | 0.1809 | 0.029 | 67 | 59.51 | 60.2 | 13.3 | 1.4 | 633 | 3710
09.04.2026 | 4615276 | 100 | ASTMA572GR50 | NVD |  |  | 1580 | 5531 | 61 | 1505 | 6.5 | 10 | 132 | 406 | 133.98 | 275.98 | 0.27598 | 100 |  | 1600 | 600 |  |  |  | 0 | 120 |  | 88 | 1500 | 25 | 0.029 | 0.01 | 0.066 | 0.001 | 0.385 | 71 | 0.101 | 1 | 0.0709 | 0.16 | 0.058 | 54 | 0.183 | 1.33 | 0.006 | 0.196 | 0.022 | 71 | 62.77 | 69.1 | 14 | 1.7 | 588 | 3506
09.04.2026 | 4615277 | 97 | ASTMA572GR50 | NVD |  |  | 1575 | 5991 | 56 | 1505 | 6.5 | 10 | 132 | 280 | 92.4 | 234.4 | 0.2344 | 100 |  | 1600 | 600 |  |  |  | 0 |  | 70 | 120 | 1700 | 25 | 0.671 | 0.01 | 0.065 | 0.002 | 0.192 | 50 | 0.111 | 1.03 | 0.068 | 0.1779 | 0.076 | 54 | 0.179 | 1.31 | 0.006 | 0.1759 | 0.032 | 68 | 54.29 | 63.2 | 12.9 | 1 | 229 | 3199
09.04.2026 | 4615278 | 104 | ASTMA572GR50 | NVD |  |  | 1575 | 3993 | 72 | 1505 | 6.5 | 10 | 178 | 120 | 39.6 | 227.6 | 0.2276 | 100 |  | 1600 | 600 |  |  |  | 0 | 140 |  | 88 | 1505 | 25 | 0.595 | 0.01 | 0.065 | 0.004 | 0.252 | 54 | 0.092 | 1 | 0.063 | 0.1749 | 0.119 | 54 | 0.173 | 1.33 | 0.0089 | 0.195 | 0.036 | 67 | 62.25 | 69.2 | 13.3 | 1.3 | 405 | 3500
09.04.2026 | 4615279 | 103 | ASTMA572GR50 | NVD |  |  | 1575 | 6634 | 75 | 1505 | 6.5 | 10 | 178 | 300 | 99 | 287 | 0.287 | 100 |  | 1600 | 600 |  |  |  | 0 | 160 | 50 | 88 | 1650 | 25 | 0.054 | 0.01 | 0.066 | 0.001 | 0.59 | 63 | 0.085 | 1.03 | 0.0719 | 0.157 | 0.067 | 54 | 0.178 | 1.35 | 0.01 | 0.183 | 0.042 | 67 | 65.97 | 63.1 | 11.2 | 0.9 | 619 | 4016
09.04.2026 | 4615280 | 101 | ASTMA572GR50 | NVD |  |  | 1575 | 5720 | 43 | 1505 | 6.5 | 10 | 178 | 245 | 80.85 | 268.85 | 0.26885 | 100 |  | 1600 | 600 |  |  |  | 0 | 100 |  | 88 | 1690 | 25 | 0.03 | 0 | 0.0709 | 0.001 | 0.006 | 60 | 0.097 | 1.01 | 0.069 | 0.1499 | 0.088 | 51 | 0.186 | 1.34 | 0.01 | 0.197 | 0.033 | 71 | 57.91 | 66.6 | 15.2 | 1.1 | 694 | 3647
09.04.2026 | 4615281 | 101 | ASTMA572GR50 | NVD |  |  | 1575 | 6960 | 80 | NR | 6.5 | 10 | 178 | 188 | 62.04 | 250.04 | 0.25004 | 100 |  | 1600 | 600 |  |  |  | 0 | 100 | 25 | 88 | 1850 | 25 | 0.512 | 0.01 | 0.0539 | 0.004 | 0.481 | 54 | 0.092 | 0.86 | 0.065 | 0.1469 | 0.1 | 54 | 0.179 | 1.33 | 0.008 | 0.187 | 0.044 | 67 | 54.11 | 63.8 | 14.5 | 1.4 | 357 | 3260
09.04.2026 | 4615282 | 100 | ASTMA572GR50 | NVD |  |  | 1575 | 7250 | 88 | NR | 6.5 | 10 | 178 | 50 | 16.5 | 204.5 | 0.2045 | 100 |  | 1600 | 600 |  |  |  | 0 | 40 |  | 100 | 1600 | 25 | 0.516 | 0.01 | 0.069 | 0.003 | 0.967 | 70 | 0.133 | 0.92 | 0.063 | 0.164 | 0.19 | 50 | 0.181 | 1.34 | 0.004 | 0.2039 | 0.035 | 66 | 54.21 | 63.3 | 12.3 | 1.3 | 308 | 3364
09.04.2026 | 4615283 | 99 | ASTMA572GR50 | NVD |  |  | 1585 | 7888 | 94 | NR | 6.5 | 10 | 178 | 430 | 141.9 | 329.9 | 0.3299 | 100 |  | 1600 | 600 |  |  |  | 0 |  | 100 | 110 | 1500 | 25 | 0.481 | 0.01 | 0.0539 | 0.002 | 0.263 | 57 | 0.101 | 0.99 | 0.0519 | 0.161 | 0.047 | 51 | 0.187 | 1.33 | 0.004 | 0.2399 | 0.036 | 67 | 56 | 60.6 | 13.7 | 1.4 | 452 | 3409
09.04.2026 | 4615284 | 98 | SS540LSV | NVD |  |  | 1605 | 4362 | 54 | NR | 6.5 | 10 | 158 | 300 | 99 | 267 | 0.267 | 100 |  | 1400 | 400 |  |  |  | 0 | 180 | 50 | 150 | 1700 | 25 | 0.322 | 0.02 | 0.0539 | 0.002 | 0.276 | 53 | 0.089 | 1.07 | 0.066 | 0.167 | 0.005 | 50 | 0.221 | 1.43 | 0.0109 | 0.2059 | 0.04 | 71 | 57 | 38.7 | 10.3 | 1 | 666 | 3292
09.04.2026 | 4615285 | 98 | SS540LSV | NVD |  |  | 1574 | 4720 | 66 | NR | 6.5 | 10 | 132 | 280 | 92.4 | 234.4 | 0.2344 | 100 |  | 1600 | 600 |  |  |  | 0 | 120 | 25 | 120 | 1500 | 25 | [6 empty] | 0.141 | 1.04 | 0.0599 | 0.182 | 0.039 | 51 | 0.218 | 1.45 | 0.0109 | 0.2109 | 0.04 | 71 | 60.6 | 60.8 | 10.9 | 0.8 | 376 | 3367
09.04.2026 | 4615286 | 102 | ASTMA572GR50 | NVD |  |  | 1585 | 4704 | 33 | NR | 6.5 | 10 | 132 | 290 | 95.7 | 237.7 | 0.2377 | 100 |  | 1500 | 500 |  |  |  | 0 | 20 | 50 | 120 | 1700 | 25 | 0.578 | 0.01 | 0.062 | 0.007 | 0.405 | 80 | 0.104 | 1 | 0.0709 | 0.156 | 0.046 | 44 | 0.186 | 1.31 | 0.0129 | 0.185 | 0.035 | 71 | 54.53 | 58.2 | 11.7 | 0 | 392 | 3568
09.04.2026 | 4615287 | 101 | JSPHTLSV | NVD |  |  | 1580 | 3450 | 35 | NR | 6.5 | 10 | 132 | 100 | 33 | 175 | 0.175 | 100 |  | 1600 | 600 |  |  |  | 0 | 120 | 25 | 130 | 1600 | 25 | 0.039 | 0.01 | 0.0539 | 0.003 | 0.56 | 67 | 0.112 | 1.02 | 0.069 | 0.168 | 0.064 | 58 | 0.179 | 1.28 | 0.017 | 0.188 | 0.033 | 74 | 52.62 | 49.8 | 10 | 0.5 | 443 | 3433
09.04.2026 | 4615288 | 100 | JSPHTLSV | NVD |  |  | 1580 | 3770 | 28 | NR | 6.5 | 10 | 132 | 150 | 49.5 | 191.5 | 0.1915 | 100 |  | 1600 | 600 |  |  |  | 0 | 100 |  | 100 | 1750 | 25 | 0.859 | 0.01 | 0.066 | 0.0089 | 0.615 | 61 | 0.124 | 1.04 | 0.0719 | 0.182 | 0.087 | 63 | 0.176 | 1.25 | 0.0179 | 0.168 | 0.039 | 74 | 53.24 | 62 | 12.1 | 0.6 | 494 | 3492
09.04.2026 | 4615289 | 101 | ASTMA572GR50 | NVD |  |  | 1568 | 5800 | 68 | NR | 6.5 | 10 | 132 | 250 | 82.5 | 224.5 | 0.2245 | 100 |  | 1600 | 600 |  |  |  | 0 | 120 |  | 100 | 1500 | 25 | 0.893 | 0.03 | 0.0719 | 0.008 | 0.806 | 71 | 0.099 | 0.99 | 0.064 | 0.17 | 0.063 | 55 | 0.184 | 1.35 | 0.005 | 0.2079 | 0.035 | 73 | 58.15 | 44.9 | 10 | 0 | 578 | 3482
09.04.2026 | 4615290 | 105 | ASTMA572GR50 | NVD |  |  | 1575 | 5740 | 51 | NR | 6.5 | 10 | 132 | 410 | 135.3 | 277.3 | 0.2773 | 100 |  | 1600 | 600 |  |  |  | 0 | 170 | 25 | 110 | 1650 | 25 | 0.062 | 0.01 | 0.05 | 0.002 | 0.411 | 71 | 0.091 | 0.99 | 0.069 | 0.162 | 0.058 | 60 | 0.178 | 1.31 | 0.0089 | 0.196 | 0.04 | 71 | 63.71 | 64.5 | 12.8 | 0 | 498 | 3991
09.04.2026 | 4615291 | 101 | ASTMA572GR50 | NVD |  |  | 1570 | 7123 | 157 | NR | 6.5 | 10 | 132 | 310 | 102.3 | 244.3 | 0.2443 | 100 |  | 1500 | 500 |  |  |  | 0 | 60 | 25 | 120 | 1450 | 25 | 0.057 | 0.01 | 0.055 | 0.001 | 0.354 | 58 | 0.119 | 1.04 | 0.068 | 0.1769 | 0.069 | 58 | 0.187 | 1.32 | 0.006 | 0.186 | 0.034 | 70 | 55.54 | 63.3 | 13.5 | 0.4 | 267 | 3295
09.04.2026 | 4615292 | 101 | ASTMA572GR50 | NVD |  |  | 1567 | 5980 | 58 | NR | 6.5 | 10 | 132 | 240 | 79.2 | 221.2 | 0.2212 | 100 |  | 1600 | 600 |  |  |  | 0 | 80 |  | 120 | 1300 | 25 | 0.103 | 0.01 | 0.0609 | 0.002 | 0.951 | 67 | 0.116 | 1.04 | 0.067 | 0.191 | 0.114 | 61 | 0.179 | 1.33 | 0.006 | 0.191 | 0.035 | 74 | 58.94 | 63.6 | 12.2 | 0.6 | 321 | 3406
09.04.2026 | 4615293 | 101 | ASTMA572GR50 | NVD |  |  | 1570 | 3450 | 51 | NR | 6.5 | 10 | 132 | 280 | 92.4 | 234.4 | 0.2344 | 100 |  | 1600 | 600 |  |  |  | 0 | 80 | 25 | 120 | 1400 | 25 | 0.96 | 0.01 | 0.065 | 0.006 | 1.481 | 57 | 0.116 | 1.02 | 0.0719 | 0.1789 | 0.108 | 61 | 0.177 | 1.29 | 0.01 | 0.192 | 0.028 | 79 | 55.98 | 65.2 | 11.4 | 0.8 | 353 | 3397
09.04.2026 | 4615294 | 97 | ASTMA572GR50 | NVD |  |  | 1570 | 7480 | 50 | NR | 6.5 | 10 | 132 | 250 | 82.5 | 224.5 | 0.2245 | 100 |  | 1600 | 600 |  |  |  | 0 | 80 |  | 120 | 1550 | 25 | 0.099 | 0.01 | 0.069 | 0.005 | 0.579 | 71 | 0.107 | 1 | 0.064 | 0.164 | 0.086 | 58 | 0.184 | 1.31 | 0.007 | 0.2389 | 0.028 | 74 | 57.62 | 65.2 | 11.3 | 0.6 | 682 | 3405
09.04.2026 | 4615295 | 100 | ASTMA572GR50 | NVD |  |  | 1565 | 5350 | 55 | NR | 6.5 | 10 | 132 | 480 | 158.4 | 300.4 | 0.3004 | 100 |  | 1600 | 600 |  |  |  | 0 | 100 |  | 110 | 1400 | 25 | 0.053 | 0 | 0.065 | 0.003 | 0.439 | 57 | 0.118 | 1.05 | 0.07 | 0.1769 | 0.032 | 55 | 0.184 | 1.34 | 0.0109 | 0.1739 | 0.032 | 74 | 60.15 | 58.9 | 12.5 | 0.5 | 318 | 3346
09.04.2026 | 4615296 | 99 | ASTMA572GR50 | NVD |  |  | 1565 | 5396 | 51 | NR | 6.5 | 10 | 132 | 388 | 128.04 | 270.04 | 0.27004 | 100 |  | 1600 | 600 |  |  |  | 0 | 140 | 25 | 120 | 1400 | 25 | 0.254 | 0.03 | 0.056 | 0.002 | 0.556 | 63 | 0.088 | 1.04 | 0.055 | 0.153 | 0.031 | 63 | 0.181 | 1.33 | 0.012 | 0.198 | 0.039 | 76 | 61.41 | 48.1 | 12.1 | 1.1 | 597 | 3528
10.04.2026 | 4615297 | 100 | ASTMA572GR50 | NVD |  |  | 1570 | 4145 | 51 | NR | 6.5 | 10 | 132 | 500 | 165 | 307 | 0.307 | 100 |  | 1600 | 600 |  |  |  | 0 | 160 |  | 110 | 1450 | 25 | 0.208 | 0.01 | 0.064 | 0.002 | 0.594 | 64 | 0.089 | 1.05 | 0.063 | 0.164 | 0.011 | 64 | 0.185 | 1.31 | 0.0089 | 0.2119 | 0.038 | 74 | 58.86 | 60.9 | 11.7 | 1.8 | 337 | 3499
10.04.2026 | 4615298 | 96 | ASTMA572GR50 | NVD |  |  | 1572 | 5962 | 50 | NR | 6.5 | 10 | 132 | 544 | 179.52 | 321.52 | 0.32152 | 100 |  | 1600 | 600 |  |  |  | 0 | 120 |  | 110 | 1300 | 25 | 0.03 | 0.01 | 0.0599 | 0.002 | 1.107 | 60 | 0.104 | 0.95 | 0.0599 | 0.1449 | 0.067 | 63 | 0.172 | 1.32 | 0.0089 | 0.192 | 0.042 | 68 | 54.61 | 34.4 | 10.5 | 1.6 | 577 | 3357
10.04.2026 | 4615299 | 96 | ASTMA572GR50 | NVD |  |  | 1570 | 4015 | 55 | NR | 6.5 | 10 | 132 | 390 | 128.7 | 270.7 | 0.2707 | 100 |  | 1600 | 600 |  |  |  | 0 | 120 |  | 110 | 1300 | 25 | 0.484 | 0.01 | 0.069 | 0.002 | 0.467 | 61 | 0.094 | 1.11 | 0.065 | 0.17 | 0.034 | 57 | 0.185 | 1.43 | 0.0109 | 0.2039 | 0.039 | 71 | 55.14 | 48.5 | 11.1 | 2 | 537 | 3847
10.04.2026 | 4615300 | 101 | ASTMA572GR50 | NVD |  |  | 1570 | 4304 | 60 | NR | 6.5 | 10 | 132 | 497 | 164.01 | 306.01 | 0.30601 | 100 |  | 1600 | 600 |  |  |  | 0 | 160 |  | 122 | 1900 | 25 | 0.048 | 0.01 | 0.0729 | 0.002 | 0.417 | 57 | 0.081 | 1.03 | 0.0709 | 0.1449 | 0.059 | 64 | 0.177 | 1.34 | 0.017 | 0.2049 | 0.045 | 77 | 57.93 | 55.6 | 11.7 | 2 | 741 | 3835
10.04.2026 | 4615301 | 101 | ASTMA572GR50 | NVD |  |  | 1574 | 5109 | 52 | NR | 6.5 | 10 | 132 | 350 | 115.5 | 257.5 | 0.2575 | 100 |  | 1600 | 600 |  |  |  | 0 | 160 |  | 120 | 1500 | 25 | 0.539 | 0.02 | 0.0719 | 0.004 | 0.445 | 57 | 0.087 | 1.03 | 0.068 | 0.156 | 0.064 | 64 | 0.191 | 1.35 | 0.01 | 0.221 | 0.032 | 76 | 58.06 | 40.1 | 10.3 | 0.5 | 876 | 3281
10.04.2026 | 4615302 | 100 | ASTMA572GR50 | NVD |  |  | 1575 | 3959 | 53 | NR | 6.5 | 10 | 154 | 487 | 160.71 | 324.71 | 0.32471 | 100 |  | 1600 | 600 |  |  |  | 0 | 120 |  | 122 | 2200 | 25 | 0.307 | 0.01 | 0.068 | 0.002 | 0.615 | 54 | 0.094 | 1.02 | 0.0749 | 0.159 | 0.049 | 57 | 0.179 | 1.32 | 0.012 | 0.189 | 0.039 | 71 | 58.68 | 57.1 | 11.5 | 1.4 | 444 | 3122
10.04.2026 | 4615303 | 99 | ASTMA572GR50 | NVD |  |  | 1572 | 4851 | 50 | NR | 6.5 | 10 | 132 | 150 | 49.5 | 191.5 | 0.1915 | 100 |  | 1600 | 600 |  |  |  | 0 | 60 |  | 120 | 1350 | 25 | 0.156 | 0.01 | 0.0769 | 0.002 | 0.57 | 55 | 0.142 | 1.04 | 0.0719 | 0.183 | 0.123 | 55 | 0.193 | 1.29 | 0.0109 | 0.218 | 0.044 | 76 | 56.72 | 56.6 | 11.4 | 2 | 354 | 3537
10.04.2026 | 4615304 | 99 | ASTMA572GR50 | NVD |  |  | 1570 | 4873 | 57 | NR | 6.5 | 10 | 132 | 566 | 186.78 | 328.78 | 0.32878 | 100 |  | 1600 | 600 |  |  |  | 0 | 120 |  | 88 | 1850 | 25 | 0.077 | 0.01 | 0.083 | 0.003 | 0.4 | 54 | 0.089 | 0.9 | 0.078 | 0.14 | 0.072 | 60 | 0.174 | 1.32 | 0.025 | 0.23 | 0.039 | 70 | 52.7 | 63.7 | 11.6 | 1 | 606 | 3650
10.04.2026 | 4615305 | 100 | ASTMA572GR50 | NVD |  |  | 1575 | 4142 | 45 | NR | 6.5 | 10 | 132 | 180 | 59.4 | 201.4 | 0.2014 | 100 |  | 1600 | 600 |  |  |  | 0 |  |  | 120 | 1600 | 25 | 0.194 | 0.01 | 0.0769 | 0.003 | 0.261 | 58 | 0.093 | 1.04 | 0.0739 | 0.17 | 0.073 | 60 | 0.185 | 1.33 | 0.01 | 0.183 | 0.035 | 74 | 57.27 | 47.1 | 11.9 | 2 | 918 | 3666
10.04.2026 | 4615306 | 102 | ASTMA572GR50 | NVD |  |  | 1575 | 5114 | 50 | NR | 6.5 | 10 | 132 | 515 | 169.95 | 311.95 | 0.31195 | 100 |  | 1600 | 600 |  |  |  | 0 | 60 |  | 88 | 2400 | 25 | 0.083 | 0.01 | 0.0889 | 0.003 | 1.018 | 58 | 0.116 | 0.92 | 0.078 | 0.1479 | 0.078 | 54 | 0.193 | 1.32 | 0.0089 | 0.184 | 0.031 | 71 | 61.42 | 62.8 | 13.3 | 2 | 750 | 3491
10.04.2026 | 4615307 | 98 | ASTMA572GR50 | NVD |  |  | 1570 | 4000 | 35 | NR | 6.5 | 10 | 132 | 430 | 141.9 | 283.9 | 0.2839 | 100 |  | 1600 | 600 |  |  |  | 0 | 100 |  | 100 | 2000 | 25 | 0.12 | 0.01 | 0.0609 | 0.002 | 0.415 | 53 | 0.094 | 1.03 | 0.0749 | 0.156 | 0.027 | 54 | 0.202 | 1.3 | 0.007 | 0.214 | 0.033 | 67 | 55.24 | 46.6 | 11 | 1.6 | 414 | 3278
10.04.2026 | 4615308 | 101 | JSPHTLSV | NVD |  |  | 1610 | 4967 | 48 | NR | 6.5 | 10 | 132 | 390 | 128.7 | 270.7 | 0.2707 | 100 |  | 1600 | 600 |  |  |  | 0 | 40 |  | 135 | 2200 | 25 | 0.717 | 0.01 | 0.0719 | 0.005 | 0.922 | 60 | 0.136 | 0.97 | 0.0739 | 0.157 | 0.07 | 54 | 0.188 | 1.29 | 0.008 | 0.197 | 0.03 | 71 | 61.78 | 66.1 | 14 | 2.3 | 533 | 3696
10.04.2026 | 4615309 | 100 | JSPHTLSV | NVD |  |  | 1577 | 5271 | 48 | NR | 6.5 | 10 | 178 | 365 | 120.45 | 308.45 | 0.30845 | 100 |  | 1600 | 600 |  |  |  | 0 | 120 | 50 | 110 | 2400 | 25 | 0.136 | 0.01 | 0.082 | 0.002 | 0.741 | 64 | 0.104 | 1.14 | 0.078 | 0.2 | 0.068 | 54 | 0.173 | 1.27 | 0.01 | 0.1809 | 0.038 | 67 | 66.54 | 66.2 | 12.2 | 1.6 | 443 | 3562
10.04.2026 | 4615310 | 102 | ASTMA572GR50 | NVD |  |  | 1610 | 4918 | 65 | NR | 6.5 | 10 | 178 | 395 | 130.35 | 318.35 | 0.31835 | 100 |  | 1600 | 600 |  |  |  | 0 | 120 | 25 | 120 | 1800 | 25 | 0.995 | 0.03 | 0.079 | 0.005 | 0.32 | 51 | 0.096 | 1.02 | 0.068 | 0.169 | 0.06 | 57 | 0.187 | 1.33 | 0.01 | 0.2099 | 0.03 | 71 | 60.57 | 50.5 | 12.4 | 1.3 | 450 | 3284
10.04.2026 | 4615311 | 102 | ASTMA572GR50 | NVD |  |  | 1578 | 3090 | 64 | NR | 6.5 | 10 | 178 | 477 | 157.41 | 345.41 | 0.34541 | 100 |  | 1600 | 600 |  |  |  | 0 | 160 |  | 100 | 1850 | 25 | 0.655 | 0.01 | 0.058 | 0.002 | 0.45 | 55 | 0.098 | 0.99 | 0.068 | 0.155 | 0.032 | 54 | 0.176 | 1.34 | 0.0089 | 0.215 | 0.033 | 71 | 61.08 | 60 | 12.5 | 1.4 | 582 | 3747
10.04.2026 | 4615312 | 102 | ASTMA572GR50 | NVD |  |  | 1573 | 4603 | 50 | NR | 6.5 | 10 | 178 | 470 | 155.1 | 343.1 | 0.3431 | 100 |  | 1600 | 600 |  |  |  | 0 | 140 | 25 | 100 | 1800 | 25 | 0.608 | 0.01 | 0.055 | 0.003 | 0.347 | 47 | 0.098 | 0.98 | 0.064 | 0.168 | 0.068 | 57 | 0.194 | 1.34 | 0.0089 | 0.224 | 0.028 | 73 | 66.92 | 60 | 12.2 | 1.2 | 348 | 3170
10.04.2026 | 4615313 | 101 | ASTMA572GR50 | NVD |  |  | 1570 | 4592 | 62 | NR | 6.5 | 10 | 178 | 340 | 112.2 | 300.2 | 0.3002 | 100 |  | 1600 | 600 |  |  |  | 0 | 160 | 25 | 88 | 2090 | 25 | 0.035 | 0 | 0.058 | 0.0089 | 0.609 | 57 | 0.09 | 0.92 | 0.067 | 0.14 | 0.042 | 51 | 0.177 | 1.35 | 0.0109 | 0.231 | 0.035 | 71 | 54.91 | 60 | 12.1 | 1.3 | 473 | 3229
10.04.2026 | 4615314 | 100 | ASTMA572GR50 | NVD |  |  | 1572 | 3710 | 52 | NR | 6.5 | 10 | 178 | 475 | 156.75 | 344.75 | 0.34475 | 100 |  | 1600 | 600 |  |  |  | 0 | 140 | 75 | 100 | 1750 | 25 | 0.055 | 0.01 | 0.067 | 0.005 | 0.437 | 51 | 0.114 | 0.74 | 0.065 | 0.116 | 0.02 | 54 | 0.184 | 1.3 | 0.008 | 0.219 | 0.032 | 67 | 58.34 | 61.6 | 11.2 | 1.2 | 277 | 3307
10.04.2026 | 4615315 | 102 | ASTMA572GR50 | NVD |  |  | 1573 | 3882 | 55 | NR | 6.5 | 10 | 110 | 322 | 106.26 | 226.26 | 0.22626 | 100 |  | 1600 | 600 |  |  |  | 0 | 160 |  | 88 | 1900 | 25 | 0.754 | 0.01 | 0.07 | 0.004 | 0.35 | 54 | 0.104 | 0.88 | 0.0539 | 0.166 | 0.069 | 54 | 0.187 | 1.31 | 0.01 | 0.228 | 0.041 | 73 | 61.31 | 68 | 14.2 | 1.9 | 499 | 4010
10.04.2026 | 4615316 | 102 | ASTMA572GR50 | NVD |  |  | 1575 | 4726 | 60 | NR | 6.5 | 10 | 110 | 400 | 132 | 252 | 0.252 | 100 |  | 1600 | 600 |  |  |  | 0 | 80 |  | 88 | 1700 | 25 | 1.1 | 0.01 | 0.0509 | 0.012 | 0.542 | 61 | 0.122 | 0.93 | 0.0599 | 0.164 | 0.049 | 55 | 0.19 | 1.33 | 0.008 | 0.2109 | 0.037 | 73 | 58.11 | 65.7 | 13.1 | 1.7 | 247 | 3310
10.04.2026 | 4615317 | 100 | ASTMA572GR50 | NVD |  |  | 1585 | 4016 | 50 | NR | 6.5 | 10 | 110 | 220 | 72.6 | 192.6 | 0.1926 | 100 |  | 1600 | 600 |  |  |  | 0 | 60 | 25 | 90 | 1750 | 25 | 0.652 | 0.01 | 0.0599 | 0.002 | 0.2 | 48 | 0.127 | 0.97 | 0.065 | 0.1789 | 0.064 | 54 | 0.188 | 1.34 | 0.01 | 0.22 | 0.034 | 68 | 55.24 | 63.4 | 13.1 | 0.8 | 341 | 3557
10.04.2026 | 4615318 | 99 | ASTMA572GR50 | NVD |  |  | 1580 | 3437 | 40 | NR | 6.5 | 10 | 110 | 250 | 82.5 | 202.5 | 0.2025 | 100 |  | 1600 | 600 |  |  |  | 0 | 20 |  | 100 | 1300 | 25 | 0.086 | 0.01 | 0.05 | 0.001 | 0.39 | 54 | 0.156 | 1.01 | 0.057 | 0.1729 | 0.062 | 61 | 0.187 | 1.31 | 0.005 | 0.214 | 0.029 | 74 | 61.46 | 45.5 | 11.1 | 0.6 | 373 | 3756
10.04.2026 | 4615319 | 100 | ASTMA572GR50 | NVD |  |  | 1575 | 4700 | 50 | NR | 6.5 | 10 | 110 | 350 | 115.5 | 235.5 | 0.2355 | 100 |  | 1600 | 600 |  |  |  | 0 | 120 |  | 142 | 1700 | 25 | 0.037 | 0.01 | 0.056 | 0.001 | 0.4 | 54 | 0.094 | 0.97 | 0.067 | 0.16 | 0.043 | 58 | 0.173 | 1.3 | 0.01 | 0.186 | 0.032 | 74 | 53.62 | 63.8 | 12.4 | 0.9 | 269 | 3272
10.04.2026 | 4615320 | 101 | ASTMA572GR50 | NVD |  |  | 1570 | 4307 | 50 | NR | 6.5 | 10 | 110 | 200 | 66 | 186 | 0.186 | 100 |  | 1600 | 600 |  |  |  | 0 | 80 |  | 90 | 1400 | 25 | 0.712 | 0.01 | 0.07 | 0.004 | 0.344 | 60 | 0.117 | 1.02 | 0.065 | 0.201 | 0.052 | 60 | 0.179 | 1.31 | 0.007 | 0.2059 | 0.038 | 74 | 60.67 | 64.1 | 12.1 | 0.8 | 198 | 3609
10.04.2026 | 4615321 | 103 | ASTMA572GR50 | NVD |  |  | 1570 | 4865 | 46 | NR | 6.5 | 10 | 110 | 233 | 76.89 | 196.89 | 0.19689 | 100 |  | 1600 | 600 |  |  |  | 0 | 100 | 25 | 100 | 1550 | 25 | 0.063 | 0.01 | 0.069 | 0.003 | 0.63 | 57 | 0.084 | 0.93 | 0.065 | 0.152 | 0.065 | 63 | 0.183 | 1.31 | 0.0129 | 0.2109 | 0.046 | 74 | 59.63 | 63 | 12.7 | 1 | 286 | 3704
10.04.2026 | 4615322 | 101 | ASTMA572GR50 | NVD |  |  | 1570 | 4119 | 46 | NR | 6.5 | 10 | 110 | 320 | 105.6 | 225.6 | 0.2256 | 100 |  | 1600 | 600 |  |  |  | 0 | 160 |  | 90 | 1450 | 25 | 0.168 | 0.01 | 0.0589 | 0.005 | 0.78 | 64 | 0.097 | 0.98 | 0.0709 | 0.152 | 0.073 | 61 | 0.174 | 1.3 | 0.005 | 0.217 | 0.033 | 76 | 57.16 | 50.3 | 12.5 | 0.8 | 286 | 3621
10.04.2026 | 4615323 | 98 | ASTMA572GR50 | NVD |  |  | 1570 | 3500 | 45 | NR | 6.5 | 10 | 110 | 143 | 47.19 | 167.19 | 0.16719 | 100 | 1600 |  | 600 |  |  |  | 0 | 120 | 25 | 111 | 1350 | 25 | 0.049 | 0.01 | 0.066 | 0.003 | 0.497 | 57 | 0.088 | 1.01 | 0.063 | 0.162 | 0.067 | 57 | 0.179 | 1.31 | 0.0149 | 0.222 | 0.042 | 73 | 66.35 | 66.1 | 13.8 | 0.7 | 296 | 3766
10.04.2026 | 4615324 | 100 | ASTMA572GR50 | NVD |  |  | 1572 | 4227 | 35 | NR | 6.5 | 10 | 110 | 170 | 56.1 | 176.1 | 0.1761 | 100 | 1600 |  | 600 |  |  |  | 0 | 140 |  | 90 | 1500 | 25 | 0.224 | 0.01 | 0.0609 | 0.003 | 0.692 | 51 | 0.114 | 0.99 | 0.069 | 0.167 | 0.101 | 61 | 0.179 | 1.29 | 0.0089 | 0.193 | 0.039 | 71 | 56.14 | 64.8 | 12.8 | 1.1 | 175 | 3517
10.04.2026 | 4615325 | 100 | ASTMA572GR50 | NVD |  |  | 1570 | 4366 | 60 | NR | 6.5 | 10 | 110 | 200 | 66 | 186 | 0.186 | 100 | 1600 |  | 600 |  |  |  | 0 | 140 |  | 90 | 1500 | 36 | 0.063 | 0.01 | 0.0599 | 0.002 | 0.697 | 55 | 0.098 | 1.01 | 0.07 | 0.165 | 0.085 | 61 | 0.182 | 1.33 | 0.0109 | 0.2399 | 0.044 | 70 | 54.23 | 62.3 | 12.7 | 1.3 | 179 | 3393
10.04.2026 | 4615326 | 100 | C18HMN | NVD |  |  | 1575 | 3635 | 90 | NR | 6.5 | 0 | 132 | 300 | 99 | 231 | 0.231 | 100 | 1600 |  | 300 |  |  |  | 0 | 140 | 25 | 90 | 1400 |  | 0.033 | 0.01 | 0.0529 | 0.002 | 0.757 | 54 | 0.106 | 0.99 | 0.0709 | 0.167 | 0.109 | 58 | 0.167 | 1.17 | 0.006 | 0.217 | 0.034 | 64 | 58.12 | 62 | 12.5 | 1.2 | 126 | 3417
10.04.2026 | 4615327 | 102 | C18HMN | NVD |  |  | 1575 | 4000 | 46 | NR | 6.5 | 0 | 132 | 200 | 66 | 198 | 0.198 | 100 | 1600 |  | 600 |  |  |  | 0 | 40 |  | 120 | 1200 |  | 0.069 | 0.01 | 0.056 | 0.002 | 0.31 | 51 | 0.073 | 0.83 | 0.0729 | 0.1419 | 0.055 | 55 | 0.165 | 1.15 | 0.014 | 0.2109 | 0.043 | 68 | 62.56 | 69.2 | 14.1 | 1.1 | 254 | 4138
10.04.2026 | 4615328 | 102 | C18HMN | NVD |  |  | 1600 | 3499 | 40 | NR | 6.5 | 0 | 132 | 150 | 49.5 | 181.5 | 0.1815 | 100 | 1600 |  | 300 |  |  |  | 0 | 80 | 25 | 100 | 1400 |  | 0.309 | 0.01 | 0.056 | 0.003 | 0.678 | 61 | 0.1 | 0.83 | 0.069 | 0.155 | 0.099 | 63 | 0.168 | 1.17 | 0.006 | 0.22 | 0.04 | 68 | 59.88 | 66.2 | 14.3 | 1.3 | 287 | 3772
10.04.2026 | 4615329 | 105 | S275LS | NVD |  |  | 1605 | 5400 | 46 | NR | 6.5 | 0 | 110 | 250 | 82.5 | 192.5 | 0.1925 | 100 | 1100 |  |  |  |  | 50 | 50 |  | 100 | 160 | 1550 |  | 0.052 | 0.01 | 0.055 | 0.002 | 0.713 | 55 | 0.077 | 0.52 | 0.0739 | 0.111 | 0.077 | 64 | 0.164 | 0.72 | 0.006 | 0.2049 | 0.03 | 66 | 58.82 | 66.2 | 13.4 | 1.3 | 152 | 3783
11.04.2026 | 4615330 | 98 | S275LS | NVD |  |  | 1590 | 4905 | 56 | NR | 6.5 | 0 | 132 | 270 | 89.1 | 221.1 | 0.2211 | 100 | 1300 | [5 empty] | 0 | 160 |  | 110 | 1400 |  | 0.348 | 0.02 | 0.058 | 0.003 | 0.413 | 53 | 0.078 | 0.55 | 0.057 | 0.124 | 0.048 | 64 | 0.165 | 0.74 | 0.006 | 0.1719 | 0.033 | 68 | 65.6 | 41.1 | 11.2 | 1.2 | 519 | 3840
11.04.2026 | 4615331 | 102 | C18HMN | NVD |  |  | 1600 | 8800 | 130 | NR | 6.5 | 0 | 132 | 410 | 135.3 | 267.3 | 0.2673 | 100 |  | 1100 |  |  |  |  | 0 | 40 | 100 | 140 | 1530 |  | 0.124 | 0.01 | 0.065 | 0.002 | 0.461 | 64 | 0.05 | 0.52 | 0.062 | 0.08 | 0.036 | 50 | 0.184 | 1.19 | 0.006 | 0.2349 | 0.032 | 70 | 66.16 | 65.2 | 12.1 | 0 | 402 | 3994
11.04.2026 | 4615332 | 101 | S275LS | NVD |  |  | 1585 | 3519 | 32 | NR | 6.5 | 0 | 132 | 200 | 66 | 198 | 0.198 | 100 | 1100 | [5 empty] | 0 | 160 |  | 100 | 1500 |  | 0.841 | 0.01 | 0.079 | 0.007 | 0.496 | 63 | 0.072 | 0.56 | 0.07 | 0.124 | 0.058 | 66 | 0.165 | 0.7 | 0.014 | 0.256 | 0.049 | 67 | 50.98 | 63.2 | 12.2 | 0 | 482 | 3552
11.04.2026 | 4615333 | 101 | S275LS | NVD |  |  | 1583 | 3347 | 35 | NR | 6.5 | 0 | 132 | 150 | 49.5 | 181.5 | 0.1815 | 100 | 1100 | [5 empty] | 0 | 160 |  | 110 | 1300 |  | 0.657 | 0.03 | 0.0589 | 0.004 | 0.761 | 51 | 0.077 | 0.53 | 0.063 | 0.114 | 0.066 | 66 | 0.162 | 0.72 | 0.0089 | 0.1769 | 0.028 | 70 | 55.5 | 50.1 | 10.7 | 0 | 461 | 3471
11.04.2026 | 4615334 | 101 | C18HMN | NVD |  |  | 1575 | 6417 | 90 | NR | 6.5 | 0 | 132 | 160 | 52.8 | 184.8 | 0.1848 | 100 | 1600 | [5 empty] | 0 | 40 |  | 120 | 1300 |  | 1.194 | 0.01 | 0.079 | 0.0089 | 0.374 | 61 | 0.127 | 0.59 | 0.0709 | 0.136 | 0.073 | 64 | 0.182 | 1.18 | 0.006 | 0.2099 | 0.032 | 64 | 57.11 | 64.2 | 12 | 1 | 347 | 3882
11.04.2026 | 4615335 | 102 | C18HMN | NVD |  |  | 1572 | 6800 | 100 | NR | 6.5 | 0 | 132 | 175 | 57.75 | 189.75 | 0.18975 | 100 | 1500 |  | 200 |  |  |  | 0 | 120 |  | 130 | 1280 |  | 0.405 | 0.01 | 0.066 | 0.003 | 0.315 | 61 | 0.107 | 0.88 | 0.065 | 0.168 | 0.06 | 61 | 0.166 | 1.18 | 0.006 | 0.227 | 0.028 | 68 | 56.56 | 67.3 | 12.1 | 0.9 | 334 | 3522
11.04.2026 | 4615336 | 101 | C18HMN | NVD |  |  | 1570 | 5758 | 97 | NR | 6.5 | 0 | 132 | 272 | 89.76 | 221.76 | 0.22176 | 100 | 1400 |  | 200 |  |  |  | 0 | 80 |  | 100 | 1500 |  | 0.745 | 0.01 | 0.0759 | 0.004 | 0.462 | 61 | 0.117 | 0.93 | 0.0719 | 0.202 | 0.052 | 61 | 0.153 | 1.16 | 0.0089 | 0.216 | 0.031 | 68 | 55.74 | 65.2 | 11.5 | 0.9 | 366 | 3492
11.04.2026 | 4615337 | 102 | ASTMA572GR50 | NVD |  |  | 1568 | 6298 | 160 | NR | 6.5 | 0 | 132 | 455 | 150.15 | 282.15 | 0.28215 | 100 | 1400 |  | 400 |  |  |  | 0 | 180 | 25 | 99 | 1500 |  | 0.194 | 0.01 | 0.063 | 0.004 | 0.539 | 57 | 0.072 | 0.84 | 0.062 | 0.109 | 0.027 | 55 | 0.171 | 1.3 | 0.0089 | 0.199 | 0.038 | 74 | 58.02 | 47.2 | 10 | 0 | 279 | 3525
11.04.2026 | 4615338 | 99 | ASTMA572GR50 | NVD |  |  | 1568 | 9289 | 150 | NR | 6.5 | 0 | 132 | 185 | 61.05 | 193.05 | 0.19305 | 100 | 1400 |  | 400 |  |  |  | 0 | 80 |  | 120 | 1250 |  | 0.083 | 0.01 | 0.0769 | 0.001 | 0.498 | 60 | 0.122 | 1.03 | 0.07 | 0.193 | 0.087 | 57 | 0.174 | 1.31 | 0.005 | 0.196 | 0.026 | 58 | 52.46 | 64.9 | 12.4 | 0.7 | 381 | 3532
11.04.2026 | 4615339 | 100 | ASTMA572GR50 | NVD |  |  | 1565 | 3649 | 64 | NR | 6.5 | 0 | 132 | 280 | 92.4 | 224.4 | 0.2244 | 100 | 1500 |  | 500 |  |  |  | 0 | 100 |  | 99 | 1400 |  | 1.232 | 0.01 | 0.082 | 0.006 | 0.553 | 63 | 0.121 | 1.02 | 0.0719 | 0.168 | 0.064 | 61 | 0.189 | 1.34 | 0.008 | 0.2 | 0.032 | 71 | 58.34 | 67.2 | 12 | 0.7 | 348 | 3836
11.04.2026 | 4615340 | 100 | ASTMA572GR50 | NVD |  |  | 1565 | 4114 |  | NR | 6.5 | 0 | 132 | 100 | 33 | 165 | 0.165 | 100 | 1500 |  | 500 |  |  |  | 0 | 80 |  | 80 | 1500 |  | 0.911 | 0.01 | 0.07 | 0.007 | 0.686 | 61 | 0.131 | 1.05 | 0.065 | 0.185 | 0.08 | 61 | 0.187 | 1.31 | 0.008 | 0.225 | 0.035 | 73 | 55.94 | 58.6 | 11.7 | 0.2 | 309 | 3496
11.04.2026 | 4615341 | 97 | ASTMA572GR50 | NVD |  |  | 1570 | 5382 |  | NR | 6.5 | 0 | 132 | 380 | 125.4 | 257.4 | 0.2574 | 100 | 1500 |  | 500 |  |  |  | 0 | 60 | 50 | 80 | 1700 |  | 0.066 | 0.01 | 0.068 | 0.002 | 0.339 | 66 | 0.121 | 1.01 | 0.08 | 0.1739 | 0.072 | 54 | 0.188 | 1.34 | 0.007 | 0.2039 | 0.03 | 70 | 56 | 68.2 | 12.8 | 0.8 | 360 | 3628
11.04.2026 | 4615342 | 100 | ASTMA572GR50 | NVD |  |  | 1566 | 5766 | 90 | NR | 6.5 | 0 | 110 | 410 | 135.3 | 245.3 | 0.2453 | 100 | 1400 |  | 400 |  |  |  | 0 | 60 |  | 100 | 1150 |  | 0.369 | 0.01 | 0.0599 | 0.002 | 0.466 | 51 | 0.143 | 1 | 0.078 | 0.1729 | 0.021 | 55 | 0.178 | 1.31 | 0.0089 | 0.217 | 0.04 | 71 | 56.49 | 65.5 | 12.9 | 0.8 | 202 | 3467
11.04.2026 | 4615343 | 101 | ASTMA572GR51 | NVD |  |  | 1565 | 5006 |  | NR | 6.5 | 0 | 132 | 380 | 125.4 | 257.4 | 0.2574 | 100 | 1600 |  | 600 |  |  |  | 0 | 140 |  | 80 | 1650 |  | 0.227 | 0.01 | 0.064 | 0.002 | 0.455 | 50 | 0.096 | 0.98 | 0.0709 | 0.1729 | 0.057 | 50 | 0.174 | 1.33 | 0.0089 | 0.201 | 0.033 | 74 | 53.09 | 70.7 | 14.7 | 1 | 233 | 3793
11.04.2026 | 4615344 | 101 | JSPHTLSV | NVD |  |  | 1611 | 6816 | 75 | NR | 6.5 | 0 | 132 | 370 | 122.1 | 254.1 | 0.2541 | 100 | 1600 |  | 600 |  |  |  | 0 | 120 | 25 | 140 | 1450 |  | 0.606 | 0.01 | 0.0519 | 0.005 | 0.248 | 48 | 0.097 | 1 | 0.064 | 0.1719 | 0.041 | 61 | 0.186 | 1.27 | 0.008 | 0.2109 | 0.036 | 70 | 55.01 | 63.5 | 13.7 | 0.9 | 449 | 3861
11.04.2026 | 4615345 | 100 | ASTMA572GR50 | NVD |  |  | 1567 | 5100 | 65 | NR | 6.5 | 0 | 132 | 210 | 69.3 | 201.3 | 0.2013 | 100 | 1400 |  | 400 |  |  |  | 0 | 80 | 25 | 100 | 1300 |  | 0.241 | 0.01 | 0.05 | 0.002 | 0.721 | 53 | 0.114 | 1 | 0.068 | 0.1779 | 0.057 | 58 | 0.18 | 1.33 | 0.007 | 0.2 | 0.035 | 70 | 59.31 | 70.8 | 13.8 | 1.3 | 546 | 3677
11.04.2026 | 4615346 | 101 | JSPHTLSV | NVD |  |  | 1585 | 5000 | 35 | NR | 6.5 | 0 | 132 | 70 | 23.1 | 155.1 | 0.1551 | 100 | 1600 |  | 600 |  |  |  | 0 | 60 | 25 | 100 | 1100 |  | 0.062 | 0.01 | 0.05 | 0.002 | 0.65 | 57 | 0.132 | 1.02 | 0.069 | 0.1729 | 0.066 | 58 | 0.176 | 1.28 | 0.007 | 0.232 | 0.029 | 67 | 60.06 | 63.3 | 13.3 | 1.5 | 511 | 3554
11.04.2026 | 4615347 | 103 | ASTMA572GR50 | NVD |  |  | 1565 | 3658 | 35 | NR | 6.5 | 0 | 110 | 240 | 79.2 | 189.2 | 0.1892 | 100 | 1400 |  | 400 |  |  |  | 0 | 120 | 25 | 100 | 1250 |  | 0.132 | 0.01 | 0.0519 | 0.001 | 0.29 | 57 | 0.109 | 0.98 | 0.068 | 0.171 | 0.056 | 55 | 0.19 | 1.34 | 0.0109 | 0.2049 | 0.034 | 71 | 59.83 | 67.9 | 13 | 0.9 | 731 | 3809
11.04.2026 | 4615348 | 102 | ASTMA572GR50 | NVD |  |  | 1570 | 2305 | 35 | NR | 6.5 | 0 | 132 | 180 | 59.4 | 191.4 | 0.1914 | 100 | 1600 |  | 600 |  |  |  | 0 |  |  | 80 | 1700 |  | 0.221 | 0.01 | 0.057 | 0.004 | 0.58 | 58 | 0.167 | 1.07 | 0.067 | 0.199 | 0.076 | 61 | 0.187 | 1.32 | 0.0089 | 0.228 | 0.035 | 74 | 59.6 | 60.3 | 12.2 | 0.9 | 427 | 3580
11.04.2026 | 4615349 | 102 | ASTMA572GR50 | NVD |  |  | 1575 | 3905 | 33 | NR | 6.5 | 0 | 132 | 170 | 56.1 | 188.1 | 0.1881 | 100 | 1600 |  | 600 |  |  |  | 0 | 60 |  | 80 | 1500 |  | 0.759 | 0.03 | 0.05 | 0.005 | 0.445 | 51 | 0.142 | 0.98 | 0.068 | 0.1789 | 0.077 | 61 | 0.182 | 1.32 | 0.012 | 0.2039 | 0.039 | 70 | 53.41 | 27.6 | 11.4 | 1.5 | 357 | 3151
11.04.2026 | 4615350 | 100 | ASTMA572GR50 | NVD |  |  | 1570 | 2300 | 27 | NR | 6.5 | 0 | 132 | 350 | 115.5 | 247.5 | 0.2475 | 100 | 1600 |  | 600 |  |  |  | 0 | 120 | 25 | 100 | 1350 |  | 0.883 | 0.01 | 0.0749 | 0.004 | 1.322 | 71 | 0.096 | 0.97 | 0.058 | 0.166 | 0.035 | 57 | 0.174 | 1.32 | 0.0089 | 0.222 | 0.037 | 68 | 59.4 | 63.8 | 14.1 | 2.7 | 618 | 4029
11.04.2026 | 4615351 | 103 | JSPHTLSV | NVD |  |  | 1610 | 6154 | 94 | NR | 6.5 | 0 | 132 | 350 | 115.5 | 247.5 | 0.2475 | 100 | 1600 |  | 600 |  |  |  | 0 | 140 | 25 | 150 | 1550 |  | 0.68 | 0.01 | 0.05 | 0.003 | 0.405 | 51 | 0.085 | 0.94 | 0.0609 | 0.1489 | 0.059 | 66 | 0.18 | 1.29 | 0.006 | 0.183 | 0.034 | 77 | 61.72 | 68.3 | 14 | 1.8 | 624 | 3534
11.04.2026 | 4615352 | 94 | JSPHTLSV | NVD |  |  | 1570 | 3564 | 35 | NR | 6.5 | 0 | 132 | 100 | 33 | 165 | 0.165 | 100 | 1600 |  | 600 |  |  |  | 0 | 60 |  | 120 | 1250 | 25 | 0.261 | 0.01 | 0.05 | 0.002 | 0.366 | 57 | 0.132 | 1.07 | 0.0539 | 0.198 | 0.071 | 53 | 0.179 | 1.28 | 0.004 | 0.19 | 0.031 | 71 | 57.63 | 62.9 | 13 | 1.5 | 672 | 3540
11.04.2026 | 4615353 | 109 | JSPHTLSV | NVD |  |  | 1570 | 7300 | 94 | NR | 6.5 | 0 | 132 | 370 | 122.1 | 254.1 | 0.2541 | 100 | 1600 |  | 600 |  |  |  | 0 | 120 |  | 120 | 1600 | 25 | 0.589 | 0.01 | 0.0509 | 0.005 | 1.244 | 64 | 0.102 | 0.93 | 0.0589 | 0.163 | 0.047 | 51 | 0.175 | 1.25 | 0.005 | 0.2059 | 0.039 | 67 | 59.31 | 64.5 | 12.7 | 1.3 | 596 | 3572
11.04.2026 | 4615354 | 103 | C18HMN | NVD |  |  | 1602 | 6426 | 90 | NR | 6.5 | 0 | 132 | 432 | 142.56 | 274.56 | 0.27456 | 100 | 1600 |  | 600 |  |  |  | 0 | 120 |  | 155 | 1244 | 25 | 0.063 | 0.03 | 0.056 | 0.002 | 0.489 | 60 | 0.094 | 0.97 | 0.049 | 0.164 | 0.045 | 51 | 0.156 | 1.19 | 0.005 | 0.202 | 0.031 | 64 | 59.04 | 41.6 | 12 | 0.8 | 811 | 3643
11.04.2026 | 4615355 | 100 | JSPHTLSV | NVD |  |  | 1575 | 4810 | 55 | NR | 6.5 | 0 | 132 | 427 | 140.91 | 272.91 | 0.27291 | 100 | 1600 |  | 600 |  |  |  | 0 | 160 | 25 | 120 | 1200 |  | 0.291 | 0.01 | 0.08 | 0.006 | 0.699 | 54 | 0.079 | 0.86 | 0.0609 | 0.124 | 0.053 | 53 | 0.172 | 1.3 | 0.0109 | 0.255 | 0.028 | 66 | 67.68 | 61.2 | 13.6 | 1.2 | 402 | 3205
11.04.2026 | 4615356 | 100 | C18HMN | NVD |  |  | 1578 | 6800 | 67 | NR | 6.5 | 0 | 132 | 150 | 49.5 | 181.5 | 0.1815 | 100 | 1400 |  | 300 |  |  |  | 0 | 120 |  | 100 | 1800 | 25 | 0.547 | 0.01 | 0.0719 | 0.003 | 0.499 | 58 | 0.12 | 1.02 | 0.0609 | 0.16 | 0.1 | 53 | 0.167 | 1.17 | 0.006 | 0.2089 | 0.025 | 67 | 60.4 | 61.5 | 14 | 1.3 | 204 | 3370
11.04.2026 | 4615357 | 100 | ASTMA572GR50 | NVD |  |  | 1570 | 4100 | 53 | NR | 6.5 | 0 | 132 | 210 | 69.3 | 201.3 | 0.2013 | 100 |  | 1600 | 600 |  |  |  | 0 | 140 |  | 100 | 1250 |  | 0.824 | 0.01 | 0.062 | 0.004 | 0.206 | 45 | 0.081 | 0.94 | 0.055 | 0.156 | 0.082 | 51 | 0.183 | 1.32 | 0.005 | 0.195 | 0.033 | 71 | 64.16 | 60.9 | 11.7 | 1.1 | 278 | 3627
11.04.2026 | 4615358 | 100 | ASTMA572GR50 | NVD |  |  | 1570 | 4000 | 43 | NR | 6.5 | 0 | 132 | 400 | 132 | 264 | 0.264 | 100 |  | 1600 | 600 |  |  |  | 0 | 120 | 25 | 100 | 1250 |  | 0.045 | 0.01 | 0.057 | 0.001 | 0.374 | 50 | 0.088 | 1.03 | 0.049 | 0.158 | 0.04 | 55 | 0.182 | 1.33 | 0.006 | 0.219 | 0.031 | 71 | 66.18 | 64.1 | 12 | 1.3 | 560 | 3489
11.04.2026 | 4615359 | 102 | ASTMA572GR50 | NVD |  |  | 1570 | 4200 | 48 | NR | 6.5 | 0 | 132 | 580 | 191.4 | 323.4 | 0.3234 | 100 |  | 1600 | 600 |  |  |  | 0 | 140 | 25 | 100 | 1250 |  | 0.665 | 0.04 | 0.062 | 0.003 | 0.365 | 54 | 0.094 | 0.98 | 0.0509 | 0.138 | 0.018 | 54 | 0.182 | 1.33 | 0.006 | 0.183 | 0.038 | 70 | 54.04 | 41.8 | 12 | 0.9 | 269 | 3374
11.04.2026 | 4615360 | 101 | ASTMA572GR50 | NVD |  |  | 1580 | 3500 | 29 | NR | 6.5 | 0 | 132 | 610 | 201.3 | 333.3 | 0.3333 | 100 | 1600 |  | 600 |  |  |  | 0 | 140 | 25 | 100 | 1350 |  | 0.041 | 0.01 | 0.0539 | 0.001 | 0.161 | 51 | 0.098 | 1.05 | 0.0529 | 0.1449 | 0.002 | 54 | 0.176 | 1.32 | 0.007 | 0.2079 | 0.029 | 68 | 58.88 | 60.5 | 12.9 | 1.1 | 180 | 3400
11.04.2026 | 4615361 | 100 | ASTMA572GR50 | NVD |  |  | 1580 | 4208 | 54 | NR | 6.5 | 0 | 156 | 310 | 102.3 | 258.3 | 0.2583 | 100 | 1600 |  | 600 |  |  |  | 0 | 80 | 25 | 100 | 1250 |  | 0.762 | 0.01 | 0.062 | 0.003 | 1.031 | 57 | 0.132 | 1.12 | 0.057 | 0.188 | 0.039 | 54 | 0.18 | 1.32 | 0.004 | 0.2099 | 0.033 | 70 | 60.75 | 61.4 | 12.8 | 1.1 | 329 | 3519
12.04.2026 | 4615362 | 102 | ASTMA572GR50 | NVD |  |  | 1588 | 6400 | 70 | NR | 6.5 | 0 | 132 | 150 | 49.5 | 181.5 | 0.1815 | 100 | 1600 |  | 600 |  |  |  | 0 | 100 | 25 | 120 | 1400 |  | 0.902 | 0.02 | 0.0519 | 0.003 | 0.325 | 47 | 0.101 | 0.98 | 0.056 | 0.163 | 0.059 | 54 | 0.176 | 1.31 | 0.004 | 0.184 | 0.045 | 73 | 64 | 64.5 | 13.4 | 1.2 | 62 | 3595
12.04.2026 | 4615363 | 99 | ASTMA572GR50 | NVD |  |  | 1580 | 6300 | 65 | NR | 6.5 | 0 | 132 | 222 | 73.26 | 205.26 | 0.20526 | 100 | 1600 |  | 600 |  |  |  | 0 | 140 |  | 100 | 1300 |  | 0.671 | 0.01 | 0.069 | 0.008 | 0.475 | 47 | 0.104 | 0.77 | 0.068 | 0.115 | 0.105 | 54 | 0.189 | 1.42 | 0.007 | 0.215 | 0.035 | 70 | 54.36 | 61.9 | 12.4 | 1.3 | 189 | 3361
12.04.2026 | 4615364 | 102 | JSPHTLSV | NVD |  |  | 1610 | 7101 | 70 | NR | 6.5 | 0 | 132 | 280 | 92.4 | 224.4 | 0.2244 | 100 | 1600 |  | 600 |  |  |  | 0 | 100 | 25 | 150 | 1550 |  | 0.847 | 0.01 | 0.055 | 0.006 | 0.036 | 54 | 0.098 | 0.98 | 0.064 | 0.155 | 0.098 | 50 | 0.185 | 1.27 | 0.004 | 0.2079 | 0.029 | 64 | 55.07 | 64 | 12.9 | 1.1 | 205 | 3490
12.04.2026 | 4615365 | 89 | ASTMA572GR50 | NVD |  |  | 1585 | 4200 | 80 | NR | 6.5 | 0 | 132 | 222 | 73.26 | 205.26 | 0.20526 | 100 |  | 1600 | 600 |  |  |  | 0 |  | 110 | 110 | 850 |  | 0.582 | 0.01 | 0.055 | 0.004 | 0.365 | 47 | 0.101 | 1.15 | 0.064 | 0.187 | 0.075 | 54 | 0.18 | 1.37 | 0.006 | 0.261 | 0.029 | 64 | 44.45 | 58.1 | 12.9 | 1.2 | 260 | 3233
12.04.2026 | 4615366 | 100 | JSPHTLSV | NVD |  |  | 1575 | 4200 | 34 | NR | 6.5 | 0 | 132 | 500 | 165 | 297 | 0.297 | 100 | 1600 |  | 600 |  |  |  | 0 | 160 | 25 | 110 | 1000 |  | 0.804 | 0.01 | 0.0619 | 0.0038 | 0.212 | 50 | 0.091 | 1.03 | 0.066 | 0.1749 | 0.066 | 54 | 0.171 | 1.28 | 0.0109 | 0.189 | 0.032 | 61 | 54.46 | 58.8 | 13.2 | 0.9 | 269 | 3498
12.04.2026 | 4615367 | 98 | ASTMA572GR50 | NVD |  |  | 1580 | 3800 | 47 | NR | 6.5 | 0 | 132 | 380 | 125.4 | 257.4 | 0.2574 | 100 | 1600 |  | 600 |  |  |  | 0 | 100 |  | 130 | 1250 |  | 0.943 | 0.02 | 0.07 | 0.003 | 0.423 | 61 | 0.122 | 1.1 | 0.0599 | 0.165 | 0.033 | 55 | 0.183 | 1.36 | 0.006 | 0.216 | 0.032 | 67 | 62.07 | 63.5 | 13.5 | 0.9 | 391 | 3812
12.04.2026 | 4615368 | 101 | JSPHTLSV | NVD |  |  | 1580 | 3600 | 38 | NR | 6.5 | 0 | 132 | 590 | 194.7 | 326.7 | 0.3267 | 100 | 1600 |  | 600 |  |  |  | 0 | 140 | 25 | 100 | 1400 |  | 0.191 | 0.01 | 0.07 | 0.002 | 0.231 | 53 | 0.085 | 1.02 | 0.084 | 0.152 | 0.007 | 51 | 0.179 | 1.25 | 0.0089 | 0.184 | 0.027 | 58 | 63.62 | 65.2 | 11.6 | 0.8 | 429 | 3886
12.04.2026 | 4615369 | 101 | ASTMA572GR50 | NVD |  |  | 1580 | 2215 | 28 | NR | 6.5 | 0 | 132 | 380 | 125.4 | 257.4 | 0.2574 | 100 | 1600 |  | 600 |  |  |  | 0 | 140 |  | 110 | 1300 |  | 0.634 | 0.01 | 0.0749 | 0.003 | 0.548 | 57 | 0.104 | 1.09 | 0.082 | 0.188 | 0.03 | 60 | 0.181 | 1.34 | 0.014 | 0.197 | 0.041 | 63 | 52 | 60.2 | 12.1 | 0.9 | 436 | 3449
12.04.2026 | 4615370 | 101 | E450LS(V+NB) | NVD |  |  | 1600 | 3800 | 48 | NR | 6.5 | 0 | 132 | 500 | 165 | 297 | 0.297 | 100 |  | 1600 | 600 |  |  |  | 0 | 60 |  | 150 | 1400 |  | 0.764 | 0.02 | 0.081 | 0.004 | 1.354 | 64 | 0.102 | 1.09 | 0.067 | 0.189 | 0.035 | 60 | 0.173 | 1.54 | 0.006 | 0.2119 | 0.032 | 60 | 61.23 | 44.2 | 10.2 | 0.6 | 514 | 3632
12.04.2026 | 4615371 | 103 | E450LS(V+NB) | NVD |  |  | 1578 | 3148 | 46 | NR | 6.5 | 0 | 132 | 440 | 145.2 | 277.2 | 0.2772 | 100 |  | 1600 | 600 |  |  |  | 0 | 80 | 65 | 110 | 1300 |  | 0.075 | 0.01 | 0.0509 | 0.001 | 0.425 | 51 | 0.088 | 1.01 | 0.0739 | 0.158 | 0.02 | 55 | 0.167 | 1.54 | 0.007 | 0.2069 | 0.04 | 67 | 57.09 | 63.2 | 11.5 | 1 | 313 | 3891
12.04.2026 | 4615372 | 101 | E450LS(V+NB) | NVD |  |  | 1575 | 4072 | 43 | NR | 6.5 | 0 | 132 | 320 | 105.6 | 237.6 | 0.2376 | 100 |  | 1600 | 600 |  |  |  | 0 | 80 |  | 110 | 1300 |  | 0.547 | 0.01 | 0.062 | 0.005 | 0.502 | 54 | 0.095 | 1.01 | 0.0609 | 0.165 | 0.036 | 54 | 0.187 | 1.55 | 0.005 | 0.2119 | 0.029 | 61 | 59.68 | 57.4 | 12.1 | 0.8 | 474 | 3637
12.04.2026 | 4615373 | 101 | ASTMA572GR50 | NVD |  |  | 1608 | 6716 | 62 | NR | 6.5 | 0 | 132 | 520 | 171.6 | 303.6 | 0.3036 | 100 |  | 1600 | 600 |  |  |  | 0 | 100 | 25 | 145 | 1350 |  | 0.32 | 0.01 | 0.063 | 0.002 | 0.659 | 60 | 0.099 | 1.01 | 0.079 | 0.152 | 0.031 | 54 | 0.184 | 1.34 | 0.007 | 0.2129 | 0.032 | 67 | 58.26 | 58.4 | 11.8 | 0.4 | 387 | 3647
12.04.2026 | 4615374 | 102 | ASTMA572GR50 | NVD |  |  | 1575 | 5700 | 70 | NR | 6.5 | 0 | 132 | 420 | 138.6 | 270.6 | 0.2706 | 100 |  | 1600 | 600 |  |  |  | 0 | 100 |  | 120 | 1300 |  | 0.087 | 0.01 | 0.056 | 0.003 | 0.524 | 54 | 0.124 | 0.9 | 0.0749 | 0.1439 | 0.029 | 55 | 0.182 | 1.34 | 0.004 | 0.171 | 0.026 | 66 | 64.21 | 62.2 | 13 | 0.8 | 878 | 3712
12.04.2026 | 4615375 | 102 | ASTMA572GR50 | NVD |  |  | 1575 | 5100 | 60 | NR | 6.5 | 0 | 132 | 350 | 115.5 | 247.5 | 0.2475 | 100 |  | 1600 | 600 |  |  |  | 0 | 140 |  | 110 | 1150 |  | 0.24 | 0.02 | 0.0599 | 0.002 | 0.745 | 55 | 0.105 | 1.06 | 0.066 | 0.162 | 0.032 | 60 | 0.181 | 1.31 | 0.0089 | 0.1769 | 0.035 | 64 | 60.12 | 47.5 | 12 | 1 | 454 | 3681
12.04.2026 | 4615376 | 100 | ASTMA572GR50 | NVD |  |  | 1576 | 4810 | 65 | NR | 6.5 | 0 | 132 | 400 | 132 | 264 | 0.264 | 100 |  | 1600 | 600 |  |  |  | 0 | 120 |  | 110 | 1500 |  | 0.817 | 0.01 | 0.081 | 0.005 | 0.355 | 60 | 0.118 | 1.11 | 0.078 | 0.196 | 0.031 | 54 | 0.179 | 1.32 | 0.004 | 0.1769 | 0.03 | 70 | 54.53 | 58.2 | 11.4 | 0.6 | 581 | 3525
12.04.2026 | 4615377 | 100 | ASTMA572GR50 | NVD |  |  | 1567 | 5268 | 70 | NR | 6.5 | 0 | 132 | 480 | 158.4 | 290.4 | 0.2904 | 100 | 1300 | [5 empty] | 0 | 180 |  | 90 | 1250 |  | 0.715 | 0.01 | 0.081 | 0.004 | 0.342 | 54 | 0.059 | 0.59 | 0.079 | 0.105 | 0.02 | 51 | 0.177 | 1.32 | 0.006 | 0.203 | 0.029 | 73 | 56.41 | 59.3 | 12.1 | 0.6 | 473 | 3708
12.04.2026 | 4615378 | 101 | ASTMA572GR50 | NVD |  |  | 1570 | 4200 | 63 | NR | 6.5 | 0 | 132 | 380 | 125.4 | 257.4 | 0.2574 | 100 |  | 1300 |  |  |  |  | 0 | 180 | 25 | 90 | 1250 |  | 0.123 | 0.01 | 0.07 | 0.001 | 0.399 | 63 | 0.095 | 0.69 | 0.078 | 0.151 | 0.056 | 57 | 0.183 | 1.34 | 0.0089 | 0.222 | 0.034 | 67 | 55.56 | 65.2 | 12.4 | 0.8 | 388 | 3635
12.04.2026 | 4615379 |  | ASTMA572GR50 | NVD |  |  | 1568 | 5620 | 55 | NR | 6.5 | 0 | 132 | 250 | 82.5 | 214.5 | 0.2145 | 100 |  | 1300 |  |  |  |  | 0 | 120 | 25 | 90 | 1100 |  | 0.054 | 0.01 | 0.085 | 0.008 | 0.325 | 54 | 0.086 | 0.58 | 0.08 | 0.127 | 0.077 | 54 | 0.178 | 1.31 | 0.0109 | 0.223 | 0.04 | 70 | 60.49 | 65.2 | 13.5 | 0.7 | 478 | 3487
12.04.2026 | 4615380 |  | ASTMA572GR50 | NVD |  |  | 1570 | 3815 | 64 | NR | 6.5 | 0 | 110 | 180 | 59.4 | 169.4 | 0.1694 | 100 |  | 1600 | 600 |  |  |  | 0 | 80 | 25 | 80 | 1350 |  | 0.087 | 0.01 | 0.056 | 0.001 | 0.466 | 55 | 0.139 | 1.11 | 0.063 | 0.192 | 0.081 | 54 | 0.19 | 1.34 | 0.006 | 0.218 | 0.03 | 68 | 59.43 | 60.8 | 13.2 | 1 | 312 | 3832
12.04.2026 | 4615381 |  | ASTMA572GR50 | NVD |  |  | 1567 | 6521 |  | NR | 6.5 | 0 | 110 | 440 | 145.2 | 255.2 | 0.2552 | 100 | 1400 |  | 400 |  |  |  | 0 | 120 | 50 | 90 | 1100 |  | 0.07 | 0.01 | 0.0769 | 0.001 | 0.673 | 57 | 0.086 | 0.99 | 0.0749 | 0.158 | 0.036 | 51 | 0.146 | 1.29 | 0.033 | 0.159 | 0.032 | 66 | 60 | 64.4 | 13.1 | 0.9 | 305 | 4219
12.04.2026 | 4615382 |  | ASTMA572GR50 | NVD |  |  | 1580 | 2945 | 27 | NR | 6.5 | 0 | 132 | 480 | 158.4 | 290.4 | 0.2904 | 100 |  | 1600 | 600 |  |  |  | 0 | 140 | 25 | 80 | 2000 |  | 0.046 | 0.01 | 0.063 | 0.006 | 0.395 | 55 | [6 empty] | 0.166 | 1.33 | 0.0109 | 0.189 | 0.031 | 74 | 55.43 | 64.1 | 14.3 | 1 | 175 | 3420
12.04.2026 | 4615383 | 102 | ASTMA572GR50 | NVD |  |  | 1568 | 3665 | 53 | NR | 6.5 | 0 | 132 | 450 | 148.5 | 280.5 | 0.2805 | 100 |  | 1600 | 600 |  |  |  | 0 | 140 | 25 | 80 | 1500 | [7 empty] | 0.09 | 1.03 | 0.064 | 0.123 | 0.025 | 51 | 0.173 | 1.31 | 0.006 | 0.2069 | 0.025 | 70 | 53.67 | 61.8 | 13 | 1.6 | 305 | 3587
12.04.2026 | 4615384 | 102 | ASTMA572GR50 | NVD |  |  | 1566 | 4672 | 50 | NR | 6.5 | 0 | 132 | 340 | 112.2 | 244.2 | 0.2442 | 100 | 1600 |  | 600 |  |  |  | 0 | 80 | 50 | 90 | 1300 |  | 0.121 | 0.01 | 0.062 | 0.002 | 0.517 | 51 | 0.125 | 1.02 | 0.068 | 0.162 | 0.059 | 57 | 0.179 | 1.32 | 0.008 | 0.2049 | 0.024 | 71 | 58.75 | 68 | 14.8 | 2.6 | 99 | 3902
12.04.2026 | 4615385 | 101 | ASTMA572GR50 | NVD |  |  | 1567 | 3895 | 50 | NR | 6.5 | 0 | 132 | 300 | 99 | 231 | 0.231 | 100 |  | 1600 | 600 |  |  |  | 0 | 40 |  | 80 | 1350 | [7 empty] | 0.153 | 0.96 | 0.062 | 0.159 | 0.059 | 54 | 0.181 | 1.3 | 0.008 | 0.2 | 0.028 | 67 | 60.62 | 62.1 | 12.9 | 2 | 167 | 3810
12.04.2026 | 4615386 | 100 | ASTMA572GR50 | NVD |  |  | 1569 | 5013 | 58 | NR | 6.5 | 0 | 132 | 320 | 105.6 | 237.6 | 0.2376 | 100 |  | 1800 | 600 |  |  |  | 0 | 120 | 25 | 80 | 1600 |  | 0.341 | 0.01 | 0.055 | 0.004 | 0.494 | 44 | 0.106 | 1.14 | 0.0529 | 0.154 | 0.04 | 51 | 0.165 | 1.35 | 0.0089 | 0.2119 | 0.03 | 64 | 60.11 | 60.2 | 12.5 | 1.2 | 140 | 3196
12.04.2026 | 4615387 | 98 | FE550DLMH | NVD |  |  | 1610 | 4760 | 55 | NR | 6.5 | 0 | 110 | 0 | 0 | 110 | 0.11 | 100 |  | 1300 |  |  |  |  | 0 | 120 | 75 | 130 | 1400 |  | 0.888 | 0.01 | 0.078 | 0.005 | 0.759 | 60 | 0.068 | 0.61 | 0.07 | 0.126 | 0.072 | 50 | 0.196 | 0.84 | 0.0089 | 0.1429 | 0.006 | 67 | 52.75 | 60.1 | 9.9 | 1.1 | 117 | 3319
12.04.2026 | 4615388 | 104 | ASTMA572GR50 | NVD |  |  | 1575 | 3997 | 35 | NR | 6.5 | 0 | 110 | 300 | 99 | 209 | 0.209 | 100 |  | 1400 |  |  |  |  | 0 | 120 | 25 | 80 | 1500 |  | 0.295 | 0.01 | 0.0529 | 0.003 | 0.702 | 60 | 0.072 | 0.52 | 0.0599 | 0.11 | 0.06 | 51 | 0.183 | 1.34 | 0.012 | 0.194 | 0.03 | 71 | 67.24 | 75.3 | 16.5 | 1.6 | 645 | 4459
12.04.2026 | 4615389 | 104 | ASTMA572GR50 | NVD |  |  | 1575 | 4530 | 32 | NR | 6.5 | 0 | 198 | 0 | 0 | 198 | 0.198 | 100 |  | 1400 |  |  |  |  | 0 |  | 25 | 80 | 1150 |  | 0.586 | 0.01 | 0.0519 | 0.003 | 0.6 | 55 | 0.129 | 0.66 | 0.0719 | 0.1409 | 0.051 | 54 | 0.191 | 1.31 | 0.014 | 0.193 | 0.045 | 67 | 69.73 | 65.4 | 15.7 | 1.4 | 319 | 3883
12.04.2026 | 4615390 | 96 | FE550DLMH | NVD |  |  | 1585 | 2230 | 25 | NR | 6.5 | 0 | 110 | 100 | 33 | 143 | 0.143 | 100 |  | 1300 |  |  |  |  | 0 | 20 | 125 | 100 | 1350 |  | 0.394 | 0.01 | 0.0589 | 0.002 | 0.478 | 57 | 0.085 | 0.71 | 0.063 | 0.13 | 0.007 | 55 | 0.207 | 0.84 | 0.017 | 0.1739 | 0.016 | 64 | 60.42 | 37.6 | 10.1 | 1.1 | 559 | 3872
12.04.2026 | 4615391 | 98 | FE550DLMH | NVD |  |  | 1580 | 5432 | 47 | NR | 6.5 | 0 | 110 | 150 | 49.5 | 159.5 | 0.1595 | 100 |  | 1000 |  |  |  |  | 0 | 200 |  | 99 | 1350 |  | 0.378 | 0.01 | 0.068 | 0.004 | 0.48 | 55 | 0.057 | 0.57 | 0.07 | 0.1439 | 0.065 | 54 | 0.197 | 0.82 | 0.016 | 0.1759 | 0.013 | 61 | 52.75 | 58.4 | 10.2 | 1.2 | 254 | 3104
12.04.2026 | 4615392 | 87 | FE550DLMH | NVD |  |  | 1610 | 9012 | 123 | 1530 | 6.5 | 0 | 132 | 222 | 73.26 | 205.26 | 0.20526 | 100 |  | 1000 |  |  | 0 |  | 0 |  | 125 | 120 | 1500 |  | 0.038 | 0.01 | 0.0729 | 0.002 | 0.458 | 57 | 0.091 | 0.78 | 0.064 | 0.1179 | 0.037 | 54 | 0.196 | 0.85 | 0.0089 | 0.203 | 0.008 | 67 | 62.97 | 64.1 | 11.8 | 1.3 | 560 | 3635
12.04.2026 | 4615393 | 103 | FE550DLMH | NVD |  |  | 1585 | 5015 | 59 | NR | 6.5 | 0 | 110 | 0 | 0 | 110 | 0.11 | 100 |  | 1000 |  |  |  |  | 0 | 200 | 50 | 88 | 1500 |  | 0.276 | 0.01 | 0.055 | 0.003 | 0.883 | 47 | 0.068 | 0.52 | 0.069 | 0.1 | 0.125 | 55 | 0.196 | 0.83 | 0.0109 | 0.183 | 0.006 | 61 | 60.34 | 44.1 | 11.6 | 1.4 | 700 | 3610
12.04.2026 | 4615394 | 99 | FE550DLMH | NVD |  |  | 1580 | 6452 | 50 | NR | 6.5 | 0 | 110 | 60 | 19.8 | 129.8 | 0.1298 | 100 |  | 1400 |  |  |  |  | 0 | 200 |  | 80 | 1650 |  | 0.05 | 0.01 | 0.067 | 0.002 | 0.552 | 54 | 0.066 | 0.61 | 0.068 | 0.128 | 0.041 | 57 | 0.19 | 0.84 | 0.0179 | 0.1809 | 0.015 | 60 | 60.2 | 62 | 12 | 1.4 | 658 | 3880
12.04.2026 | 4615395 | 100 | FE550DLMH | NVD |  |  | 1580 | 7500 | 87 | NR | 6.5 | 0 | 110 | 75 | 24.75 | 134.75 | 0.13475 | 100 |  | 1400 |  |  |  |  | 0 | 140 | 25 | 88 | 1250 |  | 0.645 | 0.01 | 0.0589 | 0.002 | 0.182 | 57 | 0.104 | 0.58 | 0.08 | 0.121 | 0.084 | 57 | 0.186 | 0.85 | 0.008 | 0.1469 | 0.008 | 61 | 53.6 | 66.9 | 11.8 | 1.2 | 423 | 3412
12.04.2026 | 4615396 | 101 | FE550DLMH | NVD |  |  | 1585 | 6014 | 62 | NR | 6.5 | 0 | 132 | 222 | 73.26 | 205.26 | 0.20526 | 100 |  | 1400 |  |  |  |  | 0 | 120 | 50 | 100 | 1550 |  | 0.403 | 0.02 | 0.078 | 0.002 | 0.622 | 47 | 0.083 | 0.63 | 0.0589 | 0.104 | 0.016 | 54 | 0.186 | 0.84 | 0.006 | 0.27 | 0.012 | 60 | 57.45 | 36.2 | 10.4 | 0.9 | 263 | 3162
12.04.2026 | 4615397 | 102 | F-65 | VD |  |  |  | 9809 | 70 | NR | 6.5 | 0 | 132 | 211 | 69.63 | 201.63 | 0.20163 | 100 |  | 1400 |  |  |  |  | 0 | 60 |  |  | 1600 |  | 0.047 | 0.03 | 0.062 | 0.005 | 1.051 | 61 | 0.073 | 0.65 | 0.0609 | 0.127 | 0.094 | 64 | 0.174 | 1.52 | 0.003 | 0.3039 | 0.029 | 60 | 52.87 | 47.6 | 12.6 | 0.9 | 757 | 3616
12.04.2026 | 4615398 | 100 | FE550DLMH | NVD |  |  | 1591 | 3215 | 77 | NR | 6.5 | 0 | 110 | 0 | 0 | 110 | 0.11 | 100 |  | 1400 |  |  |  |  | 0 | 160 | 25 | 88 | 1250 |  | 0.599 | 0.01 | 0.055 | 0.002 | 0.564 | 57 | 0.087 | 0.64 | 0.068 | 0.133 | 0.075 | 60 | 0.197 | 0.83 | 0.0089 | 0.131 | 0.004 | 64 | 60.16 | 58.8 | 11.6 | 1.2 | 641 | 3472
12.04.2026 | 4615399 | 97 | F-65 | VD |  |  |  | 7293 | 44 | NR | 6.5 | 0 | 132 | 150 | 49.5 | 181.5 | 0.1815 | 100 |  | 1400 |  |  |  |  | 0 |  | 25 |  | 1672 |  | 0.308 | 0.05 | 0.058 | 0.004 | 0.232 | 57 | 0.084 | 0.68 | 0.0599 | 0.139 | 0.099 | 60 | 0.171 | 1.48 | 0.004 | 0.3029 | 0.034 | 64 | 58.59 | 47 | 13.2 | 1.3 | 374 | 3724
12.04.2026 | 4615400 | 101 | FE550DLMH | NVD |  |  | 1595 | 3956 | 30 | NR | 6.5 | 0 | 110 | 0 | 0 | 110 | 0.11 | 100 |  | 1400 |  |  |  |  | 0 | 180 | 25 | 85 | 1550 |  | 0.502 | 0.01 | 0.0719 | 0.003 | 0.667 | 58 | 0.092 | 0.64 | 0.079 | 0.14 | 0.146 | 60 | 0.193 | 0.84 | 0.012 | 0.228 | 0.025 | 61 | 59.48 | 57.7 | 12.2 | 1.3 | 485 | 3374
12.04.2026 | 4615401 | 101 | F-65 | VD |  |  |  | 7690 | 50 | NR | 6.5 | 0 | 110 | 500 | 165 | 275 | 0.275 | 100 |  | 1200 |  |  |  |  | 0 |  | 25 |  | 1700 |  | 0.041 | 0.01 | 0.066 | 0.001 | 0.598 | 54 | 0.069 | 0.63 | 0.065 | 0.13 | 0.041 | 53 | 0.159 | 1.42 | 0.004 | 0.2869 | 0.03 | 58 | 60 | 48.3 | 11.8 | 1 | 728 | 3775
13.04.2026 | 4615402 | 94 | F-65 | VD |  |  |  | 6962 | 61 | NR | 6.5 | 0 | 154 | 50 | 16.5 | 170.5 | 0.1705 | 100 |  | 1400 |  |  |  |  | 0 |  | 100 |  | 1300 |  | 0.501 | 0.02 | 0.058 | 0.003 | 0.375 | 48 | 0.072 | 0.76 | 0.0589 | 0.169 | 0.073 | 60 | 0.159 | 1.41 | 0.004 | 0.245 | 0.029 | 58 | 52.68 | 40.1 | 11 | 0.2 | 369 | 3220
13.04.2026 | 4615403 | 96 | F-65 | VD |  |  | 1575 | 5467 | 55 | NR | 6.5 | 0 | 132 | 250 | 82.5 | 214.5 | 0.2145 | 100 |  | 1400 |  |  |  |  | 0 |  |  | 70 | 1300 |  | 0.218 | 0.02 | 0.056 | 0.001 | 0.547 | 53 | 0.097 | 0.76 | 0.056 | 0.165 | 0.086 | 51 | 0.156 | 1.44 | 0.005 | 0.3019 | 0.033 | 60 | 27.88 | 47.4 | 11.5 | 1 | 536 | 3772
13.04.2026 | 4615404 | 101 | FE550DLMH | NVD |  |  |  | 7823 | 76 | NR | 6.5 | 0 | 132 | 50 | 16.5 | 148.5 | 0.1485 | 100 |  | 1400 |  |  |  |  | 0 | 180 | 50 | 120 | 1200 |  | 0.188 | 0.01 | 0.0729 | 0.002 | 0.671 | 53 | 0.086 | 0.65 | 0.07 | 0.129 | 0.076 | 55 | 0.197 | 0.82 | 0.0089 | 0.192 | 0.01 | 64 | 54.99 | 60.1 | 10.2 | 1.8 | 435 | 3425
13.04.2026 | 4615405 | 97 | F-65 | VD |  |  | 1578 | 6199 | 58 | NR | 6.5 | 0 | 132 | 290 | 95.7 | 227.7 | 0.2277 | 100 |  | 1500 |  |  |  |  | 0 | 25 |  | 70 | 1450 |  | 0.046 | 0.02 | 0.0599 | 0.001 | 0.217 | 47 | 0.081 | 0.8 | 0.058 | 0.157 | 0.043 | 48 | 0.157 | 1.42 | 0.004 | 0.266 | 0.028 | 57 | 61.58 | 42.7 | 12 | 0.9 | 428 | 3662
13.04.2026 | 4615406 | 104 | FE550DLMH | NVD |  |  |  | 7823 | 76 | NR | 6.5 | 0 | 132 | 80 | 26.4 | 158.4 | 0.1584 | 100 |  | 1400 |  |  |  |  | 0 | 180 | 50 | 120 | 1200 |  | 0.765 | 0.01 | 0.066 | 0.004 | 0.381 | 53 | 0.093 | 0.71 | 0.0599 | 0.151 | 0.045 | 54 | 0.193 | 0.83 | 0.008 | 0.2349 | 0.012 | 67 | 64.89 | 58.2 | 10.8 | 0.6 | 394 | 3508
13.04.2026 | 4615407 | 97 | F-65 | VD |  |  | 1578 | 5376 | 33 | 1505 | 6.5 | 0 | 132 | 350 | 115.5 | 247.5 | 0.2475 | 100 |  | 1500 |  |  |  |  | 0 |  |  | 50 | 1400 |  | 0.59 | 0.03 | 0.0599 | 0.005 | 0.547 | 48 | 0.098 | 0.73 | 0.0529 | 0.2079 | 0.079 | 51 | 0.169 | 1.42 | 0.003 | 0.2999 | 0.029 | 64 | 56.66 | 41.4 | 12 | 0 | 385 | 3433
13.04.2026 | 4615408 | 104 | FE550DLMH | NVD |  |  | 1590 | 3370 | 24 | NR | 6.5 | 0 | 110 | 68 | 22.44 | 132.44 | 0.13244 | 100 |  | 1400 |  |  |  |  | 0 |  | 125 | 80 | 1050 |  | 0.914 | 0.01 | 0.068 | 0.006 | 0.649 | 61 | 0.091 | 0.61 | 0.067 | 0.1809 | 0.083 | 57 | 0.197 | 0.86 | 0.012 | 0.231 | 0.018 | 64 | 54.64 | 65.2 | 11.4 | 0 | 452 | 3552
13.04.2026 | 4615409 | 98 | F-65 | VD |  |  | 1575 | 4463 | 132 | 1505 | 6.5 | 0 | 132 | 350 | 115.5 | 247.5 | 0.2475 | 100 |  | 1500 |  |  |  |  | 0 |  | 75 | 70 | 1600 |  | 0.056 | 0.02 | 0.068 | 0.002 | 0.665 | 51 | 0.063 | 0.69 | 0.064 | 0.1499 | 0.081 | 55 | 0.174 | 1.49 | 0.005 | 0.2989 | 0.032 | 61 | 54.03 | 43.3 | 12.1 | 0 | 294 | 3665
13.04.2026 | 4615410 | 98 | F-65 | VD |  |  | 1570 | 5100 | 39 | 1505 | 6.5 | 0 | 132 | 250 | 82.5 | 214.5 | 0.2145 | 100 |  | 1500 |  |  |  |  | 0 |  |  | 50 | 1800 |  | 0.089 | 0.02 | 0.058 | 0.001 | 0.388 | 54 | 0.092 | 0.69 | 0.055 | 0.152 | 0.087 | 51 | 0.17 | 1.34 | 0.003 | 0.3086 | 0.028 | 67 | 57.86 | 40.1 | 13 | 0.5 | 866 | 3412
13.04.2026 | 4615411 | 99 | F-65 | VD |  |  | 1570 | 4800 | 56 | 1505 | 6.5 | 0 | 132 | 470 | 155.1 | 287.1 | 0.2871 | 100 |  | 1500 |  |  |  |  | 0 |  | 25 | 50 | 1700 |  | 0.393 | 0.01 | 0.065 | 0.003 | 0.394 | 53 | 0.075 | 0.68 | 0.063 | 0.152 | 0.078 | 53 | 0.173 | 1.5 | 0.003 | 0.3009 | 0.032 | 60 | 60.36 | 60.1 | 13.3 | 0.7 | 449 | 3636
13.04.2026 | 4615412 |  | FE550DLMH | NVD |  |  | 1610 | 5869 | 85 | 1505 | 6.5 | 0 | 110 | 100 | 33 | 143 | 0.143 | 100 |  | 1200 |  |  |  |  | 0 |  | 10 | 100 | 1500 |  | 0.819 | 0.01 | 0.0739 | 0.007 | 0.309 | 51 | 0.081 | 0.71 | 0.068 | 0.138 | 0.034 | 55 | 0.195 | 0.83 | 0.01 | 0.2349 | 0.012 | 61 | 57.88 | 59.7 | 9.5 | 1 | 367 | 3512
13.04.2026 | 4615413 |  | F-65 | VD |  |  | 1572 | 6127 | 42 | 1505 | 6.5 | 0 | 132 | 500 | 165 | 297 | 0.297 | 100 |  | 1300 |  |  |  |  | 0 | 20 |  | 100 | 1950 |  | 0.032 | 0.01 | 0.067 | 0.001 | 0.497 | 55 | 0.074 | 0.75 | 0.081 | 0.1469 | 0.044 | 51 | 0.173 | 1.48 | 0.004 | 0.2919 | 0.033 | 60 | 60.9 | 67.2 | 14.9 | 0.9 | 255 | 4498
13.04.2026 | 4615414 |  | F-65 | VD |  |  | 1585 | 7888 | 55 | NR | 6.5 | 0 | 132 | 480 | 158.4 | 290.4 | 0.2904 | 100 |  | 1300 |  |  |  |  | 0 | 40 |  | 100 | 1550 |  | 0.041 | 0.01 | 0.0599 | 0.002 | 0.578 | 58 | 0.075 | 0.71 | 0.0749 | 0.169 | 0.025 | 51 | 0.187 | 1.5 | 0.007 | 0.2969 | 0.03 | 67 | 56.39 | 62.6 | 13.6 | 1.5 | 314 | 3326
13.04.2026 | 4615415 |  | FE550DLMH | NVD |  |  | 1612 | 6750 | 35 | NR | 6.5 | 0 | 132 | 100 | 33 | 165 | 0.165 | 100 |  | 1200 |  |  |  |  | 0 | 200 |  | 88 | 1350 | 25 | 0.752 | 0.01 | 0.0729 | 0.004 | 0.47 | 54 | 0.096 | 0.66 | 0.07 | 0.162 | 0.045 | 44 | 0.191 | 0.81 | 0.0129 | 0.1789 | 0.008 | 63 | 61.06 | 60.1 | 12 | 1.8 | 151 | 3921
13.04.2026 | 4615416 | 102 | FE550DLMH | NVD |  |  | 1595 | 6522 | 63 | NR | 6.5 | 0 | 132 | 0 | 0 | 132 | 0.132 | 100 |  | 1200 |  |  |  |  | 0 | 140 | 50 | 100 | 1000 | 25 | 0.109 | 0.01 | 0.065 | 0.002 | 0.481 | 53 | 0.079 | 0.64 | 0.067 | 0.162 | 0.132 | 50 | 0.17 | 0.85 | 0.01 | 0.249 | 0.017 | 64 | 53.96 | 63.2 | 11.8 | 2 | 208 | 3743
13.04.2026 | 4615417 | 101 | SA105 | VD |  |  | 1600 | 9200 | 62 | 1505 | 6.5 | 0 | 132 | 500 | 165 | 297 | 0.297 | 100 |  | 1300 |  |  |  |  | 0 | 40 | 90 | 130 | 1800 | 25 | 0.672 | 0.01 | 0.069 | 0.005 | 0.969 | 85 | 0.087 | 0.66 | 0.067 | 0.1409 | 0.037 | 54 | 0.19 | 1.27 | 0.003 | 0.2069 | 0.042 | 64 | 61.9 | 61.5 | 12.4 | 1.5 | 247 | 4142
13.04.2026 | 4615418 | 102 | FE550DLMH | NVD |  |  | 1594 | 5170 | 47 | NR | 6.5 | 0 | 132 | 60 | 19.8 | 151.8 | 0.1518 | 100 |  | 1300 |  |  |  |  | 0 | 220 | 25 | 90 | 1100 | 25 | 0.617 | 0.01 | 0.063 | 0.003 | 0.533 | 55 | 0.067 | 0.61 | 0.0539 | 0.121 | 0.022 | 48 | 0.193 | 0.84 | 0.007 | 0.16 | 0.007 | 64 | 54.61 | 61 | 12.2 | 1.8 | 303 | 3515
13.04.2026 | 4615419 | 98 | FE550DLMH | NVD |  |  | 1583 | 4752 | 50 | NR | 6.5 | 0 | 132 | 80 | 26.4 | 158.4 | 0.1584 | 100 |  | 1300 |  |  |  |  | 0 | 80 | 100 | 90 | 1350 | 25 | 0.066 | 0 | 0.064 | 0.001 | 0.64 | 71 | 0.085 | 0.64 | 0.07 | 0.1439 | 0.049 | 45 | 0.195 | 0.88 | 0.008 | 0.203 | 0.006 | 67 | 55.9 | 63.3 | 12.9 | 2.1 | 179 | 3658
13.04.2026 | 4615420 | 96 | SA105 | VD |  |  | 1570 | 7840 | 60 | NR | 6.5 | 0 | 110 | 350 | 115.5 | 225.5 | 0.2255 | 100 |  | 1300 |  |  |  |  | 0 | 120 | 25 |  | 1350 | 25 | 0.239 | 0.01 | 0.065 | 0.0089 | 0.758 | 76 | 0.101 | 0.76 | 0.0529 | 0.157 | 0.049 | 57 | 0.2 | 1.31 | 0.0023 | 0.2502 | 0.033 | 63 | 60.2 | 61.2 | 13.3 | 1.5 | 187 | 3750
13.04.2026 | 4615421 | 109 | FE550DLMH | NVD |  |  | 1590 | 4600 | 35 | NR | 6.5 | 0 | 132 | 100 | 33 | 165 | 0.165 | 100 |  | 1400 |  |  |  |  | 0 | 180 | 75 | 100 | 1400 | 25 | 0.297 | 0.01 | 0.05 | 0.012 | 2.28 | 77 | 0.077 | 0.61 | 0.065 | 0.126 | 0.031 | 51 | 0.184 | 0.87 | 0.0129 | 0.187 | 0.008 | 68 | 57.12 | 61.6 | 12.6 | 2.1 | 220 | 3453
13.04.2026 | 4615422 | 94 | SA105 | VD |  |  | 1570 | 6122 | 47 | NR | 6.5 | 0 | 110 | 220 | 72.6 | 182.6 | 0.1826 | 100 |  | 1400 |  |  |  |  | 0 | 20 | 25 | 80 | 1700 | 25 | 0.618 | 0.01 | 0.05 | 0.003 | 0.55 | 51 | 0.18 | 0.8 | 0.064 | 0.218 | 0.053 | 57 | 0.204 | 1.27 | 0.003 | 0.268 | 0.038 | 57 | 57.55 | 62.2 | 13 | 1.7 | 92 | 3588
13.04.2026 | 4615423 | 100 | FE550DLMH | NVD |  |  | 1580 | 2250 | 22 | NR | 6.5 | 0 | 110 | 100 | 33 | 143 | 0.143 | 100 |  | 1400 |  |  | 50 |  | 50 | 60 | 150 | 80 | 1350 | 25 | 0.057 | 0.01 | 0.05 | 0.003 | 0.384 | 54 | 0.066 | 0.66 | 0.056 | 0.14 | 0.033 | 50 | 0.143 | 0.85 | 0.042 | 0.1449 | 0.021 | 60 | 54.88 | 64.9 | 13.9 | 2 | 112 | 3926
13.04.2026 | 4615424 | 97 | SA105 | VD |  |  | 1565 | 5810 | 42 | NR | 6.5 | 0 | 132 | 470 | 155.1 | 287.1 | 0.2871 | 100 |  | 1400 |  |  |  |  | 0 |  | 100 | 80 | 1500 | 25 | 0.095 | 0.01 | 0.0539 | 0.002 | 0.457 | 54 | 0.075 | 0.72 | 0.064 | 0.1479 | 0.061 | 51 | 0.211 | 1.26 | 0.003 | 0.251 | 0.034 | 60 | 61.26 | 64.1 | 13 | 2 | 178 | 3554
13.04.2026 | 4615425 | 98 | SA105 | VD |  |  | 1578 | 7313 | 58 | NR | 6.5 | 0 | 110 | 464 | 153.12 | 263.12 | 0.26312 | 100 |  | 1500 |  |  |  |  | 0 | 140 | 25 | 70 | 1500 | 25 | 0.043 | 0.01 | 0.058 | 0.001 | 0.359 | 54 | 0.081 | 0.82 | 0.05 | 0.1439 | 0.028 | 51 | 0.205 | 1.26 | 0.003 | 0.263 | 0.028 | 61 | 52.75 | 60.3 | 12.8 | 1.9 | 178 | 3527
13.04.2026 | 4615426 | 99 | FE550DLMH | NVD |  |  | 1612 | 6750 | 35 | NR | 6.5 | 0 | 132 | 100 | 33 | 165 | 0.165 | 100 |  | 1200 |  |  |  |  | 0 | 200 |  | 88 | 1350 | 25 | 0.623 | 0.01 | 0.0749 | 0.004 | 0.455 | 58 | 0.089 | 0.62 | 0.081 | 0.1419 | 0.036 | 55 | 0.193 | 0.83 | 0.01 | 0.13 | 0.004 | 66 | 65.35 | 60.7 | 11.3 | 2 | 341 | 3600
13.04.2026 | 4615427 | 95 | SA105 | VD |  |  | 1568 | 5878 | 40 | NR | 6.5 | 0 | 132 | 530 | 174.9 | 306.9 | 0.3069 | 100 |  | 1400 |  |  |  |  | 0 | 160 |  | 70 | 1500 | 25 | 0.192 | 0.01 | 0.067 | 0.003 | 0.39 | 57 | 0.084 | 0.67 | 0.0759 | 0.1489 | 0.037 | 51 | 0.196 | 1.26 | 0.003 | 0.2389 | 0.032 | 55 | 61.17 | 62.9 | 12.7 | 2 | 416 | 3794
13.04.2026 | 4615428 | 101 | SA105 | VD |  |  | 1570 | 8101 | 73 | NR | 6.5 | 0 | 132 | 530 | 174.9 | 306.9 | 0.3069 | 100 |  | 1400 |  |  |  |  | 0 | 160 | 25 | 60 | 1450 | 25 | 0.727 | 0.03 | 0.0539 | 0.003 | 0.753 | 58 | 0.099 | 0.63 | 0.064 | 0.139 | 0.032 | 53 | 0.192 | 1.23 | 0.003 | 0.218 | 0.031 | 61 | 57.19 | 42.1 | 11.7 | 1.7 | 524 | 3736
13.04.2026 | 4615429 | 104 | FE550DLMH | NVD |  |  | 1580 | 6026 | 45 | NR | 6.5 | 0 | 132 | 0 | 0 | 132 | 0.132 | 100 |  | 1400 |  |  |  |  | 0 | 40 | 25 | 55 | 1100 | 25 | 0.735 | 0.01 | 0.063 | 0.002 | 0.476 | 48 | 0.162 | 0.49 | 0.078 | 0.122 | 0.057 | 51 | 0.196 | 0.8 | 0.025 | 0.1799 | 0.022 | 64 | 58.01 | 69 | 11.4 | 2.1 | 296 | 3626
13.04.2026 | 4615430 | 98 | SA105 | VD |  |  | 1570 | 7829 | 50 | NR | 6.5 | 0 | 132 | 342 | 112.86 | 244.86 | 0.24486 | 100 |  | 1400 |  |  |  |  | 0 | 80 | 50 | 50 | 1750 | 25 | 1.029 | 0.01 | 0.0929 | 0.005 | 0.545 | 51 | 0.118 | 0.63 | 0.085 | 0.1421 | 0.051 | 52 | 0.186 | 1.25 | 0.003 | 0.215 | 0.026 | 63 | 58.21 | 62.9 | 12.5 | 2.6 | 226 | 3638
13.04.2026 | 4615431 | 99 | FE550DLMH | NVD |  |  | 1580 | 4615 | 20 | NR | 6.5 | 0 | 110 | 150 | 49.5 | 159.5 | 0.1595 | 100 |  | 1400 |  |  |  |  | 0 |  | 100 | 80 | 1150 | 25 | 0.877 | 0.01 | 0.082 | 0.003 | 0.762 | 58 | 0.108 | 0.78 | 0.0719 | 0.201 | 0.023 | 57 | 0.184 | 0.86 | 0.01 | 0.261 | 0.012 | 63 | 57.08 | 63 | 11.5 | 1.8 | 424 | 3648
13.04.2026 | 4615432 | 96 | FE550DLMH | NVD |  |  | 1600 | 3762 | 28 | NR | 6.5 | 0 | 110 | 170 | 56.1 | 166.1 | 0.1661 | 100 |  | 1400 |  |  |  |  | 0 | 220 | 25 | 85 | 1350 | 25 | 0.128 | 0.01 | 0.0919 | 0.002 | 0.764 | 57 | 0.079 | 0.7 | 0.083 | 0.1459 | 0.022 | 57 | 0.195 | 0.85 | 0.012 | 0.153 | 0.007 | 64 | 65.25 | 62.5 | 13.1 | 1.1 | 517 | 3839
13.04.2026 | 4615433 | 102 | SA105 | VD |  |  | 1568 | 4427 | 32 | NR | 6.5 | 0 | 110 | 465 | 153.45 | 263.45 | 0.26345 | 100 |  | 1400 |  |  |  |  | 0 | 120 | 50 | 30 | 1900 |  | 0.179 | 0.01 | 0.078 | 0.003 | 0.301 | 51 | 0.075 | 0.66 | 0.084 | 0.132 | 0.022 | 53 | 0.203 | 1.25 | 0.004 | 0.2819 | 0.03 | 61 | 63.4 | 59.9 | 13.6 | 2.6 | 534 | 3847
13.04.2026 | 4615434 | 98 | SA105 | VD |  |  | 1570 | 5739 | 38 | NR | 6.5 | 0 | 178 | 435 | 143.55 | 321.55 | 0.32155 | 100 |  | 1500 |  |  |  |  | 0 | 40 | 75 | 20 | 1650 |  | 0.323 | 0.02 | 0.0879 | 0.003 | 0.537 | 55 | 0.076 | 0.69 | 0.082 | 0.1419 | 0.046 | 57 | 0.188 | 1.24 | 0.003 | 0.2079 | 0.034 | 57 | 53.44 | 48.7 | 11 | 2 | 546 | 3442
13.04.2026 | 4615435 | 102 | SA105 | VD |  |  | 1571 | 7202 | 47 | NR | 6.5 | 0 | 132 | 333 | 109.89 | 241.89 | 0.24189 | 100 |  | 1400 |  |  |  |  | 0 | 80 | 75 | 20 | 1750 |  | 0.15 | 0.01 | 0.07 | 0.001 | 0.618 | 57 | 0.077 | 0.65 | 0.0739 | 0.1479 | 0.093 | 54 | 0.208 | 1.25 | 0.003 | 0.224 | 0.035 | 63 | 64.25 | 61.3 | 13.2 | 2 | 620 | 4091
13.04.2026 | 4615436 | 99 | FE550DLMH | NVD |  |  | 1612 | 6238 | 50 | NR | 6.5 | 0 | 110 | 88 | 29.04 | 139.04 | 0.13904 | 100 |  | 1400 |  |  |  |  | 0 | 180 | 75 | 50 | 1350 | 50 | 0.056 | 0 | 0.07 | 0.001 | 0.475 | 54 | 0.079 | 0.66 | 0.082 | 0.14 | 0.048 | 60 | 0.186 | 0.84 | 0.006 | 0.2069 | 0.006 | 67 | 62.09 | 58.1 | 11.1 | 2.4 | 593 | 3550
13.04.2026 | 4615437 | 96 | SA105 | VD |  |  | 1568 | 7749 | 53 | NR | 6.5 | 0 | 132 | 700 | 231 | 363 | 0.363 | 100 |  | 1400 |  |  |  |  | 0 |  | 150 | 20 | 1650 |  | 0.039 | 0 | 0.084 | 0.001 | 0.398 | 57 | 0.058 | 0.53 | 0.0859 | 0.11 | 0.023 | 54 | 0.205 | 1.27 | 0.005 | 0.2089 | 0.028 | 54 | 58.65 | 57 | 12.2 | 1 | 561 | 3564
13.04.2026 | 4615438 | 99 | FE550DLMH | NVD |  |  | 1597 | 4629 | 38 | NR | 6.5 | 0 | 110 | 110 | 36.3 | 146.3 | 0.1463 | 100 |  | 1400 |  |  |  |  | 0 | 200 | 50 | 100 | 1350 | 50 | 0.577 | 0.01 | 0.0749 | 0.001 | 0.201 | 55 | 0.076 | 0.63 | 0.0879 | 0.136 | 0.057 | 54 | 0.2 | 0.83 | 0.019 | 0.2849 | 0.013 | 71 | 69 | 55.7 | 9.1 | 1.3 | 696 | 3464
13.04.2026 | 4615439 | 101 | SA105 | VD |  |  | 1569 | 4773 | 50 | NR | 6.5 | 0 | 110 | 550 | 181.5 | 291.5 | 0.2915 | 100 |  | 1200 |  |  |  |  | 0 |  | 150 | 20 | 1600 |  | 0.649 | 0.03 | 0.08 | 0.005 | 0.449 | 66 | 0.072 | 0.67 | 0.065 | 0.131 | 0.01 | 61 | 0.183 | 1.22 | 0.005 | 0.258 | 0.027 | 57 | 56.81 | 39.1 | 10.8 | 1.1 | 646 | 3700
14.04.2026 | 4615440 | 102 | SA105 | VD |  |  | 1570 | 5371 | 51 | NR | 6.5 | 0 | 110 | 300 | 99 | 209 | 0.209 | 100 |  | 1400 |  |  |  |  | 0 | 20 | 150 | 20 | 1600 | 50 | 0.581 | 0.01 | 0.067 | 0.003 | 0.527 | 48 | 0.059 | 0.69 | 0.065 | 0.1449 | 0.059 | 51 | 0.211 | 1.21 | 0.005 | 0.249 | 0.034 | 55 | 51.89 | 60.2 | 13.1 | 1.4 | 508 | 3886
14.04.2026 | 4615441 | 97 | SA105 | VD |  |  | 1570 | 6524 | 52 | NR | 6.5 | 0 | 110 | 350 | 115.5 | 225.5 | 0.2255 | 100 |  | 1400 |  |  |  |  | 0 |  | 105 | 20 | 1300 | 50 | 0.7 | 0.01 | 0.0739 | 0.004 | 0.647 | 67 | 0.083 | 0.7 | 0.0719 | 0.1459 | 0.012 | 54 | 0.204 | 1.26 | 0.006 | 0.2819 | 0.029 | 55 | 64.16 | 55.2 | 12 | 1.4 | 504 | 3653
14.04.2026 | 4615442 | 103 | SA105 | VD |  |  | 1570 | 7455 | 58 | NR | 6.5 | 0 | 110 | 200 | 66 | 176 | 0.176 | 100 |  | 1400 |  |  |  |  | 0 | 60 | 125 | 20 | 1550 | 50 | 0.495 | 0.01 | 0.0739 | 0.003 | 0.307 | 55 | 0.069 | 0.65 | 0.0739 | 0.1439 | 0.077 | 48 | 0.2 | 1.26 | 0.004 | 0.233 | 0.032 | 61 | 61.34 | 57.2 | 12.2 | 1 | 541 | 3625
14.04.2026 | 4615443 | 101 | FE550DLMH | NVD |  |  | 1615 | 5066 | 62 | NR | 6.5 | 50 | 110 | 0 | 0 | 160 | 0.16 | 100 |  | 1400 |  |  | 50 |  | 50 | 40 | 125 | 80 | 1600 | 50 | 1.112 | 0.01 | 0.0919 | 0.01 | 0.924 | 57 | 0.087 | 0.73 | 0.0749 | 0.1439 | 0.067 | 51 | 0.204 | 0.85 | 0.01 | 0.22 | 0.01 | 64 | 60.4 | 54.2 | 10.1 | 1.4 | 459 | 3812
14.04.2026 | 4615444 | 107 | FE550DLMH | NVD |  |  | 1593 | 5914 | 59 | NR | 6.5 | 50 | 110 | 80 | 26.4 | 186.4 | 0.1864 | 100 |  | 1400 |  |  | 50 |  | 50 | 120 | 25 | 80 | 1350 | 50 | 0.874 | 0.03 | 0.069 | 0.004 | 0.385 | 53 | 0.121 | 0.7 | 0.0529 | 0.1429 | 0.023 | 60 | 0.192 | 0.83 | 0.008 | 0.2059 | 0.004 | 66 | 66.3 | 37.2 | 10.1 | 0.5 | 352 | 3683
14.04.2026 | 4615445 | 99 | SA350GRLF2 | VD |  |  | 1570 | 5597 | 47 | NR | 6.5 | 50 | 132 | 200 | 66 | 248 | 0.248 | 100 |  | 1400 |  |  |  |  | 0 | 40 | 75 | 20 | 1400 | 50 | 0.192 | 0.01 | 0.066 | 0.001 | 0.374 | 53 | 0.105 | 0.74 | 0.065 | 0.171 | 0.096 | 61 | 0.197 | 1.2 | 0.004 | 0.253 | 0.031 | 61 | 57.37 | 52.3 | 10.6 | 0.5 | 469 | 3640
14.04.2026 | 4615446 | 101 | SA350GRLF2 | VD |  |  | 1570 | 5061 | 33 | NR | 6.5 | 50 | 132 | 200 | 66 | 248 | 0.248 | 100 |  | 1400 |  |  |  |  | 0 |  | 100 | 20 | 1700 | 50 | 0.096 | 0.01 | 0.067 | 0.001 | 0.574 | 54 | 0.104 | 0.69 | 0.064 | 0.16 | 0.101 | 54 | 0.193 | 1.22 | 0.004 | 0.249 | 0.031 | 61 | 67.55 | 55.2 | 11 | 1 | 492 | 3674
14.04.2026 | 4615447 | 99 | FE550DLMH | NVD |  |  | 1590 | 4005 | 28 | NR | 6.5 | 50 | 132 | 120 | 39.6 | 221.6 | 0.2216 | 100 |  | 1400 |  |  | 50 |  | 50 |  | 150 | 100 | 1400 | 50 | 0.628 | 0.01 | 0.068 | 0.005 | 0.393 | 51 | 0.09 | 0.68 | 0.067 | 0.1489 | 0.045 | 55 | 0.194 | 0.85 | 0.012 | 0.1769 | 0.013 | 64 | 62.32 | 62.1 | 9.7 | 0.9 | 451 | 3713
14.04.2026 | 4615448 | 103 | SA350GRLF2 | VD |  |  | 1570 | 4800 | 40 | NR | 6.5 | 50 | 132 | 250 | 82.5 | 264.5 | 0.2645 | 100 |  | 1400 |  |  |  |  | 0 |  | 100 | 30 | 1600 | 50 | 0.4 | 0.01 | 0.07 | 0.005 | 0.2 | 51 | 0.105 | 0.7 | 0.07 | 0.157 | 0.078 | 57 | 0.206 | 1.21 | 0.004 | 0.273 | 0.032 | 61 | 63.39 | 60.9 | 12.7 | 0.4 | 410 | 3801
14.04.2026 | 4615449 | 102 | SA350GRLF2 | VD |  |  | 1570 | 5366 | 33 | NR | 6.5 | 50 | 132 | 350 | 115.5 | 297.5 | 0.2975 | 100 |  | 1400 |  |  |  |  | 0 | 60 | 125 | 30 | 1600 | 25 | 0.527 | 0.01 | 0.0769 | 0.002 | 0.321 | 66 | 0.065 | 0.7 | 0.069 | 0.1479 | 0.063 | 54 | 0.195 | 1.22 | 0.004 | 0.266 | 0.028 | 61 | 58.62 | 55.2 | 11 | 0.8 | 490 | 3483
14.04.2026 | 4615450 | 106 | FE550DLMH | NVD |  |  | 1610 | 4467 | 21 | NR | 6.5 | 50 | 132 | 300 | 99 | 281 | 0.281 | 100 |  | 1400 |  |  | 50 |  | 50 |  | 225 | 100 | 1600 | 25 | 0.182 | 0.01 | 0.07 | 0.002 | 0.476 | 54 | 0.052 | 0.63 | 0.0729 | 0.109 | 0.009 | 55 | 0.187 | 0.85 | 0.01 | 0.263 | 0.008 | 67 | 58.13 | 57.2 | 9.6 | 1 | 491 | 3442
14.04.2026 | 4615451 | 98 | FE550DLMH | NVD |  |  | 1585 | 4950 | 77 | NR | 6.5 | 50 | 132 | 0 | 0 | 182 | 0.182 | 100 |  | 1400 |  |  | 50 |  | 50 | 160 | 25 | 70 | 1300 | 25 | 0.675 | 0.01 | 0.08 | 0.003 | 0.445 | 57 | 0.099 | 0.77 | 0.078 | 0.163 | 0.08 | 55 | 0.184 | 0.83 | 0.007 | 0.166 | 0.008 | 66 | 64.2 | 52.8 | 8.1 | 1.6 | 812 | 3432
14.04.2026 | 4615452 |  | FE550DLMH | NVD |  |  | 1572 | 4400 | 80 | NR | 6.5 | 50 | 132 | 200 | 66 | 248 | 0.248 | 100 |  | 1400 |  |  | 50 |  | 50 | 140 | 100 | 70 | 1050 | 25 | 0.026 | 0.01 | 0.066 | 0.001 | 0.565 | 54 | 0.052 | 0.63 | 0.079 | 0.0919 | 0.006 | 53 | 0.182 | 0.82 | 0.017 | 0.1499 | 0.01 | 63 | 60.5 | 47.7 | 8.8 | 0.8 | 442 | 3842
14.04.2026 | 4615453 | 107 | FE550DLMH | NVD |  |  | 1577 | 5814 | 90 | NR | 6.5 | 0 | 110 | 80 | 26.4 | 136.4 | 0.1364 | 100 |  | 1400 |  |  | 50 |  | 50 | 160 | 75 | 80 | 1250 | 25 | 0.318 | 0.02 | 0.057 | 0.004 | 0.427 | 48 | 0.057 | 0.63 | 0.0759 | 0.161 | 0.012 | 54 | 0.184 | 0.82 | 0.008 | 0.1759 | 0.004 | 68 | 58.79 | 40 | 9.6 | 1.4 | 219 | 3312
14.04.2026 | 4615454 | 115 | FE550DLMH | NVD |  |  | 1575 | 4600 | 85 | NR | 6.5 | 50 | 110 | 100 | 33 | 193 | 0.193 | 100 |  | 1400 |  |  |  |  | 0 | 140 | 100 | 70 | 1300 | 25 | 0.515 | 0.04 | 0.055 | 0.005 | 0.347 | 47 | 0.079 | 0.6 | 0.067 | 0.115 | 0.007 | 54 | 0.191 | 0.83 | 0.006 | 0.182 | 0.007 | 68 | 53.6 | 30.2 | 7.4 | 1.2 | 365 | 3098
14.04.2026 | 4615455 | 108 | FE550DLMH | NVD |  |  | 1576 | 6145 | 92 | NR | 6.5 | 50 | 110 | 150 | 49.5 | 209.5 | 0.2095 | 100 |  | 1400 |  |  | 50 |  | 50 | 40 | 100 | 70 | 1300 | 25 | 0.483 | 0.01 | 0.0739 | 0.002 | 0.4 | 50 | 0.077 | 0.58 | 0.082 | 0.166 | 0.032 | 58 | 0.185 | 0.81 | 0.0149 | 0.262 | 0.008 | 70 | 54.56 | 34.7 | 8.9 | 0 | 295 | 2884
14.04.2026 | 4615456 | 101 | FE550DLMH | NVD |  |  | 1575 | 4161 | 74 | NR | 6.5 | 50 | 110 | 0 | 0 | 160 | 0.16 | 100 |  | 1400 |  |  | 50 |  | 50 | 100 | 50 | 70 | 1050 | 25 | 0.032 | 0.01 | 0.066 | 0.001 | 0.347 | 51 | 0.05 | 0.61 | 0.0759 | 0.11 | 0.005 | 57 | 0.19 | 0.84 | 0.017 | 0.182 | 0.007 | 64 | 67.83 | 52.4 | 12 | 1 | 494 | 4041
14.04.2026 | 4615457 | 101 | FE550DLMH | NVD |  |  | 1576 | 3510 | 80 | NR | 6.5 | 50 | 132 | 0 | 0 | 182 | 0.182 | 100 |  | 1400 |  |  | 50 |  | 50 | 120 |  | 70 | 1300 | 25 | 0.167 | 0.01 | 0.0929 | 0.002 | 0.746 | 66 | 0.069 | 0.64 | 0.0879 | 0.129 | 0.051 | 55 | 0.193 | 0.83 | 0.021 | 0.221 | 0.012 | 70 | 77.6 | 58.6 | 10.3 | 0.5 | 186 | 3090
14.04.2026 | 4615458 | 102 | FE550DLMH | NVD |  |  | 1576 | 5336 | 80 | NR | 6.5 | 50 | 132 | 0 | 0 | 182 | 0.182 | 100 |  | 1400 |  |  | 50 |  | 50 | 140 | 50 | 70 | 1350 | 25 | 0.468 | 0.04 | 0.0539 | 0.002 | 0.584 | 50 | 0.088 | 0.67 | 0.0759 | 0.154 | 0.087 | 54 | 0.184 | 0.83 | 0.005 | 0.169 | 0.008 | 67 | 58.94 | 36.9 | 8.5 | 0.4 | 223 | 3054
14.04.2026 | 4615459 | 102 | FE550DLMH | NVD |  |  | 1575 | 4740 | 55 | NR | 6.5 | 50 | 132 | 100 | 33 | 215 | 0.215 | 100 |  | 1400 |  |  | 50 |  | 50 |  | 150 | 70 | 1300 | 25 | 0.042 | 0 | 0.0739 | 0.001 | 1.364 | 58 | 0.09 | 0.7 | 0.0719 | 0.1459 | 0.028 | 53 | 0.197 | 0.82 | 0.016 | 0.214 | 0.012 | 67 | 67.12 | 59.7 | 9.9 | 0.8 | 276 | 3332
14.04.2026 | 4615460 | 103 | FE550DLMH | NVD |  |  | 1575 | 5400 | 70 | NR | 6.5 | 50 | 132 | 100 | 33 | 215 | 0.215 | 100 |  | 1400 |  |  | 50 |  | 50 | 200 | 25 | 70 | 1500 | 25 | 0.25 | 0.03 | 0.0589 | 0.001 | 0.471 | 50 | 0.065 | 0.6 | 0.082 | 0.191 | 0.034 | 60 | 0.18 | 0.81 | 0.0179 | 0.195 | 0.005 | 61 | 54.8 | 40.4 | 7.6 | 0.9 | 254 | 3021
14.04.2026 | 4615461 | 104 | ASTMA572GR60 | NVD |  |  | 1605 | 4122 | 60 | NR | 6.5 | 50 | 132 | 380 | 125.4 | 307.4 | 0.3074 | 100 | 1300 |  |  |  | 50 |  | 50 | 60 | 25 | 120 | 1450 | 25 | 0.035 | 0.01 | 0.056 | 0.001 | 0.519 | 47 | 0.058 | 0.61 | 0.0709 | 0.112 | 0.032 | 51 | 0.177 | 1.6 | 0.007 | 0.2429 | 0.035 | 67 | 61.83 | 42.2 | 11 | 0 | 493 | 3134
14.04.2026 | 4615462 | 102 | ASTMA572GR60 | NVD |  |  | 1580 | 4618 | 60 | NR | 6.5 | 50 | 132 | 530 | 174.9 | 356.9 | 0.3569 | 100 | 1400 |  |  |  | 50 |  | 50 |  | 50 | 100 | 1500 | 25 | 0.341 | 0.02 | 0.0589 | 0.002 | 0.025 | 47 | 0.06 | 0.71 | 0.0599 | 0.1439 | 0.022 | 53 | 0.174 | 1.58 | 0.0089 | 0.267 | 0.033 | 68 | 51.2 | 44.5 | 12.3 | 0.7 | 518 | 3402
14.04.2026 | 4615463 | 101 | ASTMA572GR50 | NVD |  |  | 1570 | 5526 | 70 | NR | 6.5 | 50 | 132 | 300 | 99 | 281 | 0.281 | 100 | 1400 |  |  |  | 50 |  | 50 | 80 | 25 | 70 | 1400 | 25 | 0.102 | 0.01 | 0.067 | 0.001 | 0.47 | 51 | 0.081 | 0.71 | 0.065 | 0.154 | 0.045 | 55 | 0.179 | 1.35 | 0.0109 | 0.203 | 0.038 | 68 | 53.9 | 64.7 | 12.9 | 0 | 862 | 3900
14.04.2026 | 4615464 | 102 | ASTMA572GR50 | NVD |  |  | 1575 | 5960 | 70 | NR | 6.5 | 50 | 110 | 300 | 99 | 259 | 0.259 | 100 | 1600 |  | 600 |  |  |  | 0 | 80 |  | 100 | 1500 | 25 | 0.296 | 0.02 | 0.057 | 0.001 | 0.595 | 57 | 0.125 | 1.01 | 0.065 | 0.1749 | 0.052 | 55 | 0.175 | 1.33 | 0.0149 | 0.2 | 0.034 | 70 | 60.59 | 47.3 | 9.6 | 1.9 | 631 | 3499
14.04.2026 | 4615465 | 102 | ASTMA572GR50 | NVD |  |  | 1577 | 5771 | 60 | NR | 6.5 | 50 | 132 | 450 | 148.5 | 330.5 | 0.3305 | 100 | 1600 |  | 600 |  |  |  | 0 | 60 |  | 100 | 1500 | 25 | 0.105 | 0.01 | 0.07 | 0.002 | 0.949 | 58 | 0.13 | 0.99 | 0.07 | 0.162 | 0.035 | 54 | 0.183 | 1.3 | 0.01 | 0.198 | 0.036 | 67 | 62.66 | 54.1 | 11.9 | 2.7 | 446 | 3262
14.04.2026 | 4615466 | 101 | ASTMA572GR50 | NVD |  |  | 1566 | 5330 | 80 | NR | 6.5 | 50 | 132 | 400 | 132 | 314 | 0.314 | 100 | 1400 |  | 400 |  |  |  | 0 | 80 | 25 | 80 | 1500 | 25 | 0.635 | 0.01 | 0.0749 | 0.003 | 0.29 | 57 | 0.107 | 0.93 | 0.0719 | 0.1499 | 0.063 | 55 | 0.188 | 1.33 | 0.005 | 0.201 | 0.04 | 70 | 53.6 | 62.2 | 11.7 | 2 | 675 | 3362
14.04.2026 | 4615467 | 102 | ASTM572GR50 | NVD |  |  | 1572 | 5313 | 45 | NR | 6.5 | 50 | 132 | 420 | 138.6 | 320.6 | 0.3206 | 100 | 1600 |  | 600 |  |  |  | 0 | 20 |  | 88 | 1300 | 25 | 0.674 | 0.01 | 0.083 | 0.003 | 0.452 | 54 | 0.164 | 0.96 | 0.08 | 0.17 | 0.073 | 53 | 0.174 | 1.32 | 0.007 | 0.2079 | 0.028 | 71 | 59.48 | 64.4 | 12.5 | 2 | 417 | 3424
14.04.2026 | 4615468 | 102 | ASTM572GR50 | NVD |  |  | 1572 | 3715 | 75 | NR | 6.5 | 50 | 132 | 360 | 118.8 | 300.8 | 0.3008 | 100 | 1600 |  | 600 |  |  |  | 0 |  | 25 | 100 | 1500 | 25 | 0.256 | 0.01 | 0.069 | 0.002 | 0.476 | 58 | 0.151 | 0.9 | 0.078 | 0.155 | 0.085 | 54 | 0.174 | 1.33 | 0.0109 | 0.202 | 0.036 | 71 | 64.96 | 63.2 | 12.6 | 1.2 | 417 | 3842
14.04.2026 | 4615469 | 102 | ASTM572GR50 | NVD |  |  | 1565 | 5700 | 72 | NR | 6.5 | 50 | 110 | 300 | 99 | 259 | 0.259 | 100 | 1400 |  | 400 |  |  |  | 0 | 120 | 25 | 80 | 1750 | 25 | 0.182 | 0.01 | 0.079 | 0.001 | 0.74 | 54 | 0.122 | 1 | 0.0749 | 0.17 | 0.079 | 64 | 0.178 | 1.3 | 0.006 | 0.203 | 0.032 | 71 | 68.01 | 65.7 | 13.3 | 1.3 | 421 | 3512
14.04.2026 | 4615470 | 100 | ASTM572GR50 | NVD |  |  | 1572 | 2714 | 70 | NR | 6.5 | 50 | 110 | 380 | 125.4 | 285.4 | 0.2854 | 100 | 1600 |  | 600 |  |  |  | 0 | 80 | 25 | 100 | 1600 | 25 | 0.587 | 0.01 | 0.082 | 0.004 | 0.53 | 54 | 0.112 | 0.98 | 0.078 | 0.182 | 0.068 | 53 | 0.177 | 1.32 | 0.008 | 0.2049 | 0.034 | 68 | 50.87 | 65.1 | 12.4 | 1.2 | 463 | 3399
14.04.2026 | 4615471 | 100 | C18HMN | NVD |  |  | 1574 | 6200 | 75 | NR | 6.5 | 30 | 178 | 230 | 75.9 | 283.9 | 0.2839 | 100 | 1600 |  | 600 |  |  |  | 0 |  | 25 | 110 | 1450 | 50 | 0.265 | 0.01 | 0.078 | 0.002 | 0.697 | 54 | 0.13 | 0.82 | 0.078 | 0.1449 | 0.104 | 57 | 0.156 | 1.17 | 0.0089 | 0.1799 | 0.033 | 66 | 56.18 | 66.1 | 12.6 | 1.3 | 440 | 3746
14.04.2026 | 4615472 | 100 | C18HMN | NVD |  |  | 1580 | 5088 | 87 | NR | 6.5 | 0 | 110 | 147 | 48.51 | 158.51 | 0.15851 | 100 | 1600 |  | 400 |  |  |  | 0 | 20 |  | 100 | 1500 | 25 | 0.723 | 0.01 | 0.079 | 0.002 | 0.588 | 63 | 0.152 | 1.08 | 0.0759 | 0.195 | 0.098 | 55 | 0.158 | 1.2 | 0.012 | 0.165 | 0.034 | 63 | 58.68 | 65.3 | 13.1 | 1.4 | 475 | 4156
14.04.2026 | 4615473 | 96 | EN8M | NVD |  |  | 1580 | 5357 | 65 | NR | 6.5 | 0 | 66 | 0 | 0 | 66 | 0.066 | 100 |  | 1500 |  |  |  |  | 0 |  | 260 |  | 500 | 25 | 0.525 | 0.01 | 0.0859 | 0.005 | 0.191 | 64 | 0.123 | 0.79 | 0.245 | 0.192 | 0.015 | 54 | 0.37 | 1.18 | 0.183 | 0.14 | 0.542 | 66 | 60.35 | 59 | 10.7 | 0.8 | 319 | 3003
14.04.2026 | 4615474 | 100 | C18HMN | NVD |  |  | 1585 | 5791 | 58 | NR | 6.5 | 0 | 110 | 180 | 59.4 | 169.4 | 0.1694 | 100 | 1500 |  | 500 |  |  |  | 0 | 60 |  | 100 | 1600 | 25 | 0.88 | 0.01 | 0.095 | 0.0129 | 0.518 | 58 | 0.131 | 0.93 | 0.0859 | 0.17 | 0.102 | 57 | 0.163 | 1.18 | 0.012 | 0.1799 | 0.035 | 66 | 55.85 | 62.9 | 12.2 | 1 | 372 | 3510
14.04.2026 | 4615475 |  | EN8M | NVD |  |  | 1578 | 3666 | 50 | NR | 6.5 | 0 | 66 | 0 | 0 | 66 | 0.066 | 100 |  | 1500 |  |  |  |  | 0 |  | 425 |  | 600 | 25 | [6 empty] | 0.079 | 0.73 | 0.2909 | 0.132 | 0.374 | 53 | 0.399 | 1.21 | 0.1759 | 0.136 | 0.001 | 66 | 55 | 67.9 | 12.5 | 2.1 | 984 | 3554
15.04.2026 | 4615476 |  | C18HMN | NVD |  |  | 1580 | 3145 | 31 | NR | 6.5 | 0 | 132 | 280 | 92.4 | 224.4 | 0.2244 | 100 | 1400 |  | 300 |  |  |  | 0 | 20 | 75 | 120 | 1600 | 25 | 0.39 | 0.02 | 0.0869 | 0.005 | 0.151 | 54 | 0.104 | 0.97 | 0.0759 | 0.165 | 0.054 | 51 | 0.168 | 1.16 | 0.0149 | 0.192 | 0.031 | 66 | 52.52 | 43 | 8.8 | 0.8 | 581 | 3076
15.04.2026 | 4615477 |  | C18HMN | NVD |  |  | 1575 | 2550 | 29 | NR | 6.5 | 0 | 132 | 300 | 99 | 231 | 0.231 | 100 |  | 1600 |  |  |  |  | 0 |  | 50 | 100 | 1400 | 25 | 0.237 | 0.01 | 0.0879 | 0.005 | 0.875 | 54 | 0.087 | 0.79 | 0.082 | 0.184 | 0.049 | 51 | 0.167 | 1.22 | 0.0179 | 0.2049 | 0.041 | 66 | 62.22 | 68.2 | 11.2 | 1.8 | 644 | 3826
15.04.2026 | 4615478 |  | EN1A(PB) | NVD |  |  | 1615 | 6035 | 62 | NR | 6.5 | 0 | 66 | 0 | 0 | 66 | 0.066 | 100 |  | 1400 |  |  |  |  | 0 |  |  |  | 700 | 25 | 0.039 | 0 | 0.0879 | 0.004 | 0.541 | 54 | 0.062 | 0.7 | 0.381 | 0.081 | 0.867 | 51 | 0.141 | 0.95 | 0.0729 | 0.162 | 0.036 | 67 | 70.77 | 67.7 | 9.7 | 1.9 | 321 | 3770
15.04.2026 | 4615479 |  | EN1A(PB) | NVD |  |  | 1605 | 6542 | 58 | NR | 6.5 | 0 | 66 | 0 | 0 | 66 | 0.066 | 100 |  | 1400 |  |  |  |  | 0 |  |  |  | 500 | 25 | 0.752 | 0.01 | 0.082 | 0.01 | 0.436 | 53 | 0.05 | 0.61 | 0.3599 | 0.068 | 0.618 | 51 | 0.074 | 1.09 | 0.28 | 0.033 | 0.001 | 64 | 62.71 | 63.2 | 10.1 | 1.9 | 437 | 3636
15.04.2026 | 4615480 |  | C18HMN | NVD |  |  | 1610 | 8584 | 96 | NR | 6.5 | 0 | 132 | 500 | 165 | 297 | 0.297 | 100 |  | 1500 |  |  |  |  | 0 | 120 |  | 140 | 1800 | 25 | 0.669 | 0.01 | 0.082 | 0.008 | 0.761 | 57 | 0.072 | 0.73 | 0.08 | 0.171 | 0.015 | 53 | 0.168 | 1.18 | 0.0089 | 0.258 | 0.036 | 67 | 64.57 | 65.1 | 11.8 | 1.3 | 433 | 3377
15.04.2026 | 4615481 |  | C18HMN | NVD |  |  | 1575 | 6051 | 88 | NR | 6.5 | 0 | 132 | 410 | 135.3 | 267.3 | 0.2673 | 100 |  | 1500 |  |  |  |  | 0 | 60 | 25 | 100 | 1500 | 25 | 1.106 | 0.01 | 0.084 | 0.014 | 0.461 | 54 | 0.097 | 0.78 | 0.0749 | 0.1789 | 0.082 | 54 | 0.163 | 1.17 | 0.012 | 0.2379 | 0.031 | 68 | 57.46 | 60.2 | 11.2 | 1.4 | 580 | 3837
15.04.2026 | 4615482 |  | 18HMN | NVD |  |  | 1575 | 6677 | 62 | NR | 6.5 | 0 | 132 | 430 | 141.9 | 273.9 | 0.2739 | 100 |  | 1500 |  |  |  |  | 0 | 120 |  | 100 | 1320 | 25 | 0.508 | 0.02 | 0.085 | 0.0089 | 1.234 | 66 | 0.085 | 0.75 | 0.0739 | 0.189 | 0.048 | 54 | 0.165 | 1.21 | 0.008 | 0.226 | 0.032 | 61 | 65.37 | 45.1 | 9.5 | 1.3 | 395 | 3200
15.04.2026 | 4615483 |  | C18HMN | NVD |  |  | 1574 | 4526 | 50 | NR | 6.5 | 0 | 132 | 350 | 115.5 | 247.5 | 0.2475 | 100 |  | 1500 |  |  |  |  | 0 | 80 | 25 | 100 | 1650 | 25 | 0.089 | 0.01 | 0.078 | 0.005 | 0.483 | 44 | 0.083 | 0.75 | 0.0749 | 0.1749 | 0.05 | 54 | 0.162 | 1.16 | 0.012 | 0.166 | 0.035 | 67 | 64.95 | 61.2 | 10.4 | 1.4 | 405 | 3424
15.04.2026 | 4615484 |  | FE550DLMH | NVD |  |  | 1612 | 6635 | 52 | NR | 6.5 | 0 | 110 | 0 | 0 | 110 | 0.11 | 100 |  | 1400 |  |  |  |  | 0 | 120 | 100 | 100 | 1700 | 25 | 0.55 | 0.01 | 0.083 | 0.01 | 0.754 | 53 | 0.062 | 0.64 | 0.0769 | 0.123 | 0.034 | 51 | 0.197 | 0.87 | 0.012 | 0.275 | 0.014 | 64 | 59.38 | 60.1 | 11.1 | 1.3 | 397 | 3492
15.04.2026 | 4615485 |  | C18HMN | NVD |  |  | 1577 | 4751 | 58 | NR | 6.5 | 0 | 132 | 350 | 115.5 | 247.5 | 0.2475 | 100 |  | 1300 |  |  |  |  | 0 | 20 |  | 90 | 1400 | 25 | 0.371 | 0.01 | 0.0749 | 0.016 | 0.506 | 54 | 0.126 | 0.65 | 0.0769 | 0.152 | 0.054 | 48 | 0.169 | 1.18 | 0.012 | 0.193 | 0.034 | 68 | 69.44 | 55.2 | 9.5 | 1.4 | 414 | 3362
15.04.2026 | 4615486 |  | FE550DLMH | NVD |  |  | 1584 | 3990 | 62 | NR | 6.5 | 0 | 110 | 30 | 9.9 | 119.9 | 0.1199 | 100 |  | 1400 |  |  |  |  | 0 | 20 | 125 | 100 | 1400 | 25 | 0.326 | 0.01 | 0.0879 | 0.007 | 0.672 | 48 | 0.099 | 0.64 | 0.081 | 0.152 | 0.062 | 50 | 0.201 | 0.87 | 0.016 | 0.197 | 0.009 | 71 | 63.82 | 58.4 | 9.8 | 1.1 | 460 | 3435
15.04.2026 | 4615487 |  | C18HMN | NVD |  |  | 1584 | 9431 | 80 | NR | 6.5 | 0 | 110 | 480 | 158.4 | 268.4 | 0.2684 | 100 |  | 1200 |  |  |  |  | 0 | 100 | 25 | 100 | 1300 | 25 | 0.58 | 0.03 | 0.07 | 0.003 | 0.18 | 63 | 0.09 | 0.65 | 0.0769 | 0.1479 | 0.02 | 55 | 0.172 | 1.18 | 0.006 | 0.245 | 0.038 | 70 | 59.45 | 38.8 | 10 | 1.1 | 571 | 3394
15.04.2026 | 4615488 |  | FE550DLMH | NVD |  |  | 1581 | 2900 | 35 | NR | 6.5 | 0 | 110 | 200 | 66 | 176 | 0.176 | 100 | 1400 |  |  |  | 50 |  | 50 | 140 | 100 | 100 | 1550 | 25 | 0.164 | 0.01 | 0.0719 | 0.003 | 0.564 | 58 | 0.073 | 0.6 | 0.0859 | 0.0869 | 0.007 | 53 | 0.188 | 0.84 | 0.028 | 0.1479 | 0.007 | 71 | 61.08 | 62.1 | 11 | 1.1 | 203 | 3302
15.04.2026 | 4615489 |  | FE550DLMH | NVD |  |  | 1580 | 3560 | 40 | NR | 6.5 | 0 | 110 | 0 | 0 | 110 | 0.11 | 100 | 1400 |  |  |  | 50 |  | 50 | 240 | 25 | 80 | 1500 | 25 | 0.444 | 0.01 | 0.07 | 0.002 | 0.248 | 57 | 0.086 | 0.67 | 0.0899 | 0.16 | 0.073 | 64 | 0.182 | 0.85 | 0.0109 | 0.189 | 0.009 | 71 | 58.16 | 61.6 | 11.1 | 1 | 194 | 3168
15.04.2026 | 4615490 |  | FE550DLMH | NVD |  |  | 1588 | 5070 | 45 | NR | 6.5 | 0 | 110 | 0 | 0 | 110 | 0.11 | 100 | 1400 |  |  |  | 50 |  | 50 | 220 | 75 | 80 | 1350 | 25 | 0.052 | 0.01 | 0.068 | 0.001 | 0.631 | 57 | 0.087 | 0.69 | 0.084 | 0.158 | 0.074 | 45 | 0.184 | 0.85 | 0.0219 | 0.215 | 0.023 | 70 | 68.01 | 66.1 | 13.3 | 1 | 407 | 3926
15.04.2026 | 4615491 |  | FE550DLMH | NVD |  |  | 1580 | 4480 | 48 | NR | 6.5 | 0 | 110 | 10 | 3.3 | 113.3 | 0.1133 | 100 | 1400 | [5 empty] | 0 | 200 | 140 | 80 | 1400 | 25 | 0.69 | 0.01 | 0.0759 | 0.003 | 0.277 | 43 | 0.081 | 0.7 | 0.0869 | 0.249 | 0.033 | 64 | 0.191 | 0.84 | 0.019 | 0.221 | 0.016 | 64 | 60.02 | 64.5 | 12.1 | 1.3 | 234 | 3388
15.04.2026 | 4615492 |  | C18HMN | NVD |  |  | 1575 | 3353 | 55 | NR | 6.5 | 0 | 110 | 600 | 198 | 308 | 0.308 | 100 |  | 1200 |  |  |  |  | 0 | 40 | 75 | 100 | 1300 | 25 | 0.064 | 0.01 | 0.079 | 0.001 | 0.54 | 55 | 0.062 | 0.66 | 0.0899 | 0.171 | 0.014 | 44 | 0.153 | 1.11 | 0.0369 | 0.194 | 0.055 | 61 | 60.06 | 64.2 | 11.9 | 1 | 208 | 3567
15.04.2026 | 4615493 |  | 20MNCR5 | VD |  |  | 1610 | 7800 | 65 | NR | 6.5 | 0 | 132 | 430 | 141.9 | 273.9 | 0.2739 | 100 | 1400 | 0 |  |  |  |  | 0 |  |  | 60 | 1400 | 25 | 0.207 | 0.01 | 0.078 | 0.001 | 0.675 | 61 | 0.084 | 0.71 | 0.079 | 0.161 | 0.043 | 58 | 0.194 | 1.2 | 0.0219 | 0.2409 | 0.033 | 63 | 67.56 | 60.8 | 12.8 | 1.5 | 528 | 3937
15.04.2026 | 4615494 | 103 | C18HMN | NVD |  |  | 1580 | 6410 | 45 | NR | 6.5 | 0 | 110 | 550 | 181.5 | 291.5 | 0.2915 | 100 |  | 1400 |  |  |  |  | 0 | 20 | 75 | 100 | 1700 | 25 | 0.162 | 0.01 | 0.0749 | 0.006 | 0.934 | 54 | 0.056 | 0.61 | 0.085 | 0.121 | 0.007 | 47 | 0.162 | 1.16 | 0.012 | 0.215 | 0.034 | 63 | 55.66 | 65.8 | 11.8 | 1.7 | 409 | 3180
15.04.2026 | 4615495 | 102 | 20MNCR5 | VD |  |  | 1585 | 7890 | 49 | NR | 6.5 | 0 | 132 | 680 | 224.4 | 356.4 | 0.3564 | 100 |  | 1400 |  |  |  |  | 0 |  |  | 40 | 1350 | 25 | 0.488 | 0.01 | 0.0709 | 0.002 | 0.323 | 54 | 0.055 | 0.65 | 0.08 | 0.108 | 0.008 | 51 | 0.176 | 1.17 | 0.019 | 0.253 | 0.033 | 67 | 54.31 | 58.9 | 11.6 | 0.9 | 275 | 3465
15.04.2026 | 4615496 | 100 | C18HMN | NVD |  |  | 1575 | 5848 | 40 | NR | 6.5 | 0 | 110 | 450 | 148.5 | 258.5 | 0.2585 | 100 |  | 1100 |  |  |  |  | 0 |  |  | 100 | 1600 | 25 | 0.396 | 0.02 | 0.079 | 0.004 | 0.425 | 57 | 0.071 | 0.02 | 0.083 | 0.02 | 0.029 | 32 | 0.147 | 1.08 | 0.035 | 0.163 | 0.037 | 61 | 53.82 | 45.2 | 9.3 | 0.7 | 204 | 3168
15.04.2026 | 4615497 | 99 | C18HMN | NVD |  |  | 1570 | 3468 | 30 | NR | 6.5 | 0 | 110 | 510 | 168.3 | 278.3 | 0.2783 | 100 |  | 1500 |  |  |  |  | 0 |  | 125 | 100 | 1500 | 25 | 0.656 | 0.01 | 0.0729 | 0.004 | 0.491 | 67 | 0.069 | 0.76 | 0.078 | 0.166 | 0.032 | 51 | 0.16 | 1.25 | 0.014 | 0.2099 | 0.035 | 71 | 53.48 | 57.5 | 11.5 | 1.1 | 232 | 3270
15.04.2026 | 4615498 | 94 | C18HMN | NVD |  |  | 1570 | 3866 | 35 | NR | 6.5 | 0 | 110 | 450 | 148.5 | 258.5 | 0.2585 | 100 |  | 1600 |  |  |  |  | 0 | 140 |  | 100 | 1300 | 25 | 0.046 | 0.01 | 0.0769 | 0.001 | 0.357 | 50 | 0.07 | 0.74 | 0.08 | 0.168 | 0.066 | 51 | 0.173 | 1.19 | 0.012 | 0.202 | 0.03 | 64 | 56.74 | 58.2 | 11.7 | 1.1 | 155 | 3129
15.04.2026 | 4615499 | 96 | C18HMN | NVD |  |  | 1570 | 3573 | 38 | NR | 6.5 | 0 | 132 | 475 | 156.75 | 288.75 | 0.28875 | 100 | 1500 | [5 empty] | 0 | 120 |  | 100 | 1600 | 25 | 1.006 | 0.01 | 0.0719 | 0.005 | 0.267 | 47 | 0.076 | 0.76 | 0.082 | 0.166 | 0.024 | 54 | 0.153 | 1.17 | 0.008 | 0.198 | 0.033 | 61 | 58.16 | 60 | 12.1 | 0.8 | 222 | 3456
15.04.2026 | 4615500 | 101 | C18HMN | NVD |  |  | 1570 | 4450 | 45 | NR | 6.5 | 0 | 132 | 400 | 132 | 264 | 0.264 | 100 |  | 1500 |  |  |  |  | 0 | 40 | 100 | 100 | 1500 | 25 | 0.043 | 0.01 | 0.069 | 0.001 | 0.484 | 60 | 0.09 | 0.83 | 0.078 | 0.198 | 0.025 | 57 | 0.154 | 1.16 | 0.0089 | 0.217 | 0.035 | 61 | 62.89 | 64.4 | 13.3 | 1.3 | 500 | 3989
15.04.2026 | 4615501 | 99 | C18HMN | NVD |  |  | 1578 | 3157 | 64 | NR | 6.5 | 0 | 132 | 610 | 201.3 | 333.3 | 0.3333 | 100 | 1500 | [5 empty] | 0 | 100 |  | 100 | 1550 | 25 | 0.051 | 0.01 | 0.0899 | 0.001 | 0.373 | 54 | 0.081 | 0.86 | 0.1 | 0.184 | 0.058 | 63 | 0.165 | 1.2 | 0.0219 | 0.229 | 0.038 | 63 | 55.37 | 70.9 | 13.5 | 1.4 | 913 | 5034
15.04.2026 | 4615502 | 91 | C18HMN | NVD |  |  | 1597 | 3664 | 35 | NR | 6.5 | 0 | 220 | 450 | 148.5 | 368.5 | 0.3685 | 100 | 1600 | [5 empty] | 0 |  | 200 | 100 | 1900 | 25 | 1.039 | 0.01 | 0.0909 | 0.008 | 0.198 | 57 | 0.106 | 0.81 | 0.078 | 0.106 | 0.075 | 60 | 0.154 | 1.22 | 0.016 | 0.225 | 0.018 | 61 | 48.93 | 66.2 | 11.4 | 2 | 394 | 3879
15.04.2026 | 4615503 | 97 | C18HMN | NVD |  |  | 1580 | 3890 | 40 | NR | 6.5 | 0 | 110 | 200 | 66 | 176 | 0.176 | 100 | 1600 | [5 empty] | 0 | 100 | 50 | 60 | 1800 | 25 | 0.161 | 0.01 | 0.082 | 0.003 | 0.918 | 55 | 0.088 | 0.85 | 0.078 | 0.184 | 0.069 | 54 | 0.146 | 1.12 | 0.0259 | 0.226 | 0.024 | 58 | 64.15 | 70.1 | 13 | 2 | 322 | 4077
15.04.2026 | 4615504 | 94 | C18HMN | NVD |  |  | 1578 | 4843 | 50 | NR | 6.5 | 0 | 110 | 225 | 74.25 | 184.25 | 0.18425 | 100 | 1700 | [5 empty] | 0 | 120 | 25 | 100 | 1480 | 25 | 0.533 | 0.01 | 0.0709 | 0.003 | 0.424 | 53 | 0.08 | 0.86 | 0.08 | 0.2049 | 0.098 | 58 | 0.16 | 1.21 | 0.006 | 0.215 | 0.028 | 61 | 51.13 | 64.1 | 12 | 2 | 433 | 3363
15.04.2026 | 4615505 | 94 | C18HMN | NVD |  |  | 1585 | 6210 | 55 | NR | 6.5 | 0 | 132 | 200 | 66 | 198 | 0.198 | 100 | 1500 | [5 empty] | 0 | 100 | 25 | 100 | 1200 | 25 | 0.028 | 0.01 | 0.0719 | 0.001 | 0.324 | 54 | 0.059 | 0.81 | 0.085 | 0.182 | 0.073 | 57 | 0.151 | 1.17 | 0.0089 | 0.1769 | 0.036 | 64 | 56.42 | 72.1 | 12.2 | 2 | 410 | 3740
15.04.2026 | 4615506 | 103 | EN1APB | NVD |  |  | 1610 | 5996 | 80 | 150 | 6.5 | 0 | 66 | 0 | 0 | 66 | 0.066 | 100 |  | 1400 |  |  |  |  | 0 |  |  | 0 | 500 | 25 | 0.592 | 0.01 | 0.07 | 0.004 | 0.758 | 61 | 0.065 | 0.73 | 0.225 | 0.098 | 0.609 | 57 | 0.076 | 1.13 | 0.275 | 0.017 | 0.001 | 64 | 58.74 | 59.6 | 11.7 | 2 | 558 | 3888
15.04.2026 | 4615507 | 94 | C18HMN | NVD |  |  | 1585 | 5590 | 40 | NR | 6.5 | 0 | 132 | 210 | 69.3 | 201.3 | 0.2013 | 100 | 1500 | [5 empty] | 0 | 120 |  | 90 | 1250 | 25 | 0.767 | 0.01 | 0.08 | 0.008 | 0.442 | 54 | 0.07 | 0.85 | 0.079 | 0.187 | 0.075 | 58 | 0.155 | 1.18 | 0.0129 | 0.2039 | 0.035 | 64 | 56.36 | 63.2 | 11.8 | 2 | 592 | 3554
15.04.2026 | 4615508 | 99 | EN1APB | NVD |  |  | 1608 | 4680 | 63 | 1505 | 6.5 | 0 | 66 | 0 | 0 | 66 | 0.066 | 100 |  | 1400 |  |  |  |  | 0 |  |  | 0 | 500 | 25 | 0.794 | 0.01 | 0.085 | 0.01 | 0.491 | 54 | 0.057 | 0.86 | 0.23 | 0.106 | 0.633 | 61 | 0.077 | 1.1 | 0.256 | 0.055 | 0.001 | 67 | 68.72 | 63 | 11.3 | 2 | 800 | 4506
15.04.2026 | 4615509 | 96 | C18HMN | NVD |  |  | 1590 | 2006 | 18 | NR | 6.5 | 0 | 110 | 100 | 33 | 143 | 0.143 | 100 |  | 1500 |  |  |  |  | 0 |  | 100 | 99 | 1700 | 25 | 0.57 | 0.01 | 0.095 | 0.01 | 0.755 | 54 | 0.066 | 0.81 | 0.08 | 0.186 | 0.073 | 54 | 0.171 | 1.3 | 0.017 | 0.245 | 0.034 | 60 | 53.27 | 62.1 | 12.1 | 1.9 | 432 | 3484
15.04.2026 | 4615510 | 95 | C18HMN | NVD |  |  | 1580 | 3725 | 37 | NR | 6.5 | 0 | 110 | 266 | 87.78 | 197.78 | 0.19778 | 100 |  | 1500 |  |  |  |  | 0 | 160 |  | 40 | 1900 | 25 | 0.707 | 0.01 | 0.08 | 0.0109 | 0.446 | 55 | 0.061 | 0.98 | 0.07 | 0.2109 | 0.026 | 60 | 0.152 | 1.15 | 0.0149 | 0.234 | 0.049 | 67 | 56.32 | 64.8 | 12.3 | 1.3 | 439 | 3290
15.04.2026 | 4615511 | 99 | C18HMN | NVD |  |  | 1590 | 4175 | 38 | 1505 | 6.5 | 0 | 178 | 230 | 75.9 | 253.9 | 0.2539 | 100 | 1500 | [5 empty] | 0 | 140 |  | 70 | 1000 | 25 | 0.706 | 0.01 | 0.095 | 0.006 | 0.419 | 60 | 0.068 | 0.81 | 0.084 | 0.183 | 0.076 | 53 | 0.163 | 1.17 | 0.0089 | 0.233 | 0.027 | 67 | 51.61 | 67 | 13.4 | 1.4 | 620 | 4034
16.04.2026 | 4615512 |  | C18HMN | NVD |  |  | 1580 | 3700 | 53 | NR | 6.5 | 0 | 132 | 400 | 132 | 264 | 0.264 | 100 | 1500 | [5 empty] | 0 |  | 125 | 110 | 1500 | 25 | 0.367 | 0.01 | 0.0739 | 0.003 | 0.51 | 57 | 0.072 | 0.78 | 0.0719 | 0.137 | 0.014 | 51 | 0.161 | 1.24 | 0.01 | 0.231 | 0.029 | 63 | 53.21 | 69.1 | 14.4 | 1.5 | 388 | 3589
16.04.2026 | 4615513 |  | 19MNB4MHC | VD |  |  | 1590 | 0 | 73 | NR | 6.5 | 0 | 132 | 550 | 181.5 | 313.5 | 0.3135 | 100 | 120 | 1000 | 500 |  |  |  | 0 |  | 175 |  | 1800 | 25 | 0.268 | 0 | 0.0749 | 0.001 | 0.478 | 53 | 0.08 | 0.69 | 0.0739 | 0.101 | 0.018 | 51 | 0.294 | 1.03 | 0.005 | 0.162 | 0.036 | 60 | 76.35 | 60 | 13.1 | 1.5 | 443 | 4258
16.04.2026 | 4615514 |  | 19MNB4MHC | VD |  |  | 1568 | 7758 | 50 | NR | 6.5 | 0 | 132 | 550 | 181.5 | 313.5 | 0.3135 | 100 | 1550 | 1000 | 500 |  |  |  | 0 |  | 225 |  | 2000 | 25 | 0.039 | 0 | 0.0709 | 0.001 | 0.709 | 54 | 0.063 | 0.57 | 0.0739 | 0.0539 | 0.021 | 51 | 0.291 | 1.06 | 0.003 | 0.161 | 0.03 | 60 | 58.01 | 65.1 | 12.7 | 1.3 | 657 | 3731
16.04.2026 | 4615515 |  | ASTMA572GR50 | NVD |  |  | 1610 | 8458 | 75 | NR | 6.5 | 0 | 132 | 140 | 46.2 | 178.2 | 0.1782 | 100 |  | 1500 |  |  |  |  | 0 | 60 | 50 | 140 | 1400 | 25 | 0.402 | 0.01 | 0.082 | 0.003 | 0.333 | 55 | 0.117 | 0.96 | 0.0709 | 0.192 | 0.094 | 54 | 0.18 | 1.33 | 0.0129 | 0.2079 | 0.036 | 71 | 67.29 | 63.2 | 12.4 | 1.4 | 195 | 3512
16.04.2026 | 4615516 |  | ASTMA572GR50 | NVD |  |  | 1572 | 3334 | 63 | NR | 6.5 | 0 | 132 | 480 | 158.4 | 290.4 | 0.2904 | 100 |  | 1600 | 500 |  |  |  | 0 | 140 | 75 | 120 | 1500 | 25 | 0.032 | 0.01 | 0.058 | 0.003 | 0.593 | 54 | 0.077 | 0.92 | 0.055 | 0.1419 | 0.027 | 51 | 0.19 | 1.32 | 0.008 | 0.198 | 0.024 | 70 | 52.45 | 46.9 | 9.9 | 1.2 | 226 | 3771
16.04.2026 | 4615517 |  | ASTMA572GR50 | NVD |  |  | 1575 | 5802 | 51 | NR | 6.5 | 0 | 132 | 230 | 75.9 | 207.9 | 0.2079 | 100 |  | 800 | 400 |  |  |  | 0 | 80 | 40 | 120 | 1550 | 25 | 0.09 | 0.01 | 0.056 | 0.001 | 0.583 | 55 | 0.094 | 0.71 | 0.0599 | 0.106 | 0.053 | 50 | 0.182 | 1.33 | 0.007 | 0.216 | 0.029 | 67 | 63.84 | 53.4 | 12.1 | 1.3 | 326 | 3648
16.04.2026 | 4615518 |  | ASTMA572GR50 | NVD |  |  | 1570 | 6236 | 70 | NR | 6.5 | 0 | 132 | 470 | 155.1 | 287.1 | 0.2871 | 100 |  | 1600 | 400 |  |  |  | 0 | 80 | 75 | 110 | 1600 | 25 | 0.149 | 0.01 | 0.0889 | 0.007 | 1.034 | 50 | 0.087 | 0.87 | 0.0729 | 0.154 | 0.039 | 53 | 0.182 | 1.44 | 0.01 | 0.2359 | 0.031 | 71 | 62.38 | 61.5 | 12.6 | 1.4 | 424 | 3728
16.04.2026 | 4615519 |  | ASTMA572GR50 | NVD |  |  | 1570 | 5512 | 65 | NR | 6.5 | 0 | 132 | 420 | 138.6 | 270.6 | 0.2706 | 100 |  | 1500 | 400 |  |  |  | 0 | 140 | 25 | 100 | 1450 | 25 | 0.051 | 0.02 | 0.0509 | 0.002 | 0.684 | 61 | 0.092 | 0.91 | 0.0589 | 0.1789 | 0.051 | 54 | 0.183 | 1.32 | 0.007 | 0.222 | 0.023 | 68 | 53.49 | 33.3 | 10.4 | 1 | 369 | 3083
16.04.2026 | 4615520 |  | ASTMA572GR50 | NVD |  |  | 1575 | 6976 | 65 | NR | 6.5 | 0 | 132 | 620 | 204.6 | 336.6 | 0.3366 | 100 |  | 1500 | 400 |  |  |  | 0 | 180 | 100 | 120 | 1500 | 25 | 0.333 | 0.01 | 0.0589 | 0.004 | 0.854 | 67 | 0.08 | 0.88 | 0.063 | 0.154 | 0.02 | 51 | 0.176 | 1.3 | 0.007 | 0.248 | 0.031 | 68 | 62.56 | 60.3 | 12.6 | 1.3 | 182 | 3524
16.04.2026 | 4615521 |  | ASTMA572GR50 | NVD |  |  | 1570 | 5812 | 70 | NR | 6.5 | 0 | 132 | 250 | 82.5 | 214.5 | 0.2145 | 100 |  | 1400 | 400 |  |  |  | 0 | 100 | 50 | 120 | 1250 | 25 | 0.071 | 0.01 | 0.07 | 0.001 | 0.411 | 53 | 0.132 | 1.21 | 0.0529 | 0.1769 | 0.06 | 51 | 0.184 | 1.33 | 0.0089 | 0.224 | 0.026 | 67 | 58.81 | 63.9 | 12.8 | 1.4 | 150 | 3671
16.04.2026 | 4615522 |  | ASTMA572GR50 | NVD |  |  | 1567 | 6074 | 70 | NR | 6.5 | 0 | 132 | 530 | 174.9 | 306.9 | 0.3069 | 100 |  | 1400 | 400 |  |  |  | 0 | 160 | 25 | 90 | 1500 | 25 | [6 empty] | 0.078 | 0.92 | 0.0719 | 0.165 | 0.025 | 51 | 0.179 | 1.33 | 0.007 | 0.225 | 0.029 | 67 | 53 | 65.7 | 12.6 | 1.4 | 306 | 3411
16.04.2026 | 4615523 |  | ASTMA572GR50 | NVD |  |  | 1570 | 6078 | 65 | NR | 6.5 | 0 | 132 | 410 | 135.3 | 267.3 | 0.2673 | 100 |  | 1500 | 400 |  |  |  | 0 | 100 | 50 | 100 | 1550 | 25 | 0.488 | 0.03 | 0.057 | 0.003 | 0.332 | 50 | 0.081 | 0.97 | 0.064 | 0.1799 | 0.066 | 51 | 0.188 | 1.35 | 0.004 | 0.217 | 0.031 | 64 |  | 44.1 | 10.5 | 1 | 366 | 3598
16.04.2026 | 4615524 |  | ASTMA572GR50 | NVD |  |  | 1585 | 6174 | 70 | NR | 6.5 | 0 | 132 | 300 | 99 | 231 | 0.231 | 100 |  | 1400 | 300 |  |  |  | 0 | 120 |  | 90 | 1300 | 25 | 0.52 | 0.01 | 0.0739 | 0.002 | 0.338 | 91 | 0.1 | 0.72 | 0.0759 | 0.1809 | 0.062 | 50 | 0.181 | 1.32 | 0.007 | 0.227 | 0.038 | 71 | 65.19 | 60 | 12.8 | 1.5 | 365 | 3630
16.04.2026 | 4615525 |  | ASTMA572GR50 | NVD |  |  | 1585 | 6248 | 60 | NR | 6.5 | 0 | 132 | 515 | 169.95 | 301.95 | 0.30195 | 100 |  | 1500 | 400 |  |  |  | 0 | 120 | 25 | 100 | 1700 | 25 | 0.03 | 0.01 | 0.0719 | 0.001 | 0.519 | 55 | 0.106 | 0.98 | 0.08 | 0.1749 | 0.033 | 57 | 0.178 | 1.34 | 0.004 | 0.224 | 0.033 | 67 | 51.4 | 56.9 | 12.2 | 1.3 | 445 | 3246
16.04.2026 | 4615526 |  | SAE1022 | VD |  |  | 1610 | 8707 | 65 | NR | 6.5 | 0 | 132 | 690 | 227.7 | 359.7 | 0.3597 | 100 |  | 100 | 600 |  |  |  | 0 | 160 | 25 | 150 | 1850 | 25 | 0.048 | 0 | 0.0769 | 0.001 | 0.415 | 44 | 0.065 | 0.44 | 0.085 | 0.0179 | 0.046 | 57 | 0.206 | 0.87 | 0.005 | 0.07 | 0.03 | 54 | 55.63 | 59.8 | 12.8 | 1.3 | 791 | 3586
16.04.2026 | 4615527 |  | ASTMA572GR50 | NVD |  |  | 1580 | 5600 | 45 | NR | 6.5 | 0 | 132 | 250 | 82.5 | 214.5 | 0.2145 | 100 |  | 1600 | 700 |  |  |  | 0 | 120 |  | 100 | 1600 | 25 | 0.14 | 0.01 | 0.081 | 0.001 | 0.551 | 73 | 0.109 | 0.96 | 0.084 | 0.197 | 0.061 | 68 | 0.179 | 1.37 | 0.016 | 0.225 | 0.042 | 74 | 61.4 | 57.8 | 12 | 1.2 | 791 | 3364
16.04.2026 | 4615528 |  | E460STRO7 | NVD |  |  | 1580 | 4800 | 55 | NR | 6.5 | 0 | 132 | 150 | 49.5 | 181.5 | 0.1815 | 100 |  | 1600 | 600 |  |  |  | 0 | 40 | 50 | 100 | 1300 | 25 | 0.229 | 0.01 | 0.082 | 0.105 | 0.225 | 60 | 0.107 | 0.83 | 0.083 | 0.168 | 0.093 | 44 | 0.174 | 1.51 | 0.035 | 0.2389 | 0.059 | 67 | 59.46 | 59.3 | 11.9 | 1.3 | 566 | 3027
16.04.2026 | 4615529 |  | SAE1022 | VD |  |  | 1585 | 5550 | 40 | NR | 6.5 | 0 | 132 | 700 | 231 | 363 | 0.363 | 100 |  | 300 | 700 |  |  |  | 0 | 20 | 125 |  | 1750 | 25 | 0.042 | 0.01 | 0.068 | 0.001 | 1.057 | 61 | 0.072 | 0.49 | 0.082 | 0.029 | 0.019 | 47 | 0.206 | 0.85 | 0.004 | 0.0719 | 0.03 | 58 | 57.71 | 59.3 | 12.3 | 1.3 | 571 | 3450
16.04.2026 | 4615530 |  | E460STRO7 | NVD |  |  | 1580 | 4480 | 55 | NR | 6.5 | 0 | 132 | 600 | 198 | 330 | 0.33 | 100 |  | 1600 | 600 |  |  |  | 0 | 140 | 75 | 100 | 1800 | 25 | 0.04 | 0.01 | 0.083 | 0.002 | 0.487 | 57 | 0.075 | 0.93 | 0.085 | 0.122 | 0.019 | 48 | 0.173 | 1.55 | 0.0089 | 0.222 | 0.027 | 71 | 50.39 | 60.2 | 11.4 | 1.2 | 316 | 3416
16.04.2026 | 4615531 |  | E460STRO7 | NVD |  |  | 1580 | 3700 | 40 | NR | 6.5 | 0 | 132 | 280 | 92.4 | 224.4 | 0.2244 | 100 |  | 1600 | 600 |  |  |  | 0 | 120 |  | 110 | 1850 | 25 | 0.085 | 0.01 | 0.0609 | 0.001 | 0.382 | 60 | 0.11 | 1.03 | 0.07 | 0.189 | 0.058 | 53 | 0.185 | 1.54 | 0.005 | 0.265 | 0.029 | 1 | 58.04 | 68.8 | 12.2 | 2 | 707 | 3787
16.04.2026 | 4615532 |  | E460STRO7 | NVD |  |  | 1580 | 4800 | 55 | NR | 6.5 | 0 | 132 | 150 | 49.5 | 181.5 | 0.1815 | 100 |  | 1600 | 600 |  |  |  | 0 | 40 | 50 | 100 | 1300 | 25 | 0.348 | 0.01 | 0.0599 | 0.002 | 0.852 | 57 | 0.106 | 1.13 | 0.058 | 0.214 | 0.108 | 57 | 0.18 | 1.54 | 0.0089 | 0.246 | 0.036 | 61 | 57.84 | 57.4 | 12.4 | 1.9 | 708 | 3765
16.04.2026 | 4615533 |  | 19MNB4MHC | VD |  |  | 1585 | 7700 | 75 | NR | 6.5 | 0 | 132 | 200 | 66 | 198 | 0.198 | 100 |  | 700 | 500 |  |  |  | 0 |  | 375 | 110 | 1450 | 25 | [6 empty] | 0.094 | 0.72 | 0.066 | 0.121 | 0.078 | 51 | 0.3 | 1.05 | 0.005 | 0.171 | 0.032 | 66 | 52.79 | 59.1 | 11.7 | 1.2 | 840 | 3400
16.04.2026 | 4615534 |  | 19MNB4MHC | VD |  |  | 1570 | 7700 | 51 | NR | 6.5 | 0 | 132 | 230 | 75.9 | 207.9 | 0.2079 | 100 |  | 700 | 500 |  |  |  | 0 | 150 | 20 | 110 | 1400 | 25 | 0.272 | 0.01 | 0.07 | 0.004 | 0.529 | 54 | 0.075 | 0.67 | 0.068 | 0.1029 | 0.075 | 51 | 0.287 | 1.03 | 0.005 | 0.166 | 0.035 | 66 | 65.33 | 67.8 | 12.8 | 0.9 | 484 | 3762
16.04.2026 | 4615535 |  | 19MNB4MHC | VD |  |  | 1565 | 8122 | 45 | NR | 6.5 | 0 | 110 | 155 | 51.15 | 161.15 | 0.16115 | 100 |  | 700 | 500 |  |  |  | 0 | 0 | 60 | 110 | 1400 | 25 | 0.611 | 0.01 | 0.0599 | 0.003 | 0.52 | 61 | 0.162 | 0.78 | 0.0729 | 0.11 | 0.115 | 51 | 0.285 | 1.01 | 0.004 | 0.128 | 0.036 | 63 | 55.99 | 55.5 | 12.8 | 1.1 | 667 | 3438
16.04.2026 | 4615536 |  | C18HMN | NVD |  |  | 1570 | 7500 | 51 | NR | 6.5 | 0 | 110 | 180 | 59.4 | 169.4 | 0.1694 | 100 |  | 1400 | 500 |  |  |  | 0 |  | 120 | 110 | 1500 | 25 | 1.079 | 0.01 | 0.062 | 0.006 | 0.276 | 64 | 0.095 | 0.95 | 0.0739 | 0.194 | 0.096 | 54 | 0.161 | 1.22 | 0.005 | 0.224 | 0.036 | 70 | 55.35 | 63.3 | 12.4 | 1.1 | 581 | 3904
16.04.2026 | 4615537 | 96 | C18HMN | NVD |  |  | 1568 | 5670 | 58 | NR | 6.5 | 0 | 110 | 510 | 168.3 | 278.3 | 0.2783 | 100 |  | 1500 |  |  |  |  | 0 | 130 | 80 | 110 | 1300 | 25 | 0.282 | 0.01 | 0.0899 | 0.002 | 0.297 | 54 | 0.055 | 0.79 | 0.082 | 0.1479 | 0.011 | 51 | 0.158 | 1.19 | 0.008 | 0.25 | 0.033 | 68 | 55.81 | 60.7 | 13.1 | 1.7 | 754 | 3805
16.04.2026 | 4615538 | 94 | C18HMN | NVD |  |  | 1570 | 6140 | 51 | NR | 6.5 | 0 | 110 | 455 | 150.15 | 260.15 | 0.26015 | 100 |  | 1700 |  |  |  |  | 0 |  |  | 100 | 1250 | 25 | 0.801 | 0.01 | 0.0909 | 0.005 | 0.788 | 54 | 0.076 | 0.85 | 0.0859 | 0.1729 | 0.038 | 53 | 0.159 | 1.2 | 0.0089 | 0.214 | 0.036 | 67 | 48.51 | 65.1 | 12.6 | 1.5 | 740 | 3769
16.04.2026 | 4615539 | 115 | C18HMN | NVD |  |  | 1572 | 14405 | 50 | NR | 6.5 | 0 | 110 | 378 | 124.74 | 234.74 | 0.23474 | 100 |  | 1700 |  |  |  |  | 0 | 180 | 25 | 100 | 1400 | 25 | 0.704 | 0.01 | 0.096 | 0.002 | 0.632 | 66 | 0.074 | 0.71 | 0.083 | 0.157 | 0.044 | 63 | 0.165 | 1.14 | 0.0089 | 0.219 | 0.029 | 67 | 62.4 | 50.3 | 12.5 | 1.4 | 543 | 3670
16.04.2026 | 4615540 | 98 | C18HMN | NVD |  |  | 1565 | 5994 | 58 | NR | 6.5 | 0 | 110 | 545 | 179.85 | 289.85 | 0.28985 | 100 |  | 1500 |  |  |  |  | 0 | 140 | 25 | 100 | 1400 | 25 | 0.199 | 0.01 | 0.062 | 0.001 | 0.195 | 47 | 0.064 | 0.79 | 0.0609 | 0.129 | 0.02 | 63 | 0.166 | 1.18 | 0.004 | 0.215 | 0.028 | 68 | 70.42 | 57 | 12.7 | 1.3 | 503 | 3581
16.04.2026 | 4615541 | 99 | C18HMN | NVD |  |  | 1565 | 3742 | 61 | NR | 6.5 | 0 | 110 | 266 | 87.78 | 197.78 | 0.19778 | 100 | 1700 | [5 empty] | 0 | 120 | 25 | 100 | 1300 | 25 | [6 empty] | 0.08 | 0.8 | 0.067 | 0.187 | 0.058 | 57 | 0.167 | 1.17 | 0.01 | 0.228 | 0.037 | 67 | 68.76 | 54 | 11.5 | 1.3 | 514 | 3444
16.04.2026 | 4615542 | 100 | HT(V) | NVD |  |  | 1570 | 5754 | 60 | NR | 6.5 | 0 | 132 | 400 | 132 | 264 | 0.264 | 100 | 1500 |  | 400 |  |  |  | 0 | 160 | 25 | 120 | 1650 | 25 | 0.057 | 0.01 | 0.069 | 0.001 | 0.591 | 54 | 0.093 | 1.04 | 0.065 | 0.1759 | 0.028 | 61 | 0.173 | 1.2 | 0.007 | 0.192 | 0.029 | 66 | 67.66 | 55.6 | 11.9 | 1.3 | 561 | 4382
16.04.2026 | 4615543 | 99 | 19MNB4MHC | VD |  |  | 1590 | 6662 | 51 | NR | 6.5 | 0 | 132 | 222 | 73.26 | 205.26 | 0.20526 | 100 |  | 1100 | 600 |  |  |  | 0 |  | 165 | 100 | 1340 | 25 | 0.055 | 0.01 | 0.068 | 0.001 | 0.326 | 57 | 0.094 | 0.84 | 0.067 | 0.11 | 0.086 | 61 | 0.29 | 1.02 | 0.006 | 0.168 | 0.039 | 67 | 63.13 | 60.1 | 12 | 1.2 | 461 | 3427
16.04.2026 | 4615544 | 100 | HT(V) | NVD |  |  | 1568 | 4400 | 53 | NR | 6.5 | 0 | 132 | 420 | 138.6 | 270.6 | 0.2706 | 100 |  | 1400 | 400 |  |  |  | 0 | 80 | 25 | 100 | 1600 | 25 | 0.143 | 0.01 | 0.066 | 0.001 | 0.521 | 55 | 0.12 | 1.01 | 0.065 | 0.1769 | 0.041 | 61 | 0.179 | 1.22 | 0.005 | 0.2069 | 0.037 | 67 | 66.22 | 55.2 | 12.1 | 1.4 | 258 | 3679
16.04.2026 | 4615545 | 91 | HT(V) | NVD |  |  | 1575 | 3539 | 59 | 1505 | 6.5 | 0 | 132 | 177 | 58.41 | 190.41 | 0.19041 | 100 | 1600 |  | 600 |  |  |  | 0 |  | 75 | 100 | 1150 | 25 | 0.668 | 0.01 | 0.084 | 0.005 | 0.257 | 63 | 0.123 | 1.1 | 0.0529 | 0.153 | 0.127 | 63 | 0.184 | 1.31 | 0.007 | 0.224 | 0.038 | 68 | 45.7 | 51.3 | 12.2 | 1.2 | 491 | 3492
16.04.2026 | 4615546 | 100 | HT(V) | NVD |  |  | 1575 | 2215 | 37 | 1505 | 6.5 | 0 | 132 | 266 | 87.78 | 219.78 | 0.21978 | 100 | 1600 |  | 600 |  |  |  | 0 | 120 |  | 100 | 1250 | 25 | 0.763 | 0.01 | 0.0739 | 0.003 | 0.527 | 57 | 0.1 | 1.01 | 0.07 | 0.163 | 0.061 | 63 | 0.184 | 1.25 | 0.007 | 0.228 | 0.035 | 71 | 59.49 | 57.2 | 12.2 | 1.2 | 584 | 3414
16.04.2026 | 4615547 |  | HT(V) | NVD |  |  | 1573 | 3920 | 61 | 1505 | 6.5 | 0 | 132 | 360 | 118.8 | 250.8 | 0.2508 | 100 | 1600 |  | 600 |  |  |  | 0 | 100 | 25 | 100 | 1700 | 25 | 0.049 | 0.01 | 0.0869 | 0.001 | 0.362 | 60 | [6 empty] | 0.183 | 1.25 | 0.0089 | 0.184 | 0.033 | 71 | 58.76 | 63.7 | 11.5 | 1.6 | 351 | 3600
16.04.2026 | 4615548 |  | HT(V) | NVD |  |  | 1570 | 5754 | 60 | NR | 6.5 | 0 | 132 | 400 | 132 | 264 | 0.264 | 100 | 1500 |  | 400 |  |  |  | 0 | 160 | 25 | 100 | 1650 | 25 | 0.911 | 0.01 | 0.082 | 0.004 | 0.394 | 51 | 0.094 | 0.96 | 0.078 | 0.1489 | 0.051 | 51 | 0.184 | 1.23 | 0.012 | 0.1769 | 0.039 | 67 | 67.98 | 59.9 | 12.7 | 2 | 206 | 3648
17.04.2026 | 4615549 |  | HT(V) | NVD |  |  | 1574 | 5201 | 64 | 1505 | 6.5 | 0 | 132 | 400 | 132 | 264 | 0.264 | 100 | 1600 |  | 600 |  |  |  | 0 | 140 | 25 | 100 | 1500 | 25 | 0.626 | 0.01 | 0.065 | 0.002 | 0.482 | 70 | 0.092 | 0.85 | 0.068 | 0.136 | 0.099 | 53 | 0.176 | 1.18 | 0.017 | 0.164 | 0.042 | 67 | 67.29 | 60.1 | 12.2 | 1.7 | 282 | 3631
17.04.2026 | 4615550 |  | HT(V) | NVD |  |  | 1570 | 5590 | 62 | NR | 6.5 | 0 | 132 | 420 | 138.6 | 270.6 | 0.2706 | 100 | 1500 |  | 500 |  |  |  | 0 | 60 | 75 | 133 | 1700 | 25 | 0.04 | 0 | 0.0589 | 0.001 | 0.653 | 68 | 0.098 | 1.03 | 0.0519 | 0.137 | 0.015 | 54 | 0.174 | 1.22 | 0.005 | 0.188 | 0.029 | 68 | 53 | 50.3 | 10 | 1.4 | 553 | 3374
17.04.2026 | 4615551 |  | HT(V) | NVD |  |  | 1578 | 6394 | 64 | 1505 | 6.5 | 0 | 132 | 544 | 179.52 | 311.52 | 0.31152 | 100 | 1600 |  | 600 |  |  |  | 0 | 140 | 50 | 100 | 1620 | 25 | 0.027 | 0 | 0.055 | 0.001 | 0.753 | 51 | 0.079 | 0.89 | 0.058 | 0.126 | 0.029 | 51 | 0.179 | 1.23 | 0.0109 | 0.198 | 0.037 | 74 | 62.52 | 60 | 11.5 | 1.6 | 724 | 3768
17.04.2026 | 4615552 |  | HT(V) | NVD |  |  | 1572 | 5410 | 65 | NR | 6.5 | 0 | 178 | 600 | 198 | 376 | 0.376 | 100 | 1600 |  | 600 |  |  |  | 0 | 140 | 50 | 100 | 1500 | 25 | 0.022 | 0 | 0.063 | 0.001 | 0.571 | 50 | 0.079 | 0.94 | 0.068 | 0.117 | 0.034 | 55 | 0.179 | 1.23 | 0.007 | 0.2109 | 0.027 | 71 | 61.31 | 60.1 | 11.2 | 0.9 | 275 | 3572
17.04.2026 | 4615553 |  | HT(V) | NVD |  |  | 1575 | 4355 | 54 | NR | 6.5 | 0 | 178 | 700 | 231 | 409 | 0.409 | 100 | 1600 |  | 600 |  |  |  | 0 | 240 |  | 100 | 1700 | 25 | [6 empty] | 0.07 | 0.76 | 0.064 | 0.084 | 0.013 | 60 | 0.16 | 1.13 | 0.016 | 0.138 | 0.031 | 63 | 52.82 | 47.1 | 10.7 | 0.7 | 378 | 3857
17.04.2026 | 4615554 |  | HT(V) | NVD |  |  | 1580 | 5606 | 58 | NR | 6.5 | 0 | 132 | 480 | 158.4 | 290.4 | 0.2904 | 100 | 1500 |  | 500 |  |  |  | 0 |  | 100 | 120 | 1350 | 25 | 0.664 | 0.01 | 0.0519 | 0.004 | 0.325 | 47 | [6 empty] | 0.187 | 1.22 | 0.0109 | 0.189 | 0.032 | 74 | 67.6 | 64.2 | 13.9 | 1 | 187 | 3904
17.04.2026 | 4615555 |  | HT(V) | NVD |  |  | 1584 | 5455 | 65 | NR | 6.5 | 0 | 178 | 412 | 135.96 | 313.96 | 0.31396 | 100 | 1400 |  | 600 |  |  |  | 0 |  | 100 | 100 | 1300 | 25 | 0.073 | 0.01 | 0.0509 | 0.001 | 0.972 | 82 | 0.124 | 1.18 | 0.048 | 0.1769 | 0.033 | 51 | 0.191 | 1.23 | 0.01 | 0.195 | 0.042 | 66 | 65 | 59.2 | 13.1 | 1.1 | 572 | 4091
17.04.2026 | 4615556 | 102 | SAE1022 | VD |  |  | 1605 | 8403 | 70 | NR | 6.5 | 0 | 178 | 455 | 150.15 | 328.15 | 0.32815 | 100 | 300 |  | 700 |  |  |  | 0 |  | 50 | 120 | 1500 | 25 | 0.694 | 0.01 | 0.0609 | 0.004 | 1.059 | 54 | 0.129 | 0.61 | 0.057 | 0.042 | 0.077 | 58 | 0.208 | 0.87 | 0.01 | 0.0369 | 0.028 | 66 | 59.88 | 44.2 | 12.1 | 1.2 | 312 | 3542
17.04.2026 | 4615557 | 98 | HT(V) | NVD |  |  | 1580 | 4446 | 50 | NR | 6.5 | 0 | 132 | 350 | 115.5 | 247.5 | 0.2475 | 100 | 1600 |  | 600 |  |  |  | 0 | 120 | 25 | 100 | 1500 | 25 | [6 empty] | 0.086 | 0.98 | 0.05 | 0.1489 | 0.059 | 55 | 0.191 | 1.24 | 0.006 | 0.2129 | 0.035 | 73 | 63.17 | 53.3 | 11.3 | 1.3 | 289 | 3699
17.04.2026 | 4615558 | 97 | SAE1022 | VD |  |  | 1580 | 6006 | 35 | NR | 6.5 | 0 | 178 | 380 | 125.4 | 303.4 | 0.3034 | 100 |  | 250 | 600 |  |  |  | 0 |  | 85 | 80 | 1500 | 25 | 0.105 | 0.01 | 0.0599 | 0.001 | 0.394 | 47 | 0.113 | 0.62 | 0.056 | 0.042 | 0.088 | 58 | 0.215 | 0.85 | 0.005 | 0.07 | 0.039 | 67 | 58.42 | 51.9 | 11.3 | 1.2 | 151 | 3399
17.04.2026 | 4615559 | 98 | SAE1022 | VD |  |  | 1570 | 5500 | 55 | NR | 6.5 | 0 | 178 | 700 | 231 | 409 | 0.409 | 100 |  | 350 | 650 |  |  |  | 0 |  | 100 |  | 1700 | 25 | 0.127 | 0.01 | 0.058 | 0.002 | 0.522 | 54 | 0.097 | 0.6 | 0.064 | 0.0369 | 0.058 | 54 | 0.207 | 0.85 | 0.004 | 0.085 | 0.037 | 61 | 56.62 | 57.1 | 11 | 1.1 | 220 | 3601
17.04.2026 | 4615560 | 99 | C18HMN | NVD |  |  | 1602 | 9598 | 45 | NR | 6.5 | 0 | 132 | 531 | 175.23 | 307.23 | 0.30723 | 100 |  | 1100 | 600 |  |  |  | 0 | 100 |  | 120 | 1450 | 25 | 0.066 | 0.01 | 0.057 | 0.001 | 0.363 | 60 | 0.12 | 0.9 | 0.065 | 0.108 | 0.024 | 48 | 0.157 | 1.16 | 0.004 | 0.191 | 0.035 | 54 | 58.11 | 60.1 | 11.8 | 1.1 | 307 | 3711
17.04.2026 | 4615561 | 101 | SAE1022 | VD |  |  | 1570 | 4400 | 35 | NR | 6.5 | 0 | 132 | 650 | 214.5 | 346.5 | 0.3465 | 100 |  | 250 | 600 |  |  |  | 0 |  |  | 90 |  | 25 | 0.567 | 0.01 | 0.066 | 0.002 | 0.23 | 51 | 0.075 | 0.5 | 0.0759 | 0.023 | 0.04 | 38 | 0.206 | 0.87 | 0.006 | 0.0729 | 0.043 | 57 | 63.47 | 58.7 | 12.9 | 1.1 | 194 | 3660
17.04.2026 | 4615562 | 104 | C18HMN | NVD |  |  | 1580 | 3900 | 55 | NR | 6.5 | 0 | 132 | 450 | 148.5 | 280.5 | 0.2805 | 100 | 1600 | [5 empty] | 0 |  | 140 | 120 | 1500 | 25 | 0.039 | 0.01 | 0.0589 | 0.001 | 0.354 | 43 | 0.071 | 0.76 | 0.0599 | 0.163 | 0.021 | 44 | 0.168 | 1.16 | 0.008 | 0.184 | 0.036 | 64 | 54.22 | 32.4 | 9.9 | 0.8 | 312 | 3248
17.04.2026 | 4615563 | 95 | C18HMN | NVD |  |  | 1575 | 4029 | 50 | NR | 6.5 | 0 | 132 | 477 | 157.41 | 289.41 | 0.28941 | 100 | 1700 | [5 empty] | 0 | 160 |  | 100 | 1350 | 25 | 0.047 | 0.01 | 0.0589 | 0.001 | 0.589 | 67 | 0.065 | 0.73 | 0.0709 | 0.126 | 0.042 | 51 | 0.165 | 1.17 | 0.008 | 0.224 | 0.027 | 61 | 53.37 | 53.4 | 11.7 | 0.3 | 312 | 3220
17.04.2026 | 4615564 | 100 | C18HMN | NVD |  |  | 1580 | 4500 | 60 | NR | 6.5 | 0 | 132 | 355 | 117.15 | 249.15 | 0.24915 | 100 | 1500 | [5 empty] | 0 | 40 | 75 | 120 | 1300 | 25 | 0.06 | 0.01 | 0.063 | 0.001 | 0.413 | 47 | 0.075 | 0.83 | 0.07 | 0.1759 | 0.035 | 48 | 0.156 | 1.18 | 0.0109 | 0.2059 | 0.033 | 64 | 64.76 | 60.1 | 12.9 | 1.3 | 286 | 3615
17.04.2026 | 4615565 | 102 | C18HMN | NVD |  |  | 1575 | 4400 | 35 | NR | 6.5 | 0 | 132 | 250 | 82.5 | 214.5 | 0.2145 | 100 | 1600 | [5 empty] | 0 | 160 | 50 | 100 | 1500 | 25 | 0.586 | 0.01 | 0.057 | 0.003 | 0.585 | 58 | 0.077 | 0.71 | 0.065 | 0.1489 | 0.07 | 27 | 0.177 | 1.18 | 0.01 | 0.221 | 0.038 | 67 | 61.19 | 57.4 | 12.9 | 1.1 | 454 | 3624
17.04.2026 | 4615566 | 101 | C18HMN | NVD |  |  | 1578 | 3100 | 35 | NR | 6.5 | 0 | 132 | 100 | 33 | 165 | 0.165 | 100 | 1600 | [5 empty] | 0 |  | 100 | 80 | 1500 | 25 | 0.606 | 0.01 | 0.0609 | 0.0089 | 0.582 | 63 | 0.081 | 0.75 | 0.07 | 0.17 | 0.079 | 51 | 0.168 | 1.15 | 0.0129 | 0.2099 | 0.026 | 68 | 56.4 | 66.1 | 12.4 | 1.9 | 539 | 3733
17.04.2026 | 4615567 | 102 | C18HMN | NVD |  |  | 1575 | 4057 | 30 | NR | 6.5 | 0 | 132 | 250 | 82.5 | 214.5 | 0.2145 | 100 | 1600 | [5 empty] | 0 | 100 | 50 | 80 | 1500 | 25 | 0.033 | 0.01 | 0.0609 | 0.001 | 0.475 | 60 | 0.069 | 0.8 | 0.07 | 0.169 | 0.052 | 51 | 0.165 | 1.19 | 0.016 | 0.2049 | 0.039 | 70 | 61.09 | 68.2 | 11.8 | 2 | 1184 | 4070
17.04.2026 | 4615568 | 100 | C18HMN | NVD |  |  | 1580 | 4120 | 45 | NR | 6.5 | 0 | 132 | 150 | 49.5 | 181.5 | 0.1815 | 100 | 1600 | [5 empty] | 0 |  | 100 | 80 | 1540 | 25 | 0.028 | 0 | 0.0589 | 0.006 | 0.072 | 51 | 0.076 | 0.76 | 0.067 | 0.166 | 0.095 | 45 | 0.194 | 1.2 | 0.019 | 0.224 | 0.031 | 66 | 59.85 | 59.6 | 12.3 | 1.8 | 311 | 3552
17.04.2026 | 4615569 | 100 | C18HMN | NVD |  |  | 1575 | 5900 | 50 | NR | 6.5 | 0 | 132 | 200 | 66 | 198 | 0.198 | 100 | 1600 | [5 empty] | 0 | 20 | 100 | 80 | 1600 | 25 | 0.312 | 0.01 | 0.057 | 0.001 | 0.315 | 44 | 0.068 | 0.81 | 0.066 | 0.187 | 0.059 | 44 | 0.176 | 1.17 | 0.0129 | 0.223 | 0.034 | 71 | 62.51 | 59 | 12 | 1.6 | 610 | 3820
17.04.2026 | 4615570 | 98 | C18HMN | NVD |  |  | 1580 | 5301 | 50 | NR | 6.5 | 0 | 110 | 422 | 139.26 | 249.26 | 0.24926 | 100 | 1700 | [5 empty] | 0 | 120 | 50 | 100 | 1550 | 25 | 0.209 | 0.01 | 0.063 | 0.002 | 0.539 | 51 | 0.061 | 0.79 | 0.07 | 0.152 | 0.04 | 45 | 0.169 | 1.17 | 0.012 | 0.224 | 0.029 | 67 | 51.16 | 58.7 | 11 | 1.8 | 161 | 3567
17.04.2026 | 4615571 | 100 | C18HMN | NVD |  |  | 1595 | 6595 | 65 | NR | 6.5 | 0 | 110 | 530 | 174.9 | 284.9 | 0.2849 | 100 | 1500 | [5 empty] | 0 | 180 | 25 | 80 | 1750 | 25 | 0.069 | 0.01 | 0.08 | 0.002 | 0.507 | 71 | 0.057 | 0.72 | 0.07 | 0.1189 | 0.013 | 53 | 0.161 | 1.17 | 0.007 | 0.252 | 0.04 | 64 | 52.59 | 58.2 | 12.6 | 1.1 | 281 | 3625
17.04.2026 | 4615572 | 99 | AISI12L14-1 | NVD |  |  | 1613 | 4557 | 67 |  | 6.5 | 0 | 66 | 0 | 0 | 66 | 0.066 | 100 |  | 1500 |  |  |  |  | 0 |  |  |  | 700 | 25 | 0.123 | 0.01 | 0.0869 | 0.002 | 0.966 | 64 | 0.053 | 0.69 | 0.3579 | 0.115 | 0.719 | 54 | 0.072 | 1.11 | 0.3579 | 0.0429 | 0.001 | 64 | 62.97 | 60.6 | 8.3 | 2.4 | 361 | 4434
17.04.2026 | 4615573 | 100 | C18HMN | NVD |  |  | 1580 | 4660 | 40 | NR | 6.5 | 0 | 110 | 220 | 72.6 | 182.6 | 0.1826 | 100 | 1500 | [5 empty] | 0 | 20 | 50 | 100 | 1700 | 25 | 0.189 | 0.03 | 0.0749 | 0.006 | 0.825 | 61 | 0.077 | 0.79 | 0.057 | 0.1779 | 0.053 | 48 | 0.162 | 1.19 | 0.014 | 0.195 | 0.05 | 61 | 64.73 | 30.1 | 10.4 | 1.4 | 289 | 3420
17.04.2026 | 4615574 | 96 | AISI12L14-1 | NVD |  |  | 1608 | 4522 | 32 | NR | 6.5 | 0 | 0 | 0 | 0 | 0 | 0 | 100 |  | 1500 |  |  |  |  | 0 |  |  |  | 700 | 25 | 0.404 | 0.01 | 0.067 | 0.006 | 0.276 | 54 | 0.061 | 0.95 | 0.34 | 0.1189 | 0.493 | 53 | 0.065 | 1.14 | 0.321 | 0.0519 | 0.001 | 54 | 59.05 | 60 | 9.7 | 2.1 | 220 | 3749
17.04.2026 | 4615575 | 97 | AISI12L14-1 | NVD |  |  | 1602 | 4149 | 40 | NR | 6.5 | 0 | 66 | 0 | 0 | 66 | 0.066 | 100 |  | 1500 |  |  |  |  | 0 |  |  |  | 700 | 25 | 0.02 | 0 | 0.08 | 0.005 | 0.799 | 61 | 0.052 | 0.77 | 0.343 | 0.0889 | 0.452 | 60 | 0.06 | 1.22 | 0.312 | 0.04 | 0.001 | 54 | 67.34 | 55.5 | 6.1 | 2.1 | 247 | 3453
17.04.2026 | 4615576 | 101 | C18HMN | NVD |  |  | 1615 | 12500 | 145 | NR | 6.5 | 0 | 110 | 260 | 85.8 | 195.8 | 0.1958 | 100 |  | 1500 |  |  |  |  | 0 | 140 | 25 | 130 | 1650 | 25 | 0.032 | 0.01 | 0.0739 | 0.005 | 0.639 | 47 | 0.069 | 0.76 | 0.0719 | 0.163 | 0.062 | 61 | 0.162 | 1.18 | 0.005 | 0.217 | 0.035 | 67 | 57.37 | 55.3 | 10.4 | 1.8 | 242 | 3275
17.04.2026 | 4615577 | 99 | AISI12L14-1 | NVD |  |  | 1615 | 8328 | 43 | NR | 6.5 | 0 | 66 | 0 | 0 | 66 | 0.066 | 100 |  | 1500 |  |  |  |  | 0 |  |  |  | 700 | 25 | 1.014 | 0.01 | 0.084 | 0.0179 | 0.411 | 55 | 0.057 | 0.81 | 0.3589 | 0.121 | 0.459 | 54 | 0.071 | 1.14 | 0.311 | 0.0259 | 0.377 | 61 | 59.75 | 66.7 | 9.9 | 2 | 576 | 3935
17.04.2026 | 4615578 | 99 | C18HMN | NVD |  |  | 1585 | 5850 | 100 | NR | 6.5 | 0 | 110 | 402 | 132.66 | 242.66 | 0.24266 | 100 | 1600 | [5 empty] | 0 | 80 |  | 100 | 1700 | 25 | 0.884 | 0.01 | 0.0749 | 0.0089 | 0.491 | 54 | 0.106 | 0.77 | 0.064 | 0.1749 | 0.011 | 63 | 0.161 | 1.16 | 0.012 | 0.192 | 0.038 | 68 | 62.04 | 57.2 | 12.6 | 2.1 | 468 | 3735
17.04.2026 | 4615579 | 101 | C18HMN | NVD |  |  | 1580 | 5279 | 32 | 1505 | 6.5 | 0 | 132 | 250 | 82.5 | 214.5 | 0.2145 | 100 |  | 1600 |  |  |  |  | 0 | 140 |  | 120 | 1200 | 25 | 0.093 | 0.01 | 0.079 | 0.007 | 0.421 | 60 | 0.077 | 0.74 | 0.0599 | 0.169 | 0.042 | 50 | 0.166 | 1.21 | 0.01 | 0.219 | 0.044 | 64 | 64.61 | 58.6 | 11.8 | 1.5 | 475 | 3759
17.04.2026 | 4615580 | 102 | C18HMN | NVD |  |  | 1570 | 7300 | 21 | NR | 6.5 | 0 | 110 | 450 | 148.5 | 258.5 | 0.2585 | 100 |  | 1500 |  |  |  |  | 0 | 120 |  | 90 | 1800 | 25 | 0.599 | 0.01 | 0.0889 | 0.01 | 0.533 | 55 | 0.09 | 0.73 | 0.07 | 0.158 | 0.02 | 55 | 0.167 | 1.18 | 0.0149 | 0.2039 | 0.043 | 67 | 54.28 | 61.2 | 11.7 | 1.2 | 482 | 3565
17.04.2026 | 4615581 | 96 | C18HMN | NVD |  |  | 1575 | 9426 | 226 | 1505 | 6.5 | 0 | 132 | 370 | 122.1 | 254.1 | 0.2541 | 100 |  | 1600 |  |  |  |  | 0 | 20 |  | 100 | 1550 | 25 | 0.129 | 0.01 | 0.085 | 0.006 | 0.866 | 54 | 0.127 | 0.79 | 0.08 | 0.194 | 0.053 | 54 | 0.163 | 1.18 | 0.006 | 0.1789 | 0.028 | 70 | 60.92 | 60.1 | 11.6 | 1.4 | 451 | 3557
17.04.2026 | 4615582 | 96 | C18HMN | NVD |  |  | 1595 | 6667 | 54 | 1505 | 6.5 | 0 | 132 | 285 | 94.05 | 226.05 | 0.22605 | 100 |  | 1600 |  |  |  |  | 0 | 120 | 25 | 120 | 1500 | 25 | 0.617 | 0.01 | 0.085 | 0.007 | 0.182 | 54 | 0.078 | 0.8 | 0.0769 | 0.1769 | 0.056 | 57 | 0.163 | 1.17 | 0.006 | 0.22 | 0.036 | 68 | 58.78 | 59.9 | 12.3 | 1.3 | 420 | 3621
17.04.2026 | 4615583 | 102 | C18HMN | NVD |  |  | 1570 | 4803 | 64 | NR | 6.5 | 0 | 132 | 310 | 102.3 | 234.3 | 0.2343 | 100 |  | 1500 |  |  |  |  | 0 | 120 |  | 100 | 1350 | 25 | 0.92 | 0.01 | 0.085 | 0.01 | 0.746 | 60 | 0.091 | 0.75 | 0.0739 | 0.1749 | 0.061 | 63 | 0.162 | 1.17 | 0.007 | 0.2039 | 0.036 | 67 | 64.9 | 55.3 | 12.2 | 1.2 | 690 | 3837
17.04.2026 | 4615584 | 101 | C18HMN | NVD |  |  | 1576 | 5176 | 62 | 1505 | 6.5 | 0 | 132 | 530 | 174.9 | 306.9 | 0.3069 | 100 |  | 1600 |  |  |  |  | 0 | 180 | 25 | 100 | 1700 | 25 | 0.03 | 0 | 0.0609 | 0.001 | 0.709 | 55 | 0.056 | 0.7 | 0.064 | 0.123 | 0.02 | 57 | 0.154 | 1.14 | 0.0129 | 0.161 | 0.032 | 64 | 62.77 | 69.3 | 13.3 | 1.5 | 741 | 4296
18.04.2026 | 4615585 | 103 | AISI12L14 | NVD |  |  | 1612 | 4252 | 80 | 1550 | 6.5 | 0 | 66 | 0 | 0 | 66 | 0.066 | 100 |  | 1200 |  |  |  |  | 0 |  |  | 0 | 500 | 25 | 0.393 | 0.01 | 0.078 | 0.007 | 0.192 | 54 | 0.055 | 0.78 | 0.2099 | 0.0879 | 0.531 | 54 | 0.074 | 1.13 | 0.317 | 0.0449 | 0.001 | 66 | 65.16 | 51.4 | 10.8 | 2.1 | 894 | 4229
18.04.2026 | 4615586 | 102 | C18HMN | NVD |  |  | 1570 | 5020 | 57 | 1505 | 6.5 | 0 | 66 | 0 | 0 | 66 | 0.066 | 100 |  | 1700 |  |  |  |  | 0 | 20 | 100 | 88 | 1700 | 25 | 0.032 | 0 | 0.08 | 0.006 | 0.665 | 54 | 0.068 | 0.68 | 0.0719 | 0.122 | 0.008 | 51 | 0.163 | 1.19 | 0.008 | 0.231 | 0.031 | 64 | 60.03 | 62.5 | 12.1 | 1.9 | 679 | 3961
18.04.2026 | 4615587 | 103 | C18HMN | NVD |  |  | 1575 | 5304 | 59 | NR | 6.5 | 0 | 110 | 480 | 158.4 | 268.4 | 0.2684 | 100 | 1600 | [5 empty] | 0 | 160 | 25 | 120 | 1500 | 25 | 0.647 | 0.01 | 0.082 | 0.0089 | 0.108 | 54 | 0.078 | 0.76 | 0.0749 | 0.138 | 0.021 | 51 | 0.157 | 1.16 | 0.0109 | 0.224 | 0.033 | 67 | 60.46 | 60 | 12.5 | 1.5 | 576 | 4038
18.04.2026 | 4615588 | 97 | C18HMN | NVD |  |  | 1572 | 4191 | 59 | 1505 | 6.5 | 0 | 178 | 390 | 128.7 | 306.7 | 0.3067 | 100 | 1700 | [5 empty] | 0 | 80 |  | 88 | 1700 | 25 | 0.551 | 0.01 | 0.0769 | 0.01 | 0.351 | 54 | 0.103 | 0.73 | 0.079 | 0.152 | 0.012 | 54 | 0.174 | 1.19 | 0.0109 | 0.229 | 0.037 | 66 | 64.35 | 64.3 | 13 | 1.7 | 329 | 4129
18.04.2026 | 4615589 | 102 | C18HMN | NVD |  |  | 1571 | 5351 | 46 | NR | 6.5 | 0 | 110 | 310 | 102.3 | 212.3 | 0.2123 | 100 | 1600 | [5 empty] | 0 | 100 |  | 120 | 1500 | 25 | 0.919 | 0.01 | 0.084 | 0.0109 | 0.543 | 57 | 0.09 | 0.72 | 0.0769 | 0.171 | 0.052 | 48 | 0.156 | 1.18 | 0.01 | 0.23 | 0.031 | 64 | 62.5 | 62.1 | 13.5 | 2.2 | 309 | 4149
18.04.2026 | 4615590 | 98 | C18HMN | NVD |  |  | 1575 | 4832 | 47 | 1505 | 6.5 | 0 | 178 | 525 | 173.25 | 351.25 | 0.35125 | 100 |  | 1600 |  |  |  |  | 0 | 100 | 45 | 88 | 2000 | 25 | 0.051 | 0 | 0.0769 | 0.0109 | 0.6 | 54 | 0.086 | 0.71 | 0.0749 | 0.158 | 0.01 | 55 | 0.154 | 1.16 | 0.0089 | 0.202 | 0.038 | 66 | 49.48 | 68.9 | 13.5 | 2.2 | 1058 | 3861
18.04.2026 | 4615591 | 101 | C18HMN | NVD |  |  | 1580 | 4979 | 38 | NR | 6.5 | 0 | 110 | 370 | 122.1 | 232.1 | 0.2321 | 100 |  | 1600 |  |  |  |  | 0 | 100 | 65 | 120 | 1500 | 25 | 0.747 | 0.01 | 0.081 | 0.01 | 0.323 | 47 | 0.069 | 0.83 | 0.0709 | 0.1809 | 0.051 | 55 | 0.168 | 1.2 | 0.0109 | 0.2119 | 0.029 | 64 | 60.22 | 66.2 | 12.8 | 1.9 | 575 | 4044
18.04.2026 | 4615592 | 99 | HT(V) | NVD |  |  | 578 | 4712 | 30 | NR | 6.5 | 0 | 178 | 250 | 82.5 | 260.5 | 0.2605 | 100 |  | 1600 | 600 |  |  |  | 0 | 20 | 25 | 88 | 1650 | 25 | 0.288 | 0.01 | 0.082 | 0.008 | 0.38 | 54 | 0.146 | 1.09 | 0.0759 | 0.191 | 0.04 | 48 | 0.183 | 1.24 | 0.014 | 0.198 | 0.035 | 67 | 63.53 | 60.1 | 13.2 | 1.9 | 379 | 3795
18.04.2026 | 4615593 | 99 | HT(V) | NVD |  |  | 1580 | 5863 | 45 | NR | 6.5 | 0 | 132 | 230 | 75.9 | 207.9 | 0.2079 | 100 |  | 1400 | 400 |  |  |  | 0 | 60 | 40 | 120 | 1450 | 25 | 1.059 | 0.02 | 0.084 | 0.012 | 0.723 | 54 | 0.128 | 1.11 | 0.07 | 0.194 | 0.071 | 57 | 0.187 | 1.25 | 0.01 | 0.188 | 0.028 | 68 | 64.08 | 59 | 11.6 | 1.8 | 179 | 3473
18.04.2026 | 4615594 | 97 | HT(V) | NVD |  |  | 1575 | 4802 | 45 | NR | 6.5 | 0 | 132 | 365 | 120.45 | 252.45 | 0.25245 | 100 |  | 1600 | 600 |  |  |  | 0 | 120 | 25 | 120 | 1500 | 25 | 0.614 | 0.01 | 0.062 | 0.002 | 0.606 | 54 | 0.104 | 1.02 | 0.0599 | 0.157 | 0.053 | 54 | 0.181 | 1.23 | 0.01 | 0.201 | 0.035 | 71 | 54.5 | 62.1 | 11.1 | 1.8 | 310 | 3561
18.04.2026 | 4615595 | 101 | HT(V) | NVD |  |  | 1573 | 5268 | 50 | NR | 6.5 | 0 | 132 | 280 | 92.4 | 224.4 | 0.2244 | 100 |  | 1400 | 400 |  |  |  | 0 |  | 50 | 90 | 1200 | 25 | 0.034 | 0.01 | 0.057 | 0.001 | 0.641 | 58 | 0.093 | 0.95 | 0.055 | 0.153 | 0.016 | 54 | 0.182 | 1.24 | 0.007 | 0.219 | 0.027 | 60 | 63.14 | 61.2 | 12.8 | 1.8 | 263 | 3717
18.04.2026 | 4615596 | 99 | HT(V) | NVD |  |  | 1575 | 4569 | 60 | NR | 6.5 | 0 | 132 | 310 | 102.3 | 234.3 | 0.2343 | 100 |  | 1600 | 600 |  |  |  | 0 | 140 | 25 | 100 | 1250 | 25 | 0.667 | 0.01 | 0.058 | 0.002 | 0.292 | 44 | 0.114 | 1.12 | 0.057 | 0.2369 | 0.128 | 51 | 0.187 | 1.23 | 0.01 | 0.183 | 0.038 | 64 | 61.53 | 53.6 | 13.1 | 1.8 | 220 | 3724
18.04.2026 | 4615597 | 99 | HT(V) | NVD |  |  | 1576 | 5527 | 50 | NR | 6.5 | 0 | 132 | 300 | 99 | 231 | 0.231 | 100 |  | 1400 | 400 |  |  |  | 0 | 140 | 50 | 100 | 1250 | 25 | 0.764 | 0.01 | 0.0599 | 0.004 | 0.405 | 54 | 0.092 | 0.96 | 0.0599 | 0.152 | 0.029 | 53 | 0.178 | 1.21 | 0.008 | 0.1779 | 0.029 | 63 | 62.95 | 61.6 | 13.5 | 1.8 | 265 | 3799
18.04.2026 | 4615598 | 101 | AISI12L14 | NVD |  |  | 1605 | 5442 | 90 | NR | 6.5 | 0 | 66 | 0 | 0 | 66 | 0.066 | 100 |  | 1600 |  |  |  |  | 0 |  |  |  | 700 | 25 | 0.029 | 0 | 0.081 | 0.005 | 0.326 | 54 | 0.064 | 0.62 | 0.392 | 0.07 | 0.473 | 48 | 0.073 | 1.27 | 0.322 | 0.031 | 0.506 | 58 | 62.13 | 58.9 | 4.4 | 4.3 | 543 | 3655
18.04.2026 | 4615599 | 105 | AISI12L14 | NVD |  |  | 1610 | 8441 | 290 | NR | 6.5 | 0 | 66 | 0 | 0 | 66 | 0.066 | 100 |  | 1600 |  |  |  |  | 0 |  |  |  | 700 | 25 | 0.89 | 0.04 | 0.0599 | 0.01 | 0.701 | 63 | 0.054 | 0.68 | 0.343 | 0.126 | 0.522 | 53 | 0.07 | 1.12 | 0.3049 | 0.0219 | 0.001 | 64 | 68.71 | 44.1 | 4.4 | 4.6 | 388 | 3932
18.04.2026 | 4615600 | 102 | C18HMN | NVD |  |  | 1605 | 14000 | 180 | NR | 6.5 | 0 | 66 | 0 | 0 | 66 | 0.066 | 100 |  | 1600 |  |  |  |  | 0 | 100 |  | 100 | 1200 | 25 | 0.658 | 0.04 | 0.055 | 0.008 | 0.806 | 64 | 0.081 | 0.7 | 0.055 | 0.155 | 0.543 | 54 | 0.168 | 1.18 | 0.005 | 0.2089 | 0.028 | 66 | 58.56 | 39.9 | 10.3 | 1.1 | 561 | 3386
18.04.2026 | 4615601 | 106 | AISI12L14 | NVD |  |  | 1600 | 10850 | 88 | NR | 6.5 | 0 | 66 | 0 | 0 | 66 | 0.066 | 100 |  | 1600 |  |  |  |  | 0 |  |  |  | 700 | 25 | 0.042 | 0 | 0.07 | 0.006 | 0.536 | 50 | 0.053 | 0.67 | 0.309 | 0.112 | 0.514 | 50 | 0.08 | 1.11 | 0.311 | 0.012 | 0.001 | 57 | 64.82 | 59.8 | 9.9 | 2 | 406 | 3764
18.04.2026 | 4615602 | 104 | C18HMN | NVD |  |  | 1580 | 5882 | 50 | NR | 6.5 | 0 | 110 | 170 | 56.1 | 166.1 | 0.1661 | 100 |  | 1400 |  |  |  |  | 0 | 100 | 25 | 100 | 1200 | 25 | 0.645 | 0.06 | 0.058 | 0.007 | 0.742 | 61 | 0.082 | 0.79 | 0.0529 | 0.1749 | 0.069 | 48 | 0.157 | 1.14 | 0.0109 | 0.203 | 0.033 | 63 | 69.01 | 29.7 | 9.6 | 0.4 | 222 | 3403
18.04.2026 | 4615603 | 102 | C18HMN | NVD |  |  | 1570 | 8403 | 52 | NR | 6.5 | 0 | 132 | 533 | 175.89 | 307.89 | 0.30789 | 100 |  | 1600 |  |  |  |  | 0 | 135 |  | 100 | 1350 | 25 | 0.04 | 0 | 0.069 | 0.005 | 0.299 | 48 | 0.076 | 0.74 | 0.069 | 0.1479 | 0.023 | 48 | 0.158 | 1.17 | 0.01 | 0.2059 | 0.032 | 64 | 67.93 | 56.1 | 11 | 1.1 | 156 | 3418
18.04.2026 | 4615604 | 104 | C18HMN | NVD |  |  | 1580 | 4417 | 51 | NR | 6.5 | 0 | 132 | 350 | 115.5 | 247.5 | 0.2475 | 100 |  | 1500 |  |  |  |  | 0 | 20 | 75 | 80 | 1300 | 25 | 0.65 | 0.01 | 0.0759 | 0.0089 | 0.494 | 54 | 0.085 | 0.78 | 0.07 | 0.167 | 0.013 | 51 | 0.182 | 1.16 | 0.014 | 0.257 | 0.037 | 67 | 55.11 | 52.8 | 10.2 | 0.9 | 135 | 3467
18.04.2026 | 4615605 | 102 | C18HMN | NVD |  |  | 1570 | 5718 | 60 | NR | 6.5 | 0 | 132 | 250 | 82.5 | 214.5 | 0.2145 | 100 |  | 1500 |  |  |  |  | 0 | 20 | 75 | 100 | 1400 | 25 | 0.042 | 0 | 0.0859 | 0.005 | 0.275 | 48 | 0.063 | 0.83 | 0.082 | 0.196 | 0.185 | 48 | 0.163 | 1.18 | 0.0089 | 0.196 | 0.026 | 64 | 55.19 | 56.2 | 9.8 | 0.9 | 506 | 3367
18.04.2026 | 4615606 | 102 | C18HMN | NVD |  |  | 1575 | 4912 | 70 | NR | 6.5 | 0 | 132 | 50 | 16.5 | 148.5 | 0.1485 | 100 |  | 1700 |  |  |  |  | 0 | 140 | 25 | 100 | 1300 | 25 | 0.079 | 0.01 | 0.082 | 0.006 | 0.542 | 48 | 0.077 | 0.83 | 0.069 | 0.188 | 0.075 | 53 | 0.167 | 1.17 | 0.0109 | 0.2419 | 0.037 | 66 | 72.93 | 57.7 | 11 | 1.4 | 356 | 3557
18.04.2026 | 4615607 | 103 | HT(V) | NVD |  |  | 1580 | 3916 | 50 | NR | 6.5 | 0 | 132 | 250 | 82.5 | 214.5 | 0.2145 | 100 |  | 1500 |  |  |  |  | 0 | 8 | 50 | 100 | 1450 | 25 | 0.525 | 0.01 | 0.065 | 0.01 | 0.549 | 51 | 0.086 | 1.03 | 0.058 | 0.1789 | 0.056 | 51 | 0.172 | 1.26 | 0.006 | 0.199 | 0.031 | 64 | 59.41 | 59.3 | 11.9 | 2.1 | 757 | 3654
18.04.2026 | 4615608 | 102 | HT(V) | NVD |  |  | 1575 | 4900 | 47 | NR | 6.5 | 0 | 132 | 410 | 135.3 | 267.3 | 0.2673 | 100 |  | 1400 |  |  |  |  | 0 | 100 | 75 | 100 | 1300 | 25 | 0.06 | 0.02 | 0.0589 | 0.002 | 0.319 | 50 | 0.09 | 0.99 | 0.0519 | 0.1459 | 0.018 | 54 | 0.181 | 1.22 | 0.005 | 0.193 | 0.033 | 67 | 50.17 | 35 | 9.2 | 1 | 697 | 3606
18.04.2026 | 4615609 |  | HT(V) | NVD |  |  | 1570 | 4622 | 53 | NR | 6.5 | 0 | 132 | 340 | 112.2 | 244.2 | 0.2442 | 100 |  | 1400 |  |  |  |  | 0 | 120 | 25 | 120 | 1400 | 25 | 0.304 | 0.05 | 0.056 | 0.002 | 0.512 | 41 | 0.096 | 1.01 | 0.047 | 0.1769 | 0.036 | 54 | 0.183 | 1.28 | 0.0109 | 0.189 | 0.037 | 66 | 53.38 | 33.2 | 8.8 | 1 | 564 | 3446
18.04.2026 | 4615610 |  | HC52BX | VD |  |  | 1565 | 5265 | 52 | NR | 6.5 | 50 | 0 | 0 | 0 | 50 | 0.05 | 100 |  | 1300 |  |  |  |  | 0 |  |  | 0 | 1050 | 25 | 0.748 | 0.01 | 0.057 | 0.003 | 0.567 | 50 | 0.09 | 0.59 | 0.0529 | 0.1439 | 0.043 | 53 | 0.496 | 0.75 | 0.006 | 0.168 | 0.006 | 54 | 62.36 | 55.3 | 12.5 | 2.7 | 353 | 3581
18.04.2026 | 4615611 |  | HT(V) | NVD |  |  | 1590 | 5300 | 25 | NR | 6.5 | 0 | 132 | 0 | 0 | 132 | 0.132 | 100 |  | 1600 |  |  |  |  | 0 | 120 | 25 | 120 | 1400 | 25 | 0.04 | 0 | 0.055 | 0.001 | 0.283 | 55 | 0.096 | 1.02 | 0.055 | 0.1449 | 0.021 | 50 | 0.176 | 1.3 | 0.014 | 0.19 | 0.025 | 64 | 63.6 | 50.1 | 11.8 | 1.9 | 473 | 3163
18.04.2026 | 4615612 |  | HC52BX | VD |  |  | 1544 | 4950 | 51 | NR | 6.5 | 0 | 22 | 0 | 0 | 22 | 0.022 | 100 |  | 1300 |  |  | 100 |  | 100 |  | 100 | 40 | 1400 | 25 | 0.559 | 0.01 | 0.0529 | 0.002 | 0.368 | 51 | 0.072 | 0.56 | 0.066 | 0.192 | 0.002 | 51 | 0.514 | 0.73 | 0.0129 | 0.185 | 0.004 | 58 | 72.28 | 49.1 | 12.8 | 2 | 561 | 3163
18.04.2026 | 4615613 |  | HC52BX | VD |  |  | 1548 | 5446 | 48 | NR | 6.5 | 1 | 22 | 0 | 0 | 23 | 0.023 | 100 |  | 1300 |  |  | 100 |  | 100 |  |  | 40 | 1100 | 25 | 0.514 | 0.01 | 0.058 | 0.002 | 0.348 | 60 | 0.067 | 0.53 | 0.068 | 0.151 | 0.008 | 54 | 0.499 | 0.73 | 0.0149 | 0.228 | 0.005 | 57 | 64.92 | 47.2 | 10.2 | 1.4 | 437 | 3216
18.04.2026 | 4615614 |  | HC52BX | VD |  |  | 1545 | 3768 | 40 | NR | 6.5 | 0 | 22 | 0 | 0 | 22 | 0.022 | 100 |  | 1300 |  |  | 100 |  | 100 |  |  | 40 | 1800 | 25 | 0.06 | 0.03 | 0.0709 | 0.002 | 0.617 | 51 | 0.086 | 0.52 | 0.0739 | 0.114 | 0.006 | 57 | 0.512 | 0.76 | 0.005 | 0.2129 | 0.009 | 57 | 60.89 | 28.6 | 7.7 | 0.9 | 684 | 3167
18.04.2026 | 4615615 |  | HC52BX | VD |  |  | 1545 | 4333 | 39 | NR | 6.5 | 0 | 22 | 0 | 0 | 22 | 0.022 | 100 |  | 1300 |  |  | 100 |  | 100 |  |  | 40 | 1200 | 25 | 0.503 | 0.01 | 0.0739 | 0.003 | 0.554 | 51 | 0.082 | 0.57 | 0.082 | 0.221 | 0.006 | 54 | 0.52 | 0.73 | 0.0089 | 0.215 | 0.009 | 58 | 74.64 | 60.7 | 12.7 | 2 | 587 | 3620
18.04.2026 | 4615616 |  | HC52BX | VD |  |  | 1545 | 4598 | 45 | NR | 6.5 | 0 | 22 | 0 | 0 | 22 | 0.022 | 100 |  | 1300 |  |  | 100 |  | 100 |  |  | 40 | 1350 | 25 | 0.172 | 0.02 | 0.0739 | 0.002 | 0.788 | 54 | 0.072 | 0.57 | 0.083 | 0.126 | 0.008 | 54 | 0.515 | 0.74 | 0.008 | 0.2069 | 0.009 | 61 | 73.69 | 36 | 11.5 | 1.4 | 411 | 3138
18.04.2026 | 4615617 |  | HC52BX | VD |  |  | 1555 | 5450 | 41 | NR | 6.5 | 0 | 22 | 0 | 0 | 22 | 0.022 | 100 |  | 1300 |  |  | 100 |  | 100 |  | 75 | 40 | 1800 | 25 | 0.419 | 0.01 | 0.08 | 0.002 | 0.324 | 58 | 0.09 | 0.56 | 0.0899 | 0.157 | 0.004 | 55 | 0.504 | 0.74 | 0.008 | 0.232 | 0.004 | 57 | 71.13 | 46.5 | 11.3 | 1.9 | 205 | 2872
18.04.2026 | 4615618 |  | HC52BX | VD |  |  | 1540 | 5319 | 60 | NR | 6.5 | 0 | 22 | 0 | 0 | 22 | 0.022 | 100 |  | 1300 |  |  | 100 |  | 100 |  |  | 40 | 1500 | 25 | 0.032 | 0.01 | 0.062 | 0.001 | 0.31 | 53 | 0.077 | 0.57 | 0.078 | 0.154 | 0.009 | 55 | 0.533 | 0.74 | 0.007 | 0.226 | 0.003 | 57 | 69.73 | 36.1 | 8.5 | 1.7 | 238 | 2737
18.04.2026 | 4615619 |  | HC52BX | VD |  |  | 1545 | 5000 | 47 | NR | 6.5 | 40 | 22 | 0 | 0 | 62 | 0.062 | 100 |  | 1100 |  |  | 100 |  | 100 |  | 70 | 40 | 1600 | 25 | 0.406 | 0.01 | 0.07 | 0.001 | 0.427 | 55 | 0.077 | 0.65 | 0.0729 | 0.2089 | 0.015 | 51 | 0.522 | 0.74 | 0.006 | 0.2039 | 0.005 | 55 | 66.36 | 56.7 | 11.5 | 2.1 | 608 | 3595
19.04.2026 | 4615620 |  | HC52BX | VD |  |  | 1545 | 5053 | 55 | NR | 6.5 | 0 | 55 | 0 | 0 | 55 | 0.055 | 100 |  | 1300 |  |  | 100 |  | 100 |  |  |  | 1550 | 100 | 0.662 | 0.01 | 0.0879 | 0.008 | 0.457 | 47 | 0.167 | 0.59 | 0.0769 | 0.13 | 0.001 | 54 | 0.491 | 0.75 | 0.01 | 0.247 | 0.007 | 71 | 61.54 | 60.8 | 11.4 | 1.3 | 335 | 3128
19.04.2026 | 4615621 |  | US-AC | VD |  |  | 1565 | 7113 | 45 | NR | 6.5 | 0 | 178 | 325 | 107.25 | 285.25 | 0.28525 | 100 |  | 1100 |  |  |  |  | 0 |  |  | 120 | 1650 |  | 0.111 | 0.01 | 0.0599 | 0.001 | 0.614 | 61 | 0.06 | 0.54 | 0.062 | 0.114 | 0.071 | 53 | 0.36 | 0.72 | 0.004 | 0.2849 | 0.037 | 61 | 68.68 | 58.4 | 15.2 | 1.2 | 438 | 4851
19.04.2026 | 4615622 |  | US-AC | VD |  |  | 1565 | 8020 | 60 | NR | 6.5 | 0 | 178 | 325 | 107.25 | 285.25 | 0.28525 | 100 |  | 1100 |  |  |  |  | 0 |  |  | 80 | 1300 | 25 | 0.443 | 0.01 | 0.0709 | 0.0179 | 1.22 | 61 | 0.045 | 0.34 | 0.058 | 0.07 | 0.064 | 51 | 0.351 | 0.69 | 0.003 | 0.2839 | 0.033 | 58 | 58.01 | 46.7 | 14.4 | 1.2 | 259 | 3800
19.04.2026 | 4615623 |  | SAE1010 | NVD |  |  | 1615 | 8800 | 60 | NR | 6.5 | 0 | 156 | 410 | 135.3 | 291.3 | 0.2913 | 100 |  | 500 |  |  |  |  | 0 |  | 75 | 220 | 1550 | 25 | 0.443 | 0.01 | 0.0707 | 0.018 | 1.22 | 61 | 0.035 | 0.23 | 0.065 | 0.0379 | 0.057 | 51 | 0.108 | 0.37 | 0.007 | 0.0899 | 0.034 | 70 | 57.15 | 65 | 13.4 | 2.2 | 354 | 3572
19.04.2026 | 4615624 |  | US-AC | VD |  |  | 1565 | 7300 | 55 | NR | 6.5 | 0 | 110 | 650 | 214.5 | 324.5 | 0.3245 | 100 |  | 1100 |  |  |  |  | 0 |  | 15 |  | 1550 |  | 0.132 | 0.01 | 0.0609 | 0.002 | 0.322 | 53 | 0.057 | 0.56 | 0.065 | 0.113 | 0.007 | 54 | 0.344 | 0.69 | 0.003 | 0.275 | 0.035 | 61 | 59.82 | 63.2 | 12.4 | 1.9 | 418 | 3664
19.04.2026 | 4615625 |  | SAE1010 | VD |  |  | 1620 | 4847 | 50 | NR | 6.5 | 0 | 178 | 520 | 171.6 | 349.6 | 0.3496 | 100 |  | 700 |  |  |  |  | 0 |  | 75 | 150 | 1900 | 25 | 0.029 | 0 | 0.063 | 0.001 | 0.502 | 53 | 0.037 | 0.26 | 0.0599 | 0.0509 | 0.055 | 54 | 0.098 | 0.36 | 0.006 | 0.0859 | 0.035 | 67 | 54.28 | 64 | 12.1 | 1.9 | 354 | 3849
19.04.2026 | 4615626 |  | US-AC | VD |  |  | 1570 | 8700 | 47 | NR | 6.5 | 0 | 178 | 550 | 181.5 | 359.5 | 0.3595 | 100 |  | 500 |  |  |  |  | 0 |  | 30 | 60 | 1300 |  | 0.383 | 0.02 | 0.0709 | 0.003 | 0.301 | 54 | 0.082 | 0.28 | 0.058 | 0.067 | 0.101 | 57 | 0.347 | 0.7 | 0.003 | 0.268 | 0.033 | 61 | 60.16 | 45.8 | 13.4 | 0 | 409 | 3446
19.04.2026 | 4615627 |  | SAE1010 | NVD |  |  | 1600 | 3250 | 30 | NR | 6.5 | 0 | 178 | 350 | 115.5 | 293.5 | 0.2935 | 100 |  | 700 |  |  |  |  | 0 | 20 | 50 | 150 | 1700 | 25 | 0.395 | 0.01 | 0.082 | 0.006 | 0.616 | 63 | 0.049 | 0.24 | 0.0749 | 0.0529 | 0.077 | 54 | 0.103 | 0.36 | 0.0089 | 0.116 | 0.035 | 64 | 59.28 | 59.8 | 12.6 | 0 | 764 | 4371
19.04.2026 | 4615628 |  | US-AC | VD |  |  | 1565 | 7510 | 50 | NR | 6.5 | 0 | 178 | 300 | 99 | 277 | 0.277 | 100 |  | 1200 |  |  |  |  | 0 |  |  | 50 | 1900 | 25 | 0.046 | 0.01 | 0.07 | 0.002 | 0.418 | 53 | 0.056 | 0.57 | 0.063 | 0.123 | 0.089 | 51 | 0.331 | 0.7 | 0.003 | 0.259 | 0.033 | 61 | 52.22 | 67.9 | 16.1 | 0 | 497 | 4137
19.04.2026 | 4615629 |  | US-AC | VD |  |  | 1565 | 6600 | 45 | NR | 6.5 | 0 | 110 | 280 | 92.4 | 202.4 | 0.2024 | 100 |  | 1200 |  |  |  |  | 0 |  |  | 50 | 1350 | 25 | 0.112 | 0.01 | 0.0519 | 0.001 | 0.292 | 48 | 0.059 | 0.55 | 0.0599 | 0.12 | 0.123 | 55 | 0.338 | 0.68 | 0.004 | 0.2889 | 0.034 | 61 | 56.4 | 54.7 | 14.2 | 0 | 518 | 3423
19.04.2026 | 4615630 |  | US-AC | VD |  |  | 1580 | 9991 | 95 | NR | 6.5 | 0 | 110 | 320 | 105.6 | 215.6 | 0.2156 | 100 |  | 1000 |  |  |  |  | 0 | 20 |  | 50 | 1750 | 25 | 0.144 | 0.01 | 0.055 | 0.002 | 1.199 | 51 | 0.072 | 0.58 | 0.049 | 0.168 | 0.09 | 54 | 0.356 | 0.7 | 0.002 | 0.246 | 0.038 | 61 | 51.58 | 61.2 | 14.2 | 0 | 294 | 3498
19.04.2026 | 4615631 |  | HC42AX | VD |  |  | 1575 | 7900 | 75 | NR | 6.5 | 0 | 0 | 0 | 0 | 0 | 0 | 100 |  | 800 |  |  | 50 |  | 50 |  |  | 50 | 1200 | 25 | 0.188 | 0.01 | 0.055 | 0.002 | 0.406 | 54 | [6 empty] | 0.411 | 0.55 | 0.01 | 0.2089 | 0.005 | 58 | 52.97 | 65.9 | 12.8 | 0 | 302 | 3429
19.04.2026 | 4615632 |  | US-AC | VD |  |  | 1575 | 11304 | 70 | NR | 6.5 | 0 | 132 | 433 | 142.89 | 274.89 | 0.27489 | 100 |  | 1200 |  |  |  |  | 0 |  |  | 50 | 1450 | 25 | 0.039 | 0.02 | 0.0599 | 0.001 | 0.451 | 58 | 0.079 | 0.52 | 0.047 | 0.126 | 0.013 | 54 | 0.368 | 0.69 | 0.0022 | 0.2669 | 0.038 | 64 | 57.67 | 47.5 | 12.2 | 0 | 507 | 3596
19.04.2026 | 4615633 |  | HC42AX | VD |  |  | 1560 | 7782 | 55 | NR | 6.5 | 0 | 0 | 0 | 0 | 0 | 0 | 100 |  | 1000 |  |  | 150 |  | 150 |  | 50 | 50 | 1100 | 25 | 0.286 | 0.01 | 0.048 | 0.001 | 0.509 | 55 | 0.116 | 0.37 | 0.067 | 0.1499 | 0.006 | 60 | 0.368 | 0.69 | 0.002 | 0.267 | 0.038 | 64 | 60.3 | 59.7 | 13.2 | 0 | 383 | 3148
19.04.2026 | 4615634 |  | US-AC | VD |  |  | 1565 | 6780 | 50 | NR | 6.5 | 0 | 132 | 450 | 148.5 | 280.5 | 0.2805 | 100 |  | 1100 |  |  |  |  | 0 |  | 150 | 50 | 1400 | 25 | 0.337 | 0.01 | 0.062 | 0.001 | 0.449 | 54 | 0.09 | 0.54 | 0.068 | 0.122 | 0.036 | 58 | 0.349 | 0.69 | 0.004 | 0.3029 | 0.035 | 67 | 57.16 | 58.3 | 13.1 | 0 | 541 | 3238
19.04.2026 | 4615635 |  | HC42AX | VD |  |  | 1555 | 6718 | 55 | NR | 6.5 | 0 | 0 | 0 | 0 | 0 | 0 | 100 |  | 800 |  |  | 100 |  | 100 |  | 150 | 50 | 1250 | 25 | 0.322 | 0.01 | 0.05 | 0.001 | 0.302 | 64 | 0.135 | 0.4 | 0.0621 | 0.1217 | 0.003 | 58 | 0.445 | 0.54 | 0.008 | 0.2119 | 0.005 | 54 | 56.04 | 56.2 | 12.8 | 0 | 522 | 3716
19.04.2026 | 4615636 |  | HC42AX | VD |  |  | 1545 | 9900 | 60 | NR | 6.5 | 0 | 66 | 0 | 0 | 66 | 0.066 | 100 |  | 900 |  |  | 100 |  | 100 |  | 100 |  | 1200 | 25 | 0.317 | 0.04 | 0.058 | 0.001 | 0.199 | 51 | 0.087 | 0.44 | 0.0539 | 0.0769 | 0.003 | 54 | 0.415 | 0.56 | 0.004 | 0.169 | 0.004 | 55 | 57.58 | 33.3 | 11.2 | 0 | 343 | 3258
19.04.2026 | 4615637 |  | HC42AX | VD |  |  | 1580 | 4100 | 110 | NR | 6.5 | 0 | 44 | 0 | 0 | 44 | 0.044 | 100 |  | 900 |  |  | 100 |  | 100 |  | 75 |  | 1300 | 25 | 0.1 | 0.01 | 0.05 | 0.001 | 0.283 | 50 | 0.146 | 0.43 | 0.0609 | 0.111 | 0.002 | 57 | 0.426 | 0.56 | 0.004 | 0.1749 | 0.005 | 60 | 55.53 | 56.2 | 13.2 | 0 | 496 | 3508
19.04.2026 | 4615638 |  | US-AC | VD |  |  | 1590 | 10200 | 59 | NR | 6.5 | 0 | 132 | 250 | 82.5 | 214.5 | 0.2145 | 100 |  | 1000 |  |  |  |  | 0 |  | 75 | 120 | 1550 | 25 | 0.232 | 0.01 | 0.057 | 0.002 | 0.181 | 51 | 0.102 | 0.55 | 0.0529 | 0.169 | 0.065 | 54 | 0.349 | 0.7 | 0.003 | 0.266 | 0.033 | 66 | 54.77 | 60.1 | 13.1 | 0 | 555 | 3558
19.04.2026 | 4615639 |  | US-AC | VD |  |  | 1570 | 11167 | 140 | NR | 6.5 | 0 | 176 | 100 | 33 | 209 | 0.209 | 100 |  | 1200 |  |  |  |  | 0 |  |  | 80 | 1500 |  | 0.041 | 0.02 | 0.056 | 0.001 | 0.536 | 45 | 0.069 | 0.56 | 0.0529 | 0.14 | 0.061 | 55 | 0.35 | 0.68 | 0.004 | 0.246 | 0.033 | 64 | 52.48 | 41.1 | 11.6 | 0 | 563 | 3511
19.04.2026 | 4615640 |  | US-AC | VD |  |  | 1560 | 10088 | 118 | NR | 6.5 | 0 | 132 | 470 | 155.1 | 287.1 | 0.2871 | 100 |  | 600 |  |  |  |  | 0 |  | 200 | 80 | 1800 |  | 0.247 | 0.03 | 0.05 | 0.002 | 0.814 | 54 | 0.029 | 0.21 | 0.0589 | 0.031 | 0.013 | 55 | 0.353 | 0.67 | 0.002 | 0.2939 | 0.033 | 64 | 49.59 | 40.2 | 9.6 | 1 | 649 | 3673
19.04.2026 | 4615641 |  | US-AC | VD |  |  | 1558 | 7885 | 78 | NR | 6.5 | 0 | 132 | 500 | 165 | 297 | 0.297 | 100 |  | 500 |  |  |  |  | 0 |  | 155 | 80 | 1550 |  | 0.06 | 0.02 | 0.057 | 0.001 | 0.361 | 61 | 0.075 | 0.23 | 0.0539 | 0.049 | 0.011 | 55 | 0.348 | 0.69 | 0.003 | 0.2909 | 0.026 | 64 | 63.83 |  | 11.8 | 2.3 | 667 | 3716
19.04.2026 | 4615642 |  | US-AC | VD |  |  | 1562 | 9155 | 68 | NR | 6.5 | 0 | 132 | 150 | 49.5 | 181.5 | 0.1815 | 100 |  | 1200 |  |  |  |  | 0 |  | 175 | 80 | 1650 |  | 0.04 | 0.02 | 0.056 | 0.007 | 0.812 | 53 | 0.073 | 0.57 | 0.0539 | 0.151 | 0.038 | 51 | 0.347 | 0.7 | 0.002 | 0.2349 | 0.029 | 63 | 56.28 | 38.4 | 11.9 | 1.9 | 348 | 3712
19.04.2026 | 4615643 |  | US-AC | VD |  |  | 1565 | 12202 | 72 | NR | 6.5 | 0 | 132 | 300 | 99 | 231 | 0.231 | 100 |  | 1200 |  |  |  |  | 0 |  | 40 | 80 | 1550 |  | 0.713 | 0.05 | 0.058 | 0.004 | 0.45 | 41 | 0.073 | 0.56 | 0.0529 | 0.126 | 0.047 | 55 | 0.359 | 0.7 | 0.003 | 0.2439 | 0.034 | 63 | 69 | 45.4 | 12.2 | 2.3 | 850 | 4303
19.04.2026 | 4615644 |  | SAE1010 | NVD |  |  | 1580 | 5909 | 45 | NR | 6.5 | 0 | 176 | 400 | 132 | 308 | 0.308 | 100 |  | 450 |  |  |  |  | 0 | 100 |  | 180 | 1500 |  | 0.626 | 0.03 | 0.0589 | 0.003 | 0.452 | 51 | 0.046 | 0.25 | 0.0539 | 0.082 | 0.033 | 53 | 0.096 | 0.38 | 0.004 | 0.0709 | 0.03 | 67 | 62.28 | 48.3 | 12.8 | 2.4 | 186 | 3581
19.04.2026 | 4615645 |  | US-AC | VD |  |  | 1562 | 7903 | 70 | NR | 6.5 | 0 | 110 | 200 | 66 | 176 | 0.176 | 100 |  | 1000 |  |  |  |  | 0 |  | 50 | 80 | 1650 |  | 0.043 | 0.01 | 0.0539 | 0.001 | 0.681 | 53 | 0.065 | 0.55 | 0.0519 | 0.1449 | 0.02 | 51 | 0.353 | 0.68 | 0.003 | 0.263 | 0.029 | 63 | 55.81 | 45.4 | 11 | 2 | 446 | 3476
19.04.2026 | 4615646 |  | SAE1010 | NVD |  |  | 1600 | 5889 | 65 | NR | 6.5 | 0 | 176 | 540 | 178.2 | 354.2 | 0.3542 | 100 |  | 450 |  |  |  |  | 0 |  | 75 | 150 | 1350 |  | 0.332 | 0.01 | 0.0509 | 0.003 | 0.609 | 48 | 0.044 | 0.24 | 0.056 | 0.048 | 0.054 | 51 | 0.107 | 0.37 | 0.003 | 0.109 | 0.028 | 64 | 51.89 | 38.4 | 10.7 | 1.8 | 174 | 3536
19.04.2026 | 4615647 |  | US-AC | VD |  |  | 1562 | 5907 | 56 | NR | 6.5 | 0 | 132 | 400 | 132 | 264 | 0.264 | 100 |  | 1200 |  |  |  |  | 0 |  |  | 60 | 1500 |  | 0.267 | 0.01 | 0.05 | 0.005 | 0.768 | 51 | 0.066 | 0.57 | 0.0529 | 0.125 | 0.033 | 57 | 0.354 | 0.67 | 0.003 | 0.251 | 0.032 | 60 | 58.83 | 64.9 | 12.2 | 2 | 510 | 4178
19.04.2026 | 4615648 |  | SAE1010 | NVD |  |  | 1595 | 4240 | 43 | NR | 6.5 | 0 | 132 | 420 | 138.6 | 270.6 | 0.2706 | 100 |  | 450 |  |  |  |  | 0 | 20 | 50 | 150 | 1300 |  | 0.042 | 0.01 | 0.0589 | 0.001 | 0.544 | 61 | 0.039 | 0.25 | 0.0529 | 0.0439 | 0.031 | 51 | 0.086 | 0.37 | 0.004 | 0.0919 | 0.034 | 64 | 55.86 | 50.4 | 12.6 | 2.1 | 175 | 3832
19.04.2026 | 4615649 |  | US-AC | VD |  |  | 1561 | 5345 | 38 | NR | 6.5 | 0 | 132 | 500 | 165 | 297 | 0.297 | 100 |  | 1200 |  |  |  |  | 0 |  |  | 60 | 1300 |  | 0.045 | 0.01 | 0.057 | 0.001 | 0.766 | 61 | 0.057 | 0.59 | 0.0509 | 0.116 | 0.029 | 51 | 0.355 | 0.69 | 0.003 | 0.276 | 0.032 | 60 | 54.43 | 35.7 | 9.1 | 1.6 | 725 | 2947
19.04.2026 | 4615650 |  | US-AC | VD |  |  | 1569 | 5633 | 70 | NR | 6.5 | 0 | 132 | 515 | 169.95 | 301.95 | 0.30195 | 100 |  | 1200 |  |  |  |  | 0 |  |  | 60 | 1400 |  | 0.402 | 0.03 | 0.0589 | 0.003 | 0.607 | 54 | 0.054 | 0.5 | 0.056 | 0.115 | 0.038 | 51 | 0.358 | 0.69 | 0.003 | 0.257 | 0.035 | 61 | 56.15 | 42.4 | 11.2 | 2 | 280 | 3384
20.04.2026 | 4615651 |  | US-AC | VD |  |  | 1600 | 6784 | 100 | NR | 6.5 | 0 | 178 | 530 | 174.9 | 352.9 | 0.3529 | 100 |  | 1200 |  |  |  |  | 0 |  |  | 100 | 1700 |  | 0.04 | 0.01 | 0.057 | 0.001 | 0.175 | 57 | 0.064 | 0.46 | 0.0599 | 0.1019 | 0.055 | 58 | 0.349 | 0.7 | 0.006 | 0.2419 | 0.037 | 61 | 63.4 | 55.5 | 12.2 | 1.9 | 200 | 3152
20.04.2026 | 4615652 |  | SS540LS(V) | NVD |  |  | 1610 | 7500 | 65 | NR | 6.5 | 0 | 178 | 400 | 132 | 310 | 0.31 | 100 | 1600 |  | 600 |  |  |  | 0 | 160 | 65 | 140 | 1300 |  | 0.037 | 0 | 0.0599 | 0.001 | 0.416 | 60 | 0.101 | 0.93 | 0.064 | 0.159 | 0.051 | 53 | 0.224 | 1.43 | 0.006 | 0.2069 | 0.031 | 89 | 61.2 | 58.8 | 10.9 | 0.8 | 498 | 3090
20.04.2026 | 4615653 |  | SS540LS(V) | NVD |  |  | 1580 | 6500 | 70 | NR | 6.5 | 0 | 178 | 400 | 132 | 310 | 0.31 | 100 | 1600 |  | 600 |  |  |  | 0 | 160 | 50 | 130 | 1100 |  | 0.372 | 0.04 | 0.0609 | 0.002 | 0.383 | 54 | 0.091 | 0.89 | 0.057 | 0.14 | 0.035 | 54 | 0.22 | 1.43 | 0.004 | 0.233 | 0.033 | 101 | 56.41 | 42.6 | 9.4 | 0.8 | 385 | 3302
20.04.2026 | 4615654 |  | US-AC | VD |  |  | 1566 | 8000 | 72 | NR | 6.5 | 0 | 178 | 560 | 184.8 | 362.8 | 0.3628 | 100 |  | 1200 |  |  |  |  | 0 |  |  | 70 | 1550 |  | 0.031 | 0.01 | 0.058 | 0.001 | 0.48 | 57 | 0.052 | 0.46 | 0.055 | 0.098 | 0.031 | 53 | 0.358 | 0.69 | 0.003 | 0.2439 | 0.034 | 57 | 49.63 | 51.8 | 12.5 | 0.9 | 609 | 3308
20.04.2026 | 4615655 |  | SS540LS(V) | NVD |  |  | 1580 | 5400 | 45 | NR | 6.5 | 0 | 178 | 350 | 115.5 | 293.5 | 0.2935 | 100 | 1600 |  | 600 |  |  |  | 0 |  | 125 | 120 | 1200 |  | 0.494 | 0.01 | 0.0609 | 0.003 | 0.793 | 63 | 0.096 | 0.91 | 0.0599 | 0.157 | 0.04 | 54 | 0.212 | 1.42 | 0.007 | 0.232 | 0.037 | 88 | 61.03 | 63.8 | 13.5 | 0.9 | 569 | 3435
20.04.2026 | 4615656 |  | SS540LS(V) | NVD |  |  | 1575 | 5014 | 60 | NR | 6.5 | 0 | 178 | 350 | 115.5 | 293.5 | 0.2935 | 100 | 1200 | [5 empty] | 0 |  | 125 | 125 | 1150 |  | 0.052 | 0.01 | 0.057 | 0.001 | 0.339 | 60 | 0.071 | 0.56 | 0.063 | 0.125 | 0.063 | 51 | 0.217 | 1.44 | 0.004 | 0.2099 | 0.034 | 86 | 50.51 | 68.1 | 13.1 | 1 | 549 | 3682
20.04.2026 | 4615657 |  | US-AC | VD |  |  | 1565 | 5100 | 27 | NR | 6.5 | 0 | 178 | 520 | 171.6 | 349.6 | 0.3496 | 100 | 800 | [5 empty] | 0 |  | 180 | 70 | 1350 |  | 0.042 | 0.01 | 0.058 | 0.001 | 0.619 | 71 | 0.061 | 0.39 | 0.063 | 0.048 | 0.042 | 55 | 0.368 | 0.71 | 0.004 | 0.2819 | 0.033 | 64 | 60.45 | 67.7 | 14 | 0.9 | 804 | 3996
20.04.2026 | 4615658 |  | US-AC | VD |  |  | 1565 | 7300 | 60 | NR | 6.5 | 0 | 178 | 480 | 158.4 | 336.4 | 0.3364 | 100 | 1200 | [5 empty] | 0 |  |  | 60 | 1600 |  | 0.073 | 0.02 | 0.056 | 0.001 | 0.771 | 51 | 0.097 | 0.58 | 0.0519 | 0.104 | 0.053 | 51 | 0.342 | 0.7 | 0.004 | 0.258 | 0.026 | 61 | 52.45 | 40.4 | 11.9 | 1.1 | 662 | 3444
20.04.2026 | 4615659 |  | US-AC | VD |  |  | 1562 | 8014 | 51 | NR | 6.5 | 0 | 178 | 130 | 42.9 | 220.9 | 0.2209 | 100 |  | 1200 |  |  |  |  | 0 |  | 0 | 60 | 1450 |  | 0.116 | 0.01 | 0.0509 | 0.001 | 0.485 | 64 | 0.086 | 0.56 | 0.058 | 0.1189 | 0.058 | 51 | 0.34 | 0.69 | 0.003 | 0.28 | 0.032 | 61 | 63.59 | 60 | 14.2 | 1.2 | 560 | 4040
20.04.2026 | 4615660 |  | SS540LSV | NVD |  |  | 1606 | 10848 | 97 | NR | 6.5 | 0 | 132 | 355 | 117.15 | 249.15 | 0.24915 | 100 | 1600 |  | 600 |  |  |  | 0 | 40 | 50 | 133 | 1450 |  | 0.737 | 0.01 | 0.0509 | 0.003 | 0.731 | 64 | 0.147 | 0.99 | 0.057 | 0.168 | 0.063 | 54 | 0.228 | 1.41 | 0.006 | 0.2049 | 0.034 | 85 | 65.6 | 64.8 | 10.1 | 1.6 | 644 | 3611
20.04.2026 | 4615661 |  | US-AC | VD |  |  | 1566 | 7200 | 67 | NR | 6.5 | 0 | 178 | 130 | 42.9 | 220.9 | 0.2209 | 100 |  | 1200 |  |  |  |  | 0 |  |  | 60 | 1500 |  | 0.508 | 0.04 | 0.063 | 0.006 | 2.207 | 66 | 0.079 | 0.56 | 0.048 | 0.111 | 0.072 | 51 | 0.356 | 0.7 | 0.003 | 0.309 | 0.033 | 60 | 61.59 | 37.4 | 11 | 1 | 747 | 3535
20.04.2026 | 4615662 |  | SS540LSV | NVD |  |  | 1580 | 6408 | 48 | NR | 6.5 | 0 | 132 | 500 | 165 | 297 | 0.297 | 100 |  | 1200 |  |  |  |  | 0 |  | 125 | 122 | 1300 |  | 0.04 | 0.02 | 0.0599 | 0.001 | 0.503 | 57 | 0.062 | 0.53 | 0.055 | 0.1 | 0.021 | 51 | 0.217 | 1.41 | 0.01 | 0.2 | 0.049 | 76 | 56.8 | 42.6 | 10.7 | 1.3 | 1038 | 3456
20.04.2026 | 4615663 |  | US-AC | VD |  |  | 1560 | 7600 | 55 | NR | 6.5 | 0 | 178 | 280 | 92.4 | 270.4 | 0.2704 | 100 |  | 1000 |  |  |  |  | 0 |  | 50 | 60 | 1550 | [7 empty] | 0.049 | 0.52 | 0.05 | 0.14 | 0.036 | 51 | 0.36 | 0.69 | 0.003 | 0.2369 | 0.032 | 66 | 61.1 | 51.4 | 12.1 | 0.6 | 417 | 3367
20.04.2026 | 4615664 |  | US-AC | VD |  |  | 1565 | 6980 | 54 | NR | 6.5 | 0 | 132 | 130 | 42.9 | 174.9 | 0.1749 | 100 |  | 1100 |  |  |  |  | 0 |  | 175 | 60 | 1450 |  | 0.082 | 0.01 | 0.0589 | 0.001 | 0.437 | 61 | 0.072 | 0.55 | 0.0609 | 0.121 | 0.059 | 48 | 0.34 | 0.69 | 0.003 | 0.2409 | 0.041 | 63 | 61.24 | 55.9 | 12.1 | 1.2 | 516 | 3538
20.04.2026 | 4615665 |  | US-AC | VD |  |  | 1570 | 11776 | 108 | NR | 6.5 | 0 | 178 | 696 | 229.68 | 407.68 | 0.40768 | 100 |  | 1200 |  |  |  |  | 0 |  |  | 60 | 1600 |  | 0.338 | 0.05 | 0.056 | 0.002 | 0.214 | 51 | 0.068 | 0.53 | 0.0449 | 0.0929 | 0.031 | 51 | 0.364 | 0.68 | 0.004 | 0.223 | 0.031 | 61 | 59.99 | 33.4 | 10 | 0.8 | 302 | 3132
20.04.2026 | 4615666 |  | S275LS | NVD |  |  | 1610 | 3648 | 51 | NR | 6.5 | 0 | 110 | 410 | 135.3 | 245.3 | 0.2453 | 100 |  | 1200 |  |  |  |  | 0 | 30 | 100 | 150 | 1350 | 50 | 0.172 | 0.02 | 0.056 | 0.001 | 0.287 | 47 | 0.052 | 0.51 | 0.0509 | 0.0919 | 0.009 | 47 | 0.174 | 0.74 | 0.005 | 0.2039 | 0.032 | 61 | 53.28 | 51.9 | 9.2 | 1.1 | 415 | 2909
20.04.2026 | 4615667 |  | S275LS | NVD |  |  | 1580 | 4411 | 65 | NR | 6.5 | 0 | 110 | 230 | 75.9 | 185.9 | 0.1859 | 100 |  | 1200 |  |  |  |  | 0 | 80 | 25 | 130 | 1200 | 50 | 0.335 | 0.01 | 0.0609 | 0.001 | 0.116 | 48 | 0.117 | 0.59 | 0.0609 | 0.134 | 0.071 | 53 | 0.167 | 0.74 | 0.01 | 0.191 | 0.035 | 67 | 55.99 | 61 | 9.9 | 1.1 | 456 | 3012
20.04.2026 | 4615668 |  | US-AC | VD |  |  | 1560 | 7451 | 40 | NR | 6.5 | 0 | 132 | 130 | 42.9 | 174.9 | 0.1749 | 100 |  | 1100 |  |  |  |  | 0 | 20 | 140 | 60 | 1650 | 50 | 0.081 | 0.01 | 0.064 | 0.007 | 0.566 | 57 | 0.105 | 0.55 | 0.0599 | 0.164 | 0.094 | 48 | 0.367 | 0.7 | 0.003 | 0.2439 | 0.029 | 64 | 51.72 | 52.5 | 10.8 | 1.1 | 297 | 2846
20.04.2026 | 4615669 |  | S275LS | NVD |  |  | 1575 | 4672 | 33 | NR | 6.5 | 0 | 132 | 220 | 72.6 | 204.6 | 0.2046 | 100 |  | 1300 |  |  |  |  | 0 | 140 |  | 100 | 1200 | 50 | 0.724 | 0.01 | 0.063 | 0.005 | 0.586 | 48 | 0.088 | 0.55 | 0.056 | 0.132 | 0.06 | 54 | 0.161 | 0.72 | 0.008 | 0.196 | 0.021 | 67 | 60 | 58.6 | 12.4 | 1.2 | 202 | 3490
20.04.2026 | 4615670 |  | S275LS | NVD |  |  | 1574 | 3500 | 40 | NR | 6.5 | 0 | 132 | 180 | 59.4 | 191.4 | 0.1914 | 100 |  | 1300 |  |  |  |  | 0 | 140 |  | 120 | 1300 | 50 | 0.094 | 0.01 | 0.058 | 0.002 | 0.416 | 47 | 0.095 | 0.61 | 0.0589 | 0.1449 | 0.073 | 53 | 0.156 | 0.73 | 0.005 | 0.221 | 0.028 | 67 | 65 | 57.6 | 10.8 | 1.4 | 251 | 3865
20.04.2026 | 4615671 |  | S275LS | NVD |  |  | 1572 | 3710 | 23 | NR | 6.5 | 0 | 132 | 210 | 69.3 | 201.3 | 0.2013 | 100 |  | 1300 |  |  |  |  | 0 | 60 | 25 | 122 | 1250 | 50 | 0.088 | 0.03 | 0.062 | 0.001 | 0.545 | 48 | 0.117 | 0.61 | 0.0509 | 0.1439 | 0.052 | 54 | 0.158 | 0.72 | 0.008 | 0.1809 | 0.027 | 67 | 58.7 | 30.4 | 9 | 0.7 | 387 | 3475
20.04.2026 | 4615672 |  | S275LS | NVD |  |  | 1575 | 3900 | 38 | NR | 6.5 | 0 | 132 | 360 | 118.8 | 250.8 | 0.2508 | 100 |  | 1300 |  |  |  |  | 0 |  |  | 122 | 1360 | 50 | 0.477 | 0.04 | 0.0589 | 0.003 | 0.808 | 54 | 0.07 | 0.6 | 0.0519 | 0.138 | 0.034 | 53 | 0.166 | 0.74 | 0.006 | 0.156 | 0.033 | 64 | 53.98 | 46.4 | 10.8 | 1.1 | 261 | 3322
20.04.2026 | 4615673 |  | S275LS | NVD |  |  | 1572 | 3260 | 41 | NR | 6.5 | 0 | 132 | 342 | 112.86 | 244.86 | 0.24486 | 100 |  | 1300 |  |  |  |  | 0 | 140 | 25 | 120 | 1250 | 50 | 0.441 | 0.01 | 0.0599 | 0.002 | 0.384 | 50 | 0.077 | 0.6 | 0.0529 | 0.136 | 0.043 | 54 | 0.172 | 0.76 | 0.007 | 0.2089 | 0.034 | 66 | 57.64 | 53.1 | 11.3 | 1.2 | 251 | 3463
20.04.2026 | 4615674 |  | S275LS | NVD |  |  | 1570 | 3702 | 51 | NR | 6.5 | 0 | 132 | 350 | 115.5 | 247.5 | 0.2475 | 100 |  | 1200 |  |  | 60 |  | 60 | 50 | 50 | 80 | 1300 | 50 | 0.719 | 0.02 | 0.065 | 0.005 | 0.366 | 66 | 0.056 | 0.59 | 0.062 | 0.126 | 0.028 | 51 | 0.17 | 0.73 | 0.006 | 0.2409 | 0.026 | 64 | 63.83 | 54.4 | 11.4 | 1.1 | 322 | 3333
20.04.2026 | 4615675 |  | JSPMMNCU | NVD |  |  | 1580 | 4054 | 41 | NR | 6.5 | 0 | 110 | 450 | 148.5 | 258.5 | 0.2585 | 100 |  | 1400 |  |  | 60 |  | 60 |  | 175 | 120 | 1500 | 50 | 0.029 | 0.01 | 0.05 | 0.001 | 0.25 | 54 | 0.056 | 0.61 | 0.058 | 0.0919 | 0.024 | 57 | 0.154 | 0.84 | 0.003 | 0.2939 | 0.033 | 64 | 52.68 | 58.4 | 11.5 | 1.2 | 835 | 3986
20.04.2026 | 4615676 |  | JSPMMNCU | NVD |  |  | 1585 | 5243 | 46 | NR | 6.5 | 0 | 132 | 200 | 66 | 198 | 0.198 | 100 |  | 1400 |  |  | 100 |  | 100 |  | 100 | 90 | 1200 | 50 | 0.643 | 0.01 | 0.0539 | 0.003 | 0.992 | 54 | 0.07 | 0.68 | 0.0609 | 0.217 | 0.058 | 55 | 0.144 | 0.82 | 0.008 | 0.273 | 0.034 | 67 | 59.97 | 60.5 | 12 | 1.3 | 580 | 3497
20.04.2026 | 4615677 |  | JSPMMNCU | NVD |  |  | 1575 | 5689 | 44 | NR | 6.5 | 0 | 132 | 310 | 102.3 | 234.3 | 0.2343 | 100 |  | 1200 |  |  | 100 |  | 100 | 20 | 50 | 120 | 1600 | 50 | 0.534 | 0.01 | 0.065 | 0.003 | 0.514 | 67 | 0.106 | 0.69 | 0.067 | 0.22 | 0.046 | 61 | 0.171 | 0.81 | 0.008 | 0.2929 | 0.028 | 64 | 56.52 | 60.6 | 11.5 | 2 | 526 | 3092
20.04.2026 | 4615678 |  | JSPMMNCU | NVD |  |  | 1570 | 4750 | 58 | NR | 6.5 | 0 | 132 | 200 | 66 | 198 | 0.198 | 100 |  | 1400 |  |  | 100 |  | 100 |  | 25 | 90 | 1100 | 50 | 0.198 | 0.01 | 0.0529 | 0.001 | 0.447 | 57 | 0.089 | 0.67 | 0.068 | 0.234 | 0.056 | 54 | 0.181 | 0.86 | 0.006 | 0.28 | 0.03 | 67 | 82.14 | 58.9 | 12.7 | 2 | 661 | 3912
20.04.2026 | 4615679 |  | JSPMMNCU | NVD |  |  | 1570 | 3587 | 48 | NR | 6.5 | 0 | 132 | 100 | 33 | 165 | 0.165 | 100 |  | 1400 |  |  | 100 |  | 100 | 100 | 75 | 50 | 900 | 50 | 0.685 | 0.03 | 0.0539 | 0.005 | 0.364 | 54 | 0.058 | 0.57 | 0.048 | 0.151 | 0.016 | 60 | 0.14 | 0.82 | 0.0109 | 0.3669 | 0.037 | 70 | 59.04 | 32.6 | 8.9 | 1.4 | 661 | 3802
20.04.2026 | 4615680 |  | HC78ACRX | VD |  |  | 1550 | 6429 | 50 | NR | 6.5 | 0 | 0 | 0 | 0 | 0 | 0 | 100 |  | 1000 |  |  |  |  | 0 |  |  | 0 | 1200 | 200 | 0.583 | 0.01 | 0.05 | 0.002 | 0.335 | 47 | 0.079 | 0.43 | 0.055 | 0.082 | 0.001 | 54 | 0.76 | 0.56 | 0.004 | 0.155 | 0.004 | 61 | 60.61 | 56 | 11.7 | 2 | 918 | 3784
20.04.2026 | 4615681 |  | HC78ACRX | VD |  |  | 1580 | 7407 | 63 | NR | 6.5 | 0 | 0 | 0 | 0 | 0 | 0 | 100 |  | 900 |  |  |  |  | 0 |  | 75 | 0 | 1000 | 200 | 0.44 | 0.01 | 0.05 | 0.002 | 0.99 | 51 | 0.069 | 0.4 | 0.056 | 0.079 | 0.001 | 57 | 0.765 | 0.54 | 0.007 | 0.2059 | 0.004 | 64 | 60.65 | 59 | 11 | 1.8 | 786 | 3552
20.04.2026 | 4615682 |  | 55C11 | VD |  |  | 1575 | 8316 | 45 | NR | 6.5 | 0 | 0 | 0 | 0 | 0 | 0 | 100 |  | 1600 |  |  |  |  | 0 |  |  | 0 | 1200 | 200 | 0.259 | 0.01 | 0.058 | 0.016 | 0.479 | 61 | 0.13 | 0.64 | 0.0599 | 0.155 | 0.001 | 54 | 0.548 | 1.02 | 0.004 | 0.195 | 0.004 | 60 | 66.35 | 58.6 | 12.5 | 2 | 154 | 4096
20.04.2026 | 4615683 |  | 55C11 | VD |  |  | 1545 | 8100 | 65 | NR | 6.5 | 0 | 0 | 0 | 0 | 0 | 0 | 100 |  | 500 |  |  |  |  | 0 |  | 100 | 0 | 1500 | 200 | 0.675 | 0.03 | 0.0539 | 0.004 | 0.267 | 57 | 0.09 | 0.16 | 0.0509 | 0.033 | 0.002 | 57 | 0.549 | 1.04 | 0.0089 | 0.223 | 0.003 | 61 | 56.79 | 38.9 | 11.1 | 1.9 | 746 | 3906
20.04.2026 | 4615684 |  | 55C11 | VD |  |  | 1590 | 10107 | 224 | 1505 | 6.5 | 0 | 0 | 0 | 0 | 0 | 0 | 100 |  | 1400 |  |  |  |  | 0 |  |  | 0 | 1150 | 200 | 0.591 | 0.01 | 0.07 | 0.003 | 0.733 | 61 | 0.064 | 0.58 | 0.0599 | 0.115 | 0.001 | 55 | 0.544 | 1.02 | 0.0129 | 0.196 | 0.002 | 61 | 63.04 | 61.9 | 12.5 | 2 | 884 | 3810
20.04.2026 | 4615685 |  | HC58BX | VD |  |  | 1575 | 9569 | 70 | NR | 6.5 | 0 | 0 | 0 | 0 | 0 | 0 | 100 |  | 1400 |  |  |  |  | 0 |  | 165 | 0 | 1500 | 200 | [6 empty] | 0.061 | 0.62 | 0.057 | 0.1479 | 0.006 | 57 | 0.58 | 0.75 | 0.012 | 0.202 | 0.004 | 54 | 52.08 | 56.3 | 12.3 | 2.1 | 1675 | 4243
21.04.2026 | 4615686 |  | HC58BX | VD |  |  | 1550 | 6248 | 60 | 1505 | 6.5 | 0 | 0 | 0 | 0 | 0 | 0 | 100 |  | 800 |  |  |  |  | 0 |  |  | 0 | 1500 | 200 | 0.257 | 0.02 | 0.063 | 0.007 | 0.571 | 66 | 0.049 | 0.33 | 0.058 | 0.0869 | 0.002 | 51 | 0.571 | 0.73 | 0.004 | 0.166 | 0.005 | 55 | 58.48 | 37.1 | 10.5 | 1.7 | 767 | 3919
21.04.2026 | 4615687 |  | HC58BX | VD |  |  | 1550 | 6300 | 60 | NR | 6.5 | 0 | 0 | 0 | 0 | 0 | 0 | 100 |  | 1000 |  |  | 70 |  | 70 |  | 125 | 0 | 1350 | 200 | 0.03 | 0.01 | 0.05 | 0.001 | 0.49 | 47 | 0.052 | 0.47 | 0.0529 | 0.1189 | 0.004 | 50 | 0.571 | 0.74 | 0.008 | 0.2 | 0.006 | 57 | 62 | 50.3 | 12.8 | 1.2 | 691 | 3354
21.04.2026 | 4615688 |  | HC58BX | VD |  |  | 1550 | 7010 | 55 | 1505 | 6.5 | 0 | 0 | 0 | 0 | 0 | 0 | 100 |  | 1200 |  |  | 55 |  | 55 |  |  | 0 | 1200 | 200 | 0.051 | 0 | 0.0599 | 0.001 | 0.947 | 51 | 0.087 | 0.47 | 0.048 | 0.1469 | 0.002 | 51 | 0.563 | 0.75 | 0.005 | 0.2 | 0.004 | 57 | 63.17 | 52.2 | 12.7 | 1.2 | 649 | 3180
21.04.2026 | 4615689 |  | 55C11 | VD |  |  | 1560 | 6857 | 64 | 1505 | 6.5 | 0 | 0 | 0 | 0 | 0 | 0 | 100 |  | 1600 |  |  | 70 |  | 70 |  | 25 | 0 | 1150 | 200 | [6 empty] | 0.065 | 0.58 | 0.0509 | 0.134 | 0.006 | 54 | 0.528 | 1.02 | 0.016 | 0.2059 | 0.002 | 64 | 56.53 | 59.2 | 12.5 | 1.6 | 678 | 3618
21.04.2026 | 4615690 |  | 55C11 | VD |  |  | 1540 | 8000 | 60 | NR | 6.5 | 0 | 0 | 0 | 0 | 0 | 0 | 100 |  | 1400 |  |  | 50 |  | 50 |  | 40 | 0 | 1300 | 200 | 0.258 | 0.01 | 0.0599 | 0.001 | 0.365 | 47 | 0.301 | 0.78 | 0.049 | 0.223 | 0.002 | 55 | 0.522 | 1.03 | 0.0089 | 0.1729 | 0.003 | 68 | 64.14 | 53.2 | 12.7 | 1.5 | 331 | 3230
21.04.2026 | 4615691 |  | HC62AX | VD |  |  | 1555 | 6700 | 70 | NR | 6.5 | 0 | 0 | 0 | 0 | 0 | 0 | 100 |  | 800 |  |  | 50 |  | 50 | 20 | 50 | 0 | 1400 | 200 | 0.803 | 0.01 | 0.05 | 0.004 | 0.105 | 43 | 0.567 | 0.44 | 0.055 | 0.154 | 0.003 | 51 | 0.61 | 0.57 | 0.003 | 0.2079 | 0.005 | 57 | 68.29 | 56.3 | 12.2 | 1.5 | 369 | 3398
21.04.2026 | 4615692 |  | 55C11 | VD |  |  | 1542 | 6300 | 88 | 1505 | 6.5 | 0 | 0 | 0 | 0 | 0 | 0 | 100 |  | 1000 |  |  | 50 |  | 50 |  | 25 | 0 | 1200 | 200 | 0.501 | 0.01 | 0.0539 | 0.002 | 0.635 | 57 | 0.257 | 0.44 | 0.0599 | 0.1409 | 0.003 | 54 | 0.536 | 1.01 | 0.016 | 0.196 | 0.003 | 64 | 59.36 | 58.2 | 11.9 | 1.5 | 335 | 3699
21.04.2026 | 4615693 |  | 55C11 | VD |  |  | 1542 | 6500 | 75 | NR | 6.5 | 0 | 0 | 0 | 0 | 0 | 0 | 100 |  | 1400 |  |  | 70 |  | 70 |  | 75 | 0 | 1250 | 200 | 0.215 | 0.01 | 0.0609 | 0.002 | 0.412 | 54 | 0.113 | 0.7 | 0.056 | 0.2059 | 0.001 | 50 | 0.537 | 1.02 | 0.0149 | 0.202 | 0.003 | 55 | 53.48 | 63.5 | 12.6 | 1.5 | 544 | 3975
21.04.2026 | 4615694 |  | HC62AX | VD |  |  | 1550 | 4394 | 37 | 1506 | 6.5 | 0 | 0 | 0 | 0 | 0 | 0 | 100 |  | 900 |  |  | 70 |  | 70 |  | 25 | 0 | 950 | 200 | 0.322 | 0.01 | 0.055 | 0.001 | 0.432 | 47 | 0.268 | 0.44 | 0.0599 | 0.152 | 0.002 | 51 | 0.6 | 0.52 | 0.0089 | 0.1739 | 0.011 | 61 | 60.1 | 56.2 | 12.4 | 1.6 | 318 | 3662
21.04.2026 | 4615695 |  | 55C11 | VD |  |  | 1540 | 7955 | 40 | NR | 6.5 | 0 | 0 | 0 | 0 | 0 | 0 | 100 |  | 1400 |  |  | 70 |  | 70 |  |  | 0 | 1000 | 200 | 0.357 | 0.01 | 0.0519 | 0.003 | 0.551 | 50 | 0.122 | 0.76 | 0.062 | 0.134 | 0.001 | 51 | 0.528 | 1.03 | 0.019 | 0.1847 | 0.002 | 67 | 56.6 | 64.2 | 12.1 | 1.6 | 334 | 3939
21.04.2026 | 4615696 |  | 55C11 | VD |  |  | 1542 | 6800 | 73 | 1505 | 6.5 | 0 | 0 | 0 | 0 | 0 | 0 | 100 |  | 1400 |  |  | 70 |  | 70 |  | 25 | 0 | 900 | 200 | 0.345 | 0.01 | 0.0719 | 0.003 | 0.645 | 54 | 0.233 | 0.75 | 0.066 | 0.186 | 0.003 | 48 | 0.528 | 1.03 | 0.019 | 0.185 | 0.002 | 67 | 52.61 | 62.3 | 10 | 1.6 | 514 | 3511
21.04.2026 | 4615697 |  | 55C11 | VD |  |  | 1542 | 7423 | 70 | NR | 6.5 | 0 | 0 | 0 | 0 | 0 | 0 | 100 |  | 1400 |  |  | 70 |  | 70 |  |  | 0 | 1100 | 100 | 0.277 | 0.02 | 0.0609 | 0.001 | 0.579 | 45 | 0.354 | 0.77 | 0.0599 | 0.184 | 0.001 | 53 | 0.538 | 1.04 | 0.007 | 0.222 | 0.003 | 64 | 55.25 | 42.4 | 10.2 | 1.5 | 475 | 3751
21.04.2026 | 4615698 |  | JSPHTLSV | VD |  |  | 1610 | 5000 | 55 | 1505 | 6.5 | 0 | 132 | 200 | 66 | 198 | 0.198 | 100 |  | 1400 | 300 |  |  |  | 0 | 20 | 50 | 120 | 1100 | 100 | 0.075 | 0.01 | 0.065 | 0.002 | 0.472 | 45 | 0.105 | 1 | 0.064 | 0.187 | 0.061 | 50 | 0.182 | 1.28 | 0.0089 | 0.225 | 0.028 | 64 | 58.79 | 64.3 | 13.1 | 2.3 | 429 | 4214
21.04.2026 | 4615699 |  | JSPHTLSV | NVD |  |  | 1580 | 5123 | 60 | NR | 6.5 | 0 | 110 | 290 | 95.7 | 205.7 | 0.2057 | 100 |  | 1400 | 300 |  |  |  | 0 |  | 50 | 100 | 1250 | 100 | 0.773 | 0.01 | 0.0769 | 0.005 | 0.639 | 55 | 0.111 | 0.97 | 0.0739 | 0.19 | 0.037 | 54 | 0.188 | 1.27 | 0.007 | 0.218 | 0.037 | 66 | 63.85 | 66.1 | 12.6 | 2.1 | 337 | 4056
21.04.2026 | 4615700 |  | 55C11 | VD |  |  | 1555 | 80 | 42 | 1505 | 6.5 | 0 | 0 | 0 | 0 | 0 | 0 | 100 |  | 1600 |  |  | 70 |  | 70 |  |  | 0 | 1200 | 200 | 0.056 | 0.01 | 0.067 | 0.002 | 0.328 | 47 | 0.097 | 0.82 | 0.065 | 0.153 | 0.002 | 54 | 0.524 | 1 | 0.0149 | 0.223 | 0.002 | 60 | 59.88 | 48.6 | 10.8 | 1.9 | 183 | 3763
21.04.2026 | 4615701 |  | JSPHTLSV | NVD |  |  | 1580 | 4500 | 30 | NR | 6.5 | 0 | 132 | 460 | 151.8 | 283.8 | 0.2838 | 100 |  | 1500 |  |  | 0 |  | 0 | 20 | 25 | 130 | 1400 | 200 | 0.869 | 0.01 | 0.063 | 0.005 | 0.354 | 48 | 0.123 | 0.75 | 0.0589 | 0.1789 | 0.002 | 54 | 0.18 | 1.27 | 0.0149 | 0.188 | 0.031 | 67 | 58.54 | 60.4 | 12.9 | 1.6 | 165 | 3717
21.04.2026 | 4615702 |  | 55C11 | VD |  |  | 1540 | 4712 | 42 | 1505 | 6.5 | 0 | 0 | 0 | 0 | 0 | 0 | 100 |  | 1600 |  |  | 70 |  | 70 |  | 25 | 0 | 1050 | 200 | 0.47 | 0.01 | 0.065 | 0.004 | 0.517 | 47 | 0.385 | 0.9 | 0.05 | 0.2439 | 0.002 | 57 | 0.534 | 1.01 | 0.012 | 0.217 | 0.003 | 71 | 57.5 | 56.4 | 10.8 | 1 | 505 | 3415
21.04.2026 | 4615703 |  | 55C11 | VD |  |  | 1542 | 4650 | 34 | NR | 6.5 | 0 | 0 | 0 | 0 | 0 | 0 | 100 |  | 1600 |  |  | 70 |  | 70 |  | 25 | 0 | 1100 | 200 | 0.068 | 0.01 | 0.062 | 0.001 | 0.727 | 50 | 0.08 | 0.78 | 0.0599 | 0.193 | 0.003 | 48 | 0.536 | 1.01 | 0.014 | 0.19 | 0.003 | 64 | 65.41 | 61.3 | 12.8 | 1.4 | 467 | 3998
21.04.2026 | 4615704 |  | 55C11 | VD |  |  | 1541 | 6525 | 50 | NR | 6.5 | 0 | 0 | 0 | 0 | 0 | 0 | 100 |  | 1600 |  |  | 70 |  | 70 |  | 40 | 0 | 1350 | 200 | 0.048 | 0 | 0.069 | 0.001 | 0.271 | 47 | 0.077 | 0.7 | 0.069 | 0.153 | 0.001 | 54 | 0.523 | 1.04 | 0.016 | 0.203 | 0.003 | 63 | 60.12 | 62.2 | 12.5 | 1.3 | 436 | 3355
21.04.2026 | 4615705 |  | JSPHTLSV | NVD |  |  | 1605 | 4897 | 32 | NR | 6.5 | 0 | 132 | 140 | 46.2 | 178.2 | 0.1782 | 100 |  | 1500 | 400 |  |  |  | 0 | 100 | 25 | 140 | 1200 | 200 | 0.141 | 0.01 | 0.0599 | 0.001 | 0.659 | 43 | 0.116 | 0.98 | 0.055 | 0.1739 | 0.08 | 63 | 0.194 | 1.27 | 0.012 | 0.2099 | 0.036 | 67 | 72.09 | 52.2 | 12.9 | 1.4 | 142 | 3708
21.04.2026 | 4615706 |  | JSPHTLSV | NVD |  |  | 1600 | 5750 | 37 | NR | 6.5 | 0 | 132 | 110 | 36.3 | 168.3 | 0.1683 | 100 |  | 1500 | 600 |  |  |  | 0 |  |  | 150 |  | 200 | 0.079 | 0.01 | 0.063 | 0.001 | 0.795 | 61 | 0.132 | 1 | 0.063 | 0.186 | 0.083 | 54 | 0.192 | 1.36 | 0.0109 | 0.225 | 0.031 | 67 | 57.19 | 58.6 | 12.2 | 1.3 | 350 | 3370
21.04.2026 | 4615707 |  | JSPHTLSV | NVD |  |  | 1605 | 7550 | 60 | NR | 6.5 | 0 | 132 | 430 | 141.9 | 273.9 | 0.2739 | 100 |  | 1400 | 400 |  |  |  | 0 |  | 110 | 120 | 1100 | 200 | 0.404 | 0.01 | 0.063 | 0.001 | 0.405 | 48 | 0.096 | 0.96 | 0.057 | 0.1719 | 0.041 | 63 | 0.182 | 1.29 | 0.0109 | 0.218 | 0.035 | 71 | 53.04 | 61.7 | 13.5 | 1.3 | 357 | 3531
21.04.2026 | 4615708 |  | E410LS | NVD |  |  | 1605 | 3727 | 27 | NR | 6.5 | 0 | 132 | 380 | 125.4 | 257.4 | 0.2574 | 100 |  | 800 |  |  | 50 |  | 50 |  | 75 | 110 | 1600 | 200 | 0.827 | 0.01 | 0.056 | 0.002 | 0.367 | 67 | 0.052 | 0.42 | 0.055 | 0.1 | 0.029 | 54 | 0.195 | 1.55 | 0.004 | 0.2869 | 0.02 | 61 | 40.72 | 40.3 | 9.4 | 0 | 877 | 2946
21.04.2026 | 4615709 |  | HC78ACRX | VD |  |  | 1575 | 5590 | 50 | NR | 6.5 | 0 | 0 | 0 | 0 | 0 | 0 | 100 |  | 800 |  |  |  |  | 0 |  |  | 0 | 1300 | 200 | 0.053 | 0.01 | 0.0599 | 0.001 | 0.75 | 71 | 0.06 | 0.44 | 0.056 | 0.068 | 0.001 | 51 | 0.782 | 0.55 | 0.006 | 0.165 | 0.004 | 57 | 52.93 | 62.3 | 12.4 | 0.8 | 654 | 3966
21.04.2026 | 4615710 |  | E410SHP | NVD |  |  | 1575 | 11600 | 120 | NR | 6.5 | 0 | 110 | 430 | 141.9 | 251.9 | 0.2519 | 100 |  | 800 |  |  |  |  | 0 |  |  | 120 | 1500 | 100 | 0.271 | 0.01 | 0.0589 | 0.001 | 0.622 | 64 | 0.255 | 0.42 | 0.0599 | 0.098 | 0.002 | 58 | 0.188 | 1.53 | 0.017 | 0.247 | 0.029 | 68 | 59.06 | 64.1 | 12.9 | 1.5 | 973 | 3885
22.04.2026 | 4615711 | 97 | E410SHP | NVD |  |  | 1610 | 8700 | 70 | NE | 6.5 | 0 | 110 | 690 | 227.7 | 337.7 | 0.3377 | 100 |  | 800 |  |  |  |  | 0 |  | 75 | 150 | 1300 | 25 | 0.063 | 0.01 | 0.0519 | 0.001 | 0.507 | 55 | 0.047 | 0.4 | 0.063 | 0.0379 | 0.001 | 51 | 0.183 | 1.57 | 0.0089 | 0.266 | 0.036 | 67 | 63.88 | 57.1 | 15.1 | 1.3 | 637 | 3740
22.04.2026 | 4615712 | 105 | E410SHP | NVD |  |  | 1588 | 7625 | 55 | NR | 6.5 | 0 | 132 | 750 | 247.5 | 379.5 | 0.3795 | 100 |  |  |  |  | 100 |  | 100 |  |  | 0 | 1400 | 25 | 0.042 | 0.01 | 0.0589 | 0.001 | 0.511 | 60 | 0.181 | 1.23 | 0.0589 | 0.109 | 0.021 | 61 | 0.183 | 1.5 | 0.012 | 0.2069 | 0.026 | 66 | 56.8 | 66.2 | 16.6 | 0 | 663 | 3680
22.04.2026 | 4615713 | 98 | HC78ACRX | VD |  |  | 1555 | 9200 | 50 | NR | 6.5 | 0 | 0 | 0 | 0 | 0 | 0 | 100 |  | 800 |  |  | 100 |  | 100 |  | 60 | 0 | 1450 | 200 | 0.047 | 0 | 0.0709 | 0.001 | 0.494 | 58 | 0.047 | 0.43 | 0.082 | 0.125 | 0.001 | 50 | 0.792 | 0.55 | 0.0109 | 0.2119 | 0.003 | 61 | 58.93 | 70.2 | 14.7 | 0 | 828 | 3607
22.04.2026 | 4615714 | 99 | HC78ACRX | VD |  |  | 1540 | 5900 | 60 | NR | 6.5 | 0 | 0 | 0 | 0 | 0 | 0 | 100 |  | 900 |  |  | 100 |  | 100 |  | 60 | 0 | 1250 | 200 | 0.046 | 0 | 0.0739 | 0.001 | 0.934 | 58 | 0.057 | 0.49 | 0.084 | 0.08 | 0.001 | 53 | 0.768 | 0.53 | 0.0109 | 0.229 | 0.006 | 60 | 56.77 | 68.1 | 13.8 | 0 | 510 | 3437
22.04.2026 | 4615715 | 101 | E410SHP | NVD |  |  | 1588 | 1575 | 55 | NR | 6.5 | 0 | 132 | 680 | 224.4 | 356.4 | 0.3564 | 100 |  | 1000 |  |  |  |  | 0 | 120 |  | 111 | 1600 | 25 | 0.029 | 0 | 0.0609 | 0.001 | 0.574 | 63 | 0.057 | 0.44 | 0.0769 | 0.049 | 0.001 | 51 | 0.183 | 1.55 | 0.0089 | 0.2439 | 0.032 | 64 | 55.17 | 52.3 | 12.5 | 0 | 593 | 3170
22.04.2026 | 4615716 | 101 | E410SHP | NVD |  |  | 1580 | 8600 | 60 | NR | 6.5 | 0 | 110 | 580 | 191.4 | 301.4 | 0.3014 | 100 |  | 1600 | 600 |  |  |  | 0 |  | 100 | 130 | 1450 | 50 | 0.065 | 0.01 | 0.063 | 0.001 | 0.399 | 55 | 0.087 | 0.9 | 0.0719 | 0.113 | 0.014 | 53 | 0.179 | 1.54 | 0.0109 | 0.257 | 0.024 | 67 | 57.74 | 52.8 | 11.9 | 0 | 426 | 3191
22.04.2026 | 4615717 | 101 | E410SHP | NVD |  |  | 1574 | 4217 | 70 | NR | 6.5 | 0 | 132 | 700 | 231 | 363 | 0.363 | 100 |  | 1600 | 600 |  |  |  | 0 | 120 |  | 122 | 1500 | 25 | 0.217 | 0.03 | 0.05 | 0.002 | 0.521 | 51 | 0.084 | 1.04 | 0.0609 | 0.1489 | 0.015 | 53 | 0.178 | 1.52 | 0.003 | 0.229 | 0.033 | 64 | 61.1 | 36.6 | 12.5 | 0 | 754 | 3650
22.04.2026 | 4615718 | 99 | HC78ACRX | VD |  |  | 1560 | 10600 | 95 | NR | 6.5 | 0 | 0 | 0 | 0 | 0 | 0 | 100 |  | 800 |  |  | 100 |  | 100 |  | 85 | 0 | 1200 | 200 | 0.053 | 0.01 | 0.058 | 0.001 | 0.621 | 54 | 0.067 | 0.47 | 0.068 | 0.168 | 0.004 | 54 | 0.76 | 0.54 | 0.008 | 0.2059 | 0.005 | 70 | 50.48 | 47.7 | 12.9 | 0 | 652 | 3194
22.04.2026 | 4615719 | 98 | E410SHP | NVD |  |  | 1580 | 3118 | 47 | 1505 | 6.5 | 0 | 132 | 585 | 193.05 | 325.05 | 0.32505 | 100 |  | 1600 | 600 |  |  |  | 0 |  | 75 | 100 | 1100 | 25 | 0.346 | 0.01 | 0.056 | 0.002 | 0.502 | 53 | 0.106 | 1.04 | 0.063 | 0.1729 | 0.01 | 47 | 0.19 | 1.56 | 0.0109 | 0.231 | 0.022 | 67 | 62.81 | 59.3 | 12.8 | 0 | 523 | 3326
22.04.2026 | 4615720 | 95 | E410SHP | NVD |  |  | 1582 | 5257 | 53 | 1505 | 6.5 | 0 | 132 | 355 | 117.15 | 249.15 | 0.24915 | 100 |  | 1600 | 600 |  |  |  | 0 | 100 |  | 80 | 1200 | 25 | 0.57 | 0.01 | 0.065 | 0.004 | 0.339 | 50 | 0.093 | 1.07 | 0.07 | 0.156 | 0.003 | 54 | 0.187 | 1.6 | 0.008 | 0.224 | 0.031 | 67 | 57.83 | 64.3 | 12.7 | 0 | 512 | 3250
22.04.2026 | 4615721 | 104 | HC78ACRX | VD |  |  | 1550 | 6782 | 42 | NR | 6.5 | 0 | 0 | 0 | 0 | 0 | 0 | 100 |  | 800 |  |  | 100 |  | 100 |  | 250 | 0 | 1000 | 200 | 0.463 | 0.02 | 0.065 | 0.001 | 0.231 | 50 | 0.075 | 0.48 | 0.064 | 0.189 | 0.001 | 61 | 0.776 | 0.53 | 0.0179 | 0.2119 | 0.003 | 64 | 55.99 | 49.6 | 13.6 | 0 | 657 | 3239
22.04.2026 | 4615722 | 103 | E410SHP | NVD |  |  | 1582 | 2959 | 24 | 1505 | 6.5 | 0 | 132 | 450 | 148.5 | 280.5 | 0.2805 | 100 |  | 1600 | 600 |  |  |  | 0 |  | 50 | NR | 1500 | 25 | 0.034 | 0 | 0.063 | 0.001 | 0.602 | 54 | 0.092 | 1.06 | 0.065 | 0.158 | 0.029 | 64 | 0.172 | 1.53 | 0.012 | 0.2119 | 0.021 | 64 | 55.46 | 66.3 | 14.7 | 0 | 374 | 3351
22.04.2026 | 4615723 | 95 | E410SHP | NVD |  |  | 1578 | 2842 | 34 | 1505 | 6.5 | 0 | 132 | 300 | 99 | 231 | 0.231 | 100 |  | 1600 | 600 |  |  |  | 0 | 80 |  | 90 | 1400 | 25 | 0.076 | 0.01 | 0.0589 | 0.001 | 0.591 | 48 | 0.114 | 1.02 | 0.0599 | 0.166 | 0.057 | 51 | 0.167 | 1.54 | 0.0089 | 0.2049 | 0.028 | 67 | 62.67 | 52.7 | 12.7 | 0 | 290 | 3031
22.04.2026 | 4615724 | 98 | E410SHP | NVD |  |  | 1575 | 5220 | 37 | NR | 6.5 | 0 | 132 | 280 | 92.4 | 224.4 | 0.2244 | 100 |  | 1400 | 400 |  |  |  | 0 | 20 | 75 | 120 | 1500 | 25 | 0.03 | 0 | 0.066 | 0.001 | 0.565 | 57 | 0.07 | 0.98 | 0.064 | 0.2039 | 0.053 | 54 | 0.181 | 1.55 | 0.017 | 0.2829 | 0.03 | 67 | 61.4 | 67.1 | 12.5 | 0 | 656 | 3944
22.04.2026 | 4615725 | 100 | E410SHP | NVD |  |  | 1574 | 4278 | 46 | 1505 | 6.5 | 0 | 132 | 200 | 66 | 198 | 0.198 | 100 |  | 1500 | 500 |  |  |  | 0 | 100 |  | 80 | 1100 | 25 | 0.044 | 0.01 | 0.0589 | 0.001 | 0.477 | 54 | 0.088 | 1.02 | 0.0589 | 0.162 | 0.041 | 54 | 0.183 | 1.52 | 0.005 | 0.2349 | 0.034 | 64 | 68.74 | 60.4 | 12.5 | 0 | 517 | 3136
22.04.2026 | 4615726 | 100 | E410SHP | NVD |  |  | 1570 | 3567 | 32 | 1505 | 6.5 | 0 | 132 | 200 | 66 | 198 | 0.198 | 100 |  | 1500 | 500 |  |  |  | 0 | 120 |  | 80 | 1300 | 25 | 0.233 | 0.01 | 0.067 | 0.001 | 0.572 | 57 | 0.097 | 1.07 | 0.0589 | 0.186 | 0.074 | 51 | 0.183 | 1.52 | 0.0089 | 0.27 | 0.035 | 68 | 63.99 | 59.5 | 12.3 | 0 | 664 | 3630
22.04.2026 | 4615727 | 99 | E410SHP | NVD |  |  | 1570 | 4042 | 39 | 1505 | 6.5 | 0 | 132 | 350 | 115.5 | 247.5 | 0.2475 | 100 |  | 1500 | 500 |  |  |  | 0 | 80 |  | 80 | 1300 | 25 | 0.505 | 0.01 | 0.068 | 0.0149 | 0.512 | 60 | 0.096 | 1.09 | 0.0539 | 0.182 | 0.049 | 61 | 0.17 | 1.5 | 0.012 | 0.27 | 0.04 | 64 | 61.61 | 59.1 | 12 | 0 | 574 | 3174
22.04.2026 | 4615728 | 104 | E410SHP | NVD |  |  | 1570 | 4114 | 63 | NR | 6.5 | 0 | 132 | 420 | 138.6 | 270.6 | 0.2706 | 100 |  | 1500 | 500 |  |  |  | 0 | 160 |  | 80 | 1400 | 25 | 0.054 | 0.01 | 0.062 | 0.001 | 0.405 | 54 | 0.086 | 0.99 | 0.055 | 0.165 | 0.02 | 51 | 0.187 | 1.5 | 0.0089 | 0.262 | 0.033 | 64 | 52.91 | 44.5 | 10.6 | 0 | 215 | 2927
22.04.2026 | 4615729 | 101 | C18HMN | NVD |  |  | 1615 | 4334 | 80 | NR | 6.5 | 0 | 132 | 80 | 26.4 | 158.4 | 0.1584 | 100 |  | 1500 | 500 |  |  |  | 0 | 60 | 25 | 140 | 1200 | 25 | 0.041 | 0.01 | 0.0599 | 0.001 | 0.365 | 48 | 0.107 | 1.01 | 0.0599 | 0.2119 | 0.097 | 51 | 0.17 | 1.17 | 0.01 | 0.217 | 0.029 | 64 | 60.42 | 60.6 | 12.6 | 0 | 167 | 3072
22.04.2026 | 4615730 | 105 | E450LS(V+NB) | NVD |  |  | 1620 | 6826 | 58 | NR | 6.5 | 0 | 132 | 100 | 33 | 165 | 0.165 | 100 |  | 1500 | 500 |  |  |  | 0 | 60 |  | 100 | 1200 | 25 | 0.063 | 0.01 | 0.0599 | 0.001 | 0.881 | 57 | 0.103 | 0.97 | 0.058 | 0.186 | 0.108 | 61 | 0.177 | 1.55 | 0.0089 | 0.231 | 0.032 | 66 | 62.47 | 60 | 12.6 | 0 | 403 | 3800
22.04.2026 | 4615731 |  | C18HMN | NVD |  |  | 1590 | 5839 | 60 | NR | 6.5 | 0 | 132 | 260 | 85.8 | 217.8 | 0.2178 | 100 |  | 1200 | 300 |  |  |  | 0 | 160 |  | 100 | 1300 | 25 | 0.041 | 0.01 | 0.063 | 0.001 | 0.968 | 66 | 0.082 | 0.78 | 0.065 | 0.13 | 0.06 | 54 | 0.169 | 1.17 | 0.008 | 0.184 | 0.035 | 64 | 65.04 | 46.8 | 10.8 | 0 | 138 | 3324
22.04.2026 | 4615732 |  | E450LS(V+NB) | NVD |  |  | 1576 | 5314 | 40 | NR | 6.5 | 0 | 110 | 460 | 151.8 | 261.8 | 0.2618 | 100 |  | 1400 | 400 |  |  |  | 0 | 40 | 50 | 100 | 1050 | 25 | 0.155 | 0.01 | 0.056 | 0.002 | 0.287 | 61 | 0.096 | 0.99 | 0.0509 | 0.161 | 0.022 | 51 | 0.177 | 1.62 | 0.0109 | 0.1769 | 0.029 | 64 | 57.48 | 46 | 12.5 | 0.5 | 410 | 3437
22.04.2026 | 4615733 |  | E450LS(V+NB) | NVD |  |  | 1575 | 3820 | 40 | NR | 6.5 | 0 | 132 | 400 | 132 | 264 | 0.264 | 100 |  | 1500 | 500 |  |  |  | 0 | 120 |  | 100 | 1300 | 25 | 0.21 | 0.01 | 0.0719 | 0.0129 | 0.485 | 61 | 0.092 | 1.03 | 0.068 | 0.168 | 0.024 | 51 | 0.175 | 1.55 | 0.007 | 0.2059 | 0.038 | 66 | 62.5 | 71.2 | 13 | 0.4 | 285 | 3476
22.04.2026 | 4615734 |  | E450LS(V+NBL | NVD |  |  | 1585 | 4363 | 35 | NR | 6.5 | 0 | 132 | 330 | 108.9 | 240.9 | 0.2409 | 100 |  | 1600 | 500 |  |  |  | 0 |  | 80 | 330 | 1300 | 25 | 0.21 | 0.01 | 0.055 | 0.001 | 0.713 | 64 | 0.1 | 1.05 | 0.0519 | 0.1769 | 0.016 | 54 | 0.19 | 1.63 | 0.012 | 0.2119 | 0.037 | 64 | 59.13 | 55.2 | 11.2 | 0.7 | 493 | 3200
22.04.2026 | 4615735 |  | E450LS(V+NB) | NVD |  |  | 1587 | 4401 | 34 | NR | 6.5 | 0 | 132 | 230 | 75.9 | 207.9 | 0.2079 | 100 |  | 1600 | 500 |  |  |  | 0 |  |  | 100 | 1200 | 25 | 0.127 | 0.01 | 0.056 | 0.01 | 0.301 | 60 | 0.116 | 0.98 | 0.0519 | 0.182 | 0.069 | 55 | 0.187 | 1.59 | 0.0089 | 0.22 | 0.025 | 67 | 52.75 | 52.5 | 11 | 0.8 | 644 | 3257
22.04.2026 | 4615736 |  | E410SHP | NVD |  |  | 1610 | 6401 | 90 | NR | 6.5 | 0 | 132 | 350 | 115.5 | 247.5 | 0.2475 | 100 |  | 1600 | 500 |  |  |  | 0 | 100 |  | 120 | 1200 | 25 | 0.353 | 0.01 | 0.056 | 0.001 | 0.447 | 61 | 0.088 | 1 | 0.057 | 0.162 | 0.038 | 54 | 0.177 | 1.5 | 0.006 | 0.2129 | 0.026 | 67 | 68.95 | 62.7 | 11.8 | 0.8 | 388 | 3432
22.04.2026 | 4615737 |  | E410SHP | NVD |  |  | 1565 | 6006 | 75 | NR | 6.5 | 0 | 132 | 80 | 26.4 | 158.4 | 0.1584 | 100 |  | 1600 | 500 |  |  |  | 0 |  |  | 100 | 1200 | 25 | 0.074 | 0.01 | 0.055 | 0.004 | 0.535 | 54 | 0.139 | 1.01 | 0.05 | 0.195 | 0.096 | 54 | 0.175 | 1.54 | 0.0109 | 0.252 | 0.029 | 67 | 58.84 | 61.8 | 12.1 | 0.7 | 532 | 3656
22.04.2026 | 4615738 |  | E450LS(V+NB) | NVD |  |  | 1600 | 7320 | 80 | NR | 6.5 | 0 | 132 | 120 | 39.6 | 171.6 | 0.1716 | 100 |  | 1600 | 500 |  |  |  | 0 |  |  | 120 | 1100 | 25 | 0.082 | 0.01 | 0.056 | 0.001 | 0.393 | 60 | 0.125 | 0.94 | 0.0739 | 0.169 | 0.087 | 54 | 0.183 | 1.58 | 0.01 | 0.2089 | 0.038 | 70 | 57.53 | 62.9 | 11.8 | 0.8 | 469 | 3233
22.04.2026 | 4615739 |  | E410SHP | NVD |  |  | 1572 | 6200 | 60 | NR | 6.5 | 0 | 132 | 510 | 168.3 | 300.3 | 0.3003 | 100 |  | 1400 | 400 |  |  |  | 0 | 80 |  | 100 | 1400 | 25 | 0.054 | 0.01 | 0.0529 | 0.001 | 0.576 | 54 | 0.099 | 0.97 | 0.058 | 0.199 | 0.041 | 48 | 0.165 | 1.53 | 0.0089 | 0.26 | 0.03 | 68 | 58.56 | 57.2 | 11.4 | 0.7 | 611 | 3606
22.04.2026 | 4615740 |  | E450LS(V+NB) | NVD |  |  | 1600 | 4180 | 30 | NR | 6.5 | 0 | 132 | 200 | 66 | 198 | 0.198 | 100 |  | 1600 | 500 |  |  |  | 0 | 80 |  | 100 | 1200 | 25 | 0.033 | 0 | 0.057 | 0.001 | 0.995 | 71 | 0.078 | 0.98 | 0.0599 | 0.136 | 0.07 | 54 | 0.2 | 1.59 | 0.0109 | 0.2109 | 0.035 | 64 | 55.32 | 61 | 11.5 | 0.5 | 382 | 3456
22.04.2026 | 4615741 |  | E410SHP | NVD |  |  | 1575 | 3667 | 50 | NR | 6.5 | 0 | 132 | 277 | 91.41 | 223.41 | 0.22341 | 100 |  | 1600 | 500 |  |  |  | 0 | 80 |  | 100 | 1300 | 25 | 0.481 | 0.01 | 0.0609 | 0.003 | 0.642 | 67 | 0.102 | 1.03 | 0.0729 | 0.198 | 0.05 | 54 | 0.173 | 1.53 | 0.005 | 0.267 | 0.031 | 67 | 56.98 | 58.2 | 11 | 0.4 | 556 | 3250
23.04.2026 | 4615742 |  | E410SHP | NVD |  |  | 1590 | 5579 | 30 | NR | 6.5 | 0 | 132 | 200 | 66 | 198 | 0.198 | 100 |  | 1600 | 600 |  |  |  | 0 | 120 |  | 100 | 1550 | 25 | 0.044 | 0.01 | 0.062 | 0.001 | 0.45 | 55 | 0.092 | 0.98 | 0.069 | 0.164 | 0.072 | 51 | 0.181 | 1.52 | 0.016 | 0.2089 | 0.039 | 64 | 57 | 58.4 | 11 | 0.4 | 414 | 3231
23.04.2026 | 4615743 |  | E410SHP | NVD |  |  | 1568 | 4025 | 50 | NR | 6.5 | 0 | 132 | 620 | 204.6 | 336.6 | 0.3366 | 100 |  | 1600 | 600 |  |  |  | 0 | 140 |  | 100 | 1400 | 25 | 0.02 | 0 | 0.056 | 0.001 | 0.572 | 54 | 0.079 | 0.95 | 0.0759 | 0.1 | 0.026 | 55 | 0.176 | 1.56 | 0.008 | 0.198 | 0.033 | 67 | 55 | 66.1 | 13.8 | 0.6 | 594 | 3370
23.04.2026 | 4615744 | 103 | E410SHP | NVD |  |  | 1565 | 6200 | 75 | NR | 6.5 | 0 | 132 | 370 | 122.1 | 254.1 | 0.2541 | 100 |  | 1600 | 600 |  |  |  | 0 | 60 | 25 | 140 | 1250 | 25 | 0.224 | 0.01 | 0.056 | 0.001 | 0.73 | 47 | 0.107 | 0.95 | 0.078 | 0.154 | 0.031 | 57 | 0.187 | 1.53 | 0.007 | 0.215 | 0.032 | 70 | 58 | 58.4 | 13.2 | 0 | 500 | 2905
23.04.2026 | 4615745 | 104 | E410SHP | NVD |  |  | 1575 | 4650 | 70 | NR | 6.5 | 0 | 132 | 550 | 181.5 | 313.5 | 0.3135 | 100 |  | 1600 | 600 |  |  |  | 0 | 120 |  | 100 | 1300 | 25 | 0.666 | 0.01 | 0.056 | 0.003 | 0.778 | 58 | 0.099 | 1.07 | 0.0749 | 0.157 | 0.024 | 58 | 0.176 | 1.53 | 0.008 | 0.225 | 0.039 | 67 | 64.16 | 58.3 | 12.9 | 0 | 342 | 3193
23.04.2026 | 4615746 | 99 | S275LS | NVD |  |  | 1605 | 7000 | 65 | NR | 6.5 | 0 | 132 | 400 | 132 | 264 | 0.264 | 100 |  | 1100 |  |  |  |  | 0 | 100 | 50 | 140 | 1300 | 25 | 0.292 | 0.01 | 0.0609 | 0.004 | 0.348 | 47 | 0.069 | 0.56 | 0.0759 | 0.129 | 0.019 | 57 | 0.161 | 0.72 | 0.007 | 0.2129 | 0.039 | 66 | 55 | 60.5 | 12.5 | 0 | 499 | 2985
23.04.2026 | 4615747 | 100 | E410SHP | NVD |  |  | 1570 | 4514 | 70 | NR | 6.5 | 0 | 132 | 250 | 82.5 | 214.5 | 0.2145 | 100 |  | 1600 | 600 |  |  |  | 0 |  |  | 100 | 1200 | 25 | 0.145 | 0.01 | 0.0609 | 0.001 | 0.537 | 51 | 0.162 | 1.08 | 0.064 | 0.1799 | 0.061 | 55 | 0.186 | 1.52 | 0.006 | 0.253 | 0.032 | 67 | 59.53 | 57.6 | 12.3 | 0 | 541 | 3168
23.04.2026 | 4615748 | 101 | S275LS | NVD |  |  | 1605 | 7000 | 65 | NR | 6.5 | 0 | 132 | 400 | 132 | 264 | 0.264 | 100 |  | 1100 |  |  |  |  | 0 | 100 | 50 | 140 | 1300 | 25 | 0.678 | 0.01 | 0.055 | 0.002 | 0.473 | 41 | 0.069 | 0.58 | 0.065 | 0.152 | 0.06 | 51 | 0.172 | 0.74 | 0.008 | 0.227 | 0.032 | 64 | 64.44 | 59 | 12.6 | 0 | 381 | 3271
22.04.2026 | 4615749 | 95 | E410SHP | NVD |  |  | 1575 | 4601 | 45 | 1505 | 6.5 | 0 | 132 | 395 | 130.35 | 262.35 | 0.26235 | 100 |  | 1600 | 600 |  |  |  | 0 | 80 |  | 100 | 1150 | 25 | 0.263 | 0.01 | 0.058 | 0.002 | 0.167 | 45 | 0.11 | 1 | 0.07 | 0.186 | 0.028 | 57 | 0.193 | 1.56 | 0.01 | 0.245 | 0.037 | 67 | 56.68 | 62.3 | 12.9 | 0 | 268 | 3074
23.04.2026 | 4615750 | 95 | E410SHP | NVD |  |  | 1570 | 3869 | 55 | NR | 6.5 | 0 | 132 | 420 | 138.6 | 270.6 | 0.2706 | 100 |  | 1400 | 400 |  |  |  | 0 |  | 50 | 130 | 1200 | 25 | 0.523 | 0.02 | 0.063 | 0.002 | 0.434 | 51 | 0.093 | 1 | 0.0739 | 0.1779 | 0.041 | 54 | 0.189 | 1.58 | 0.0089 | 0.2919 | 0.026 | 70 | 58.25 | 62.1 | 12.1 | 0 | 290 | 3223
23.04.2026 | 4615751 | 98 | E410SHP | NVD |  |  | 1570 | 4324 | 72 | 1505 | 6.5 | 0 | 132 | 255 | 84.15 | 216.15 | 0.21615 | 100 |  | 1600 | 600 |  |  |  | 0 | 80 |  | 100 | 1300 | 25 | 0.131 | 0.01 | 0.057 | 0.002 | 0.501 | 51 | 0.1 | 1 | 0.066 | 0.1749 | 0.091 | 53 | 0.189 | 1.55 | 0.0089 | 0.2379 | 0.04 | 67 | 64.8 | 64.2 | 12.4 | 0 | 375 | 3230
23.04.2026 | 4615752 | 98 | E410SHP | NVD |  |  | 1575 | 5620 | 74 | 1505 | 6.5 | 0 | 132 | 488 | 161.04 | 293.04 | 0.29304 | 100 |  | 1600 | 600 |  |  |  | 0 | 80 |  | 122 | 1300 | 25 | 0.53 | 0.01 | 0.0529 | 0.003 | 0.79 | 53 | 0.105 | 1.02 | 0.0769 | 0.188 | 0.046 | 45 | 0.185 | 1.51 | 0.005 | 0.249 | 0.039 | 66 | 57.91 | 61.3 | 12.7 | 0 | 405 | 3082
23.04.2026 | 4615753 | 99 | 55C11 | VD |  |  | 1575 | 8600 | 60 | NR | 6.5 | 0 | 0 | 0 | 0 | 0 | 0 | 100 |  | 1500 |  |  | 70 |  | 70 |  | 100 | 100 | 1350 | 200 | 0.086 | 0.01 | 0.058 | 0.002 | 0.432 | 48 | 0.117 | 0.83 | 0.0769 | 0.201 | 0.001 | 51 | 0.552 | 1.01 | 0.0109 | 0.202 | 0.003 | 55 | 58.67 | 55.6 | 11.8 | 0 | 388 | 3173
23.04.2026 | 4615754 | 99 | SS540LSV | NVD |  |  | 1605 | 4712 | 53 | 1505 | 6.5 | 0 | 132 | 155 | 51.15 | 183.15 | 0.18315 | 100 |  | 1700 |  |  |  |  | 0 | 140 |  | 130 | 1350 | 25 | 0.044 | 0.01 | 0.063 | 0.0005 | 0.458 | 58 | 0.092 | 0.79 | 0.064 | 0.2059 | 0.101 | 55 | 0.541 | 1.03 | 0.017 | 0.1809 | 0.002 | 64 | 69.72 | 58.7 | 12.2 | 0 | 366 | 2818
23.04.2026 | 4615755 | 98 | 55C11 | VD |  |  | 1546 | 8354 | 75 | NR | 6.5 | 0 | 0 | 0 | 0 | 0 | 0 | 100 |  | 1500 |  |  |  |  | 0 |  | 25 | 0 | 1150 | 200 | 0.044 | 0.01 | 0.063 | 0.0005 | 0.458 | 58 | 0.083 | 0.83 | 0.0749 | 0.245 | 0.001 | 53 | 0.541 | 1.03 | 0.017 | 0.1809 | 0.002 | 64 | 69.72 | 58.7 | 12.2 | 0 | 366 | 2818
23.04.2026 | 4615756 | 94 | SS540LSV | NVD |  |  | 1585 | 3466 | 35 | 1505 | 6.5 | 0 | 132 | 100 | 33 | 165 | 0.165 | 100 |  | 1700 |  |  |  |  | 0 | 140 | 25 | 90 | 1300 | 25 | 0.044 | 0.01 | 0.063 | 0.0005 | 0.458 | 58 | 0.073 | 0.86 | 0.0589 | 0.2109 | 0.05 | 58 | 0.541 | 1.03 | 0.017 | 0.1809 | 0.002 | 64 | 69.72 | 58.7 | 12.2 | 0 | 366 | 2818
23.04.2026 | 4615757 | 98 | SS540LSV | NVD |  |  | 1585 | 4399 | 57 | NR | 6.5 | 0 | 132 | 590 | 194.7 | 326.7 | 0.3267 | 100 |  | 1500 |  |  |  |  | 0 |  | 125 | 120 | 1300 | 25 | 0.044 | 0.01 | 0.063 | 0.0005 | 0.458 | 58 | 0.067 | 0.77 | 0.062 | 0.1759 | 0.001 | 58 | 0.541 | 1.03 | 0.017 | 0.1809 | 0.002 | 64 | 69.72 | 58.7 | 12.2 | 0 | 366 | 2818
23.04.2026 | 4615758 | 100 | 55C11 | VD |  |  | 1540 | 3935 | 30 | 1505 | 6.5 | 0 | 0 | 0 | 0 | 0 | 0 | 100 |  | 1600 |  |  |  |  | 0 |  | 75 | 0 | 1100 | 200 | 0.044 | 0.01 | 0.063 | 0.0005 | 0.458 | 58 | 0.097 | 0.69 | 0.0729 | 0.155 | 0.001 | 53 | 0.541 | 1.03 | 0.017 | 0.1809 | 0.002 | 64 | 69.72 | 58.7 | 12.2 | 0 | 366 | 2818
23.04.2026 | 4615759 | 98 | 55C11 | VD |  |  | 1540 | 6470 | 49 | 1505 | 6.5 | 0 | 0 | 0 | 0 | 0 | 0 | 100 |  | 1600 |  |  |  |  | 0 |  | 25 | 0 | 1100 | 200 | 0.044 | 0.01 | 0.063 | 0.0005 | 0.458 | 58 | 0.095 | 1 | 0.065 | 0.28 | 0.005 | 57 | 0.541 | 1.03 | 0.017 | 0.1809 | 0.002 | 64 | 69.72 | 58.7 | 12.2 | 0 | 366 | 2818
23.04.2026 | 4615760 | 99 | 55C11 | VD |  |  | 1545 | 6635 | 58 | NR | 6.5 | 0 | 0 | 0 | 0 | 0 | 0 | 100 |  | 1500 |  |  |  |  | 0 |  |  | 0 |  | 200 | 0.046 | 0.01 | 0.058 | 0.001 | 0.556 | 50 | 0.076 | 0.7 | 0.058 | 0.2049 | 0.002 | 53 | 0.54 | 1.02 | 0.0259 | 0.234 | 0.002 | 66 | 56.45 | 57.4 | 12 | 0.1 | 403 | 2943
23.04.2026 | 4615761 | 100 | 55C11 | VD |  |  | 1532 | 5800 | 50 | 1505 | 6.5 | 0 | 0 | 0 | 0 | 0 | 0 | 100 |  | 1600 |  |  |  |  | 0 |  |  | 0 | 1300 | 200 | 0.044 | 0.01 | 0.063 | 0.0005 | 0.458 | 58 | 0.126 | 0.8 | 0.065 | 0.168 | 0.001 | 61 | 0.541 | 1.03 | 0.017 | 0.1809 | 0.002 | 64 | 69.72 | 58.7 | 12.2 | 0 | 366 | 2818
23.04.2026 | 4615762 | 99 | SS540LSV | NVD |  |  | 1605 | 7053 | 71 | NR | 6.5 | 0 | 132 | 750 | 247.5 | 379.5 | 0.3795 | 100 |  | 1500 |  |  |  |  | 0 |  | 130 | 140 | 1400 | 200 | 0.044 | 0.01 | 0.063 | 0.001 | 0.458 | 58 | 0.076 | 0.8 | 0.066 | 0.168 | 0.001 | 53 | 0.236 | 1.42 | 0.01 | 0.226 | 0.028 | 86 | 53.13 | 57 | 10.7 | 0 | 177 | 2770
23.04.2026 | 4615763 | 100 | 55C11 | VD |  |  | 1545 | 3931 | 55 | 1505 | 6.5 | 0 | 0 | 0 | 0 | 0 | 0 | 100 |  | 1600 |  |  |  |  | 0 |  |  | 0 | 1100 | 200 | 0.093 | 0.01 | 0.0599 | 0.001 | 0.326 | 53 | 0.132 | 0.78 | 0.0599 | 0.193 | 0.002 | 57 | 0.53 | 1.02 | 0.017 | 0.1928 | 0.003 | 71 | 56.99 | 60.5 | 13.3 | 0 | 177 | 3037
23.04.2026 | 4615764 | 101 | SS540LSV | NVD |  |  | 1578 | 6103 | 51 | 1505 | 6.5 | 0 | 0 | 0 | 0 | 0 | 0 | 100 |  | 1600 |  |  |  |  | 0 | 200 |  | 0 | 1200 | 200 | 0.052 | 0.01 | 0.066 | 0.001 | 1.006 | 61 | 0.069 | 0.73 | 0.0759 | 0.1799 | 0.002 | 48 | 0.224 | 1.48 | 0.014 | 0.2 | 0.038 | 83 | 59.96 | 60.5 | 13.6 | 0 | 232 | 3020
23.04.2026 | 4615765 | 99 | 55C11 | VD |  |  | 1540 | 7312 | 66 | NR | 6.5 | 0 | 0 | 0 | 0 | 0 | 0 | 100 |  | 1500 |  |  |  |  | 0 |  | 75 | 0 | 1100 | 200 | 0.746 | 0.01 | 0.082 | 0.004 | 0.753 | 54 | 0.092 | 0.72 | 0.0759 | 0.164 | 0.001 | 51 | 0.553 | 1.02 | 0.023 | 0.202 | 0.003 | 64 | 60.23 | 56.7 | 13.3 | 0 | 60 | 2971
23.04.2026 | 4615766 | 94 | SS540LSV | NVD |  |  | 1578 | 4042 | 37 | NR | 6.5 | 0 | 132 | 110 | 36.3 | 168.3 | 0.1683 | 100 |  | 1500 | 400 |  |  |  | 0 | 100 |  | 90 | 1200 | 50 | 0.054 | 0 | 0.0719 | 0.0005 | 0.423 | 57 | 0.107 | 1.12 | 0.069 | 0.214 | 0.101 | 58 | 0.21 | 1.5 | 0.012 | 0.264 | 0.034 | 77 | 60.25 | 56.5 | 12.4 | 0 | 205 | 2908
23.04.2026 | 4615767 | 100 | 55C11 | VD |  |  | 1535 | 4363 | 44 | NR | 6.5 | 0 | 0 | 0 | 0 | 0 | 0 | 100 |  | 1500 |  |  |  |  | 0 |  |  |  | 1400 | 200 | 0.064 | 0.01 | 0.07 | 0.001 | 0.551 | 61 | 0.066 | 0.77 | 0.07 | 0.1499 | 0.001 | 54 | 0.558 | 1.06 | 0.019 | 0.254 | 0.002 | 71 | 68.15 | 61.3 | 13.9 | 0 | 152 | 3403
23.04.2026 | 4615768 | 105 | 55C11 | VD |  |  | 1535 | 4737 | 58 | NR | 6.5 | 0 | 0 | 0 | 0 | 0 | 0 | 100 |  | 1500 |  |  |  |  | 0 |  |  |  | 1400 | 200 | 0.048 | 0.01 | 0.0739 | 0.001 | 0.664 | 57 | 0.072 | 0.73 | 0.0719 | 0.159 | 0.001 | 60 | 0.53 | 1.06 | 0.0149 | 0.223 | 0.002 | 76 | 68.11 | 65.8 | 14.7 | 0 | 446 | 3678
23.04.2026 | 4615769 | 100 | S275LS | NVD |  |  | 1535 | 8350 |  | NR | 6.5 | 0 | 132 | 340 | 112.2 | 244.2 | 0.2442 | 100 |  | 1200 |  |  |  |  | 0 | 140 | 25 | 150 | 1350 |  | 0.052 | 0.01 | 0.07 | 0.001 | 0.316 | 61 | 0.061 | 0.56 | 0.0719 | 0.135 | 0.042 | 60 | 0.157 | 0.72 | 0.005 | 0.184 | 0.029 | 61 | 61.95 | 52.9 | 10.8 | 0 | 373 | 3054
23.04.2026 | 4615770 | 100 | 55C11 | VD |  |  | 1535 | 4801 | 42 | NR | 6.5 | 0 | 0 | 0 | 0 | 0 | 0 | 100 |  | 1600 |  |  |  |  | 0 |  |  |  | 1400 |  | 0.771 | 0.02 | 0.066 | 0.002 | 0.653 | 55 | 0.1 | 0.8 | 0.078 | 0.184 | 0.002 | 61 | 0.539 | 1.02 | 0.012 | 0.201 | 0.002 | 60 | 59.98 | 60.1 | 11.8 | 0.9 | 344 | 3104
23.04.2026 | 4615771 | 100 | 55C11 | VD |  |  |  | 6107 | 62 | NR | 6.5 | 0 | 0 | 0 | 0 | 0 | 0 | 100 |  | 1600 |  |  |  |  | 0 |  |  |  | 1300 |  | 0.461 | 0.01 | 0.0749 | 0.002 | 0.374 | 54 | 0.077 | 0.78 | 0.078 | 0.2089 | 0.001 | 61 | 0.503 | 1 | 0.024 | 0.225 | 0.002 | 67 | 56.99 | 65.2 | 11.4 | 0.6 | 479 | 3038
23.04.2026 | 4615772 | 98 | S275LS | NVD |  |  | 1593 | 4518 | 34 | NR | 6.5 | 0 | 132 | 270 | 89.1 | 221.1 | 0.2211 | 100 |  | 1100 |  |  |  |  | 0 | 40 |  | 90 | 1100 | 200 | 0.572 | 0.01 | 0.07 | 0.002 | 0.286 | 58 | 0.122 | 0.55 | 0.069 | 0.133 | 0.029 | 57 | 0.169 | 0.73 | 0.017 | 0.1789 | 0.029 | 64 | 65.45 | 59.7 | 11.4 | 0.8 | 447 | 2956
23.04.2026 | 4615773 | 97 | 55C11 | VD |  |  |  | 3955 | 36 | NR | 6.5 | 0 | 0 | 0 | 0 | 0 | 0 | 100 |  | 1300 |  |  |  |  | 0 |  |  |  | 1200 | 200 | 0.047 | 0.01 | 0.0599 | 0.001 | 0.637 | 57 | 0.061 | 0.58 | 0.068 | 0.111 | 0.001 | 57 | 0.541 | 1.02 | 0.02 | 0.222 | 0.003 | 71 | 62.95 | 50.9 | 9.5 | 0.3 | 497 | 3620
23.04.2026 | 4615774 | 97 | SSC11 | VD |  |  | 1535 | 4435 | 42 | NR | 6.5 | 0 | 0 | 0 | 0 | 0 | 0 | 100 |  | 1300 |  |  |  |  | 0 |  |  |  | 1200 | 200 | [6 empty] | 0.05 | 0.55 | 0.085 | 0.0929 | 0.002 | 64 | 0.526 | 1.06 | 0.016 | 0.255 | 0.002 | 64 | 51.79 | 62.7 | 12.3 | 0.4 | 478 | 3645
23.04.2026 | 4615775 | 96 | 55C11 | VD |  |  | 1544 | 4853 | 43 | NR | 6.5 | 0 | 0 | 0 | 0 | 0 | 0 | 100 |  | 1600 |  |  |  |  | 0 |  |  |  | 1350 | 200 | 0.049 | 0.01 | 0.067 | 0.001 | 0.283 | 60 | 0.071 | 0.8 | 0.085 | 0.1739 | 0.002 | 61 | 0.521 | 1.01 | 0.023 | 0.253 | 0.002 | 71 | 54 | 65.2 | 12.2 | 0.4 | 242 | 3453
23.04.2026 | 4615776 | 98 | S275LS | NVD |  |  | 1607 | 5766 | 60 | NR | 6.5 | 0 | 132 | 400 | 132 | 264 | 0.264 | 100 |  | 1200 |  |  |  |  | 0 | 100 | 25 | 150 | 1250 |  | 0.046 | 0.01 | 0.0739 | 0.008 | 0.544 | 57 | [6 empty] | 0.155 | 0.73 | 0.012 | 0.196 | 0.036 | 67 | 62.37 | 65.7 | 13 | 0 | 356 | 3314
23.04.2026 | 4615777 | 99 | 55C11 | VD |  |  | 1535 | 5774 | 50 | NR | 6.5 | 0 | 0 | 0 | 0 | 0 | 0 | 100 |  | 1600 |  |  |  |  | 0 |  |  |  | 1200 | 200 | 0.243 | 0.01 | 0.0589 | 0.001 | 0.286 | 54 | 0.164 | 0.7 | 0.0749 | 0.171 | 0.001 | 58 | 0.532 | 1.03 | 0.017 | 0.225 | 0.004 | 63 | 51.44 | 61.7 | 12.5 | 2 | 388 | 3211
23.04.2026 | 4615778 | 101 | S275LS | NVD |  |  | 1575 | 2630 | 35 | NR | 6.5 | 0 | 110 | 330 | 108.9 | 218.9 | 0.2189 | 100 |  | 1100 |  |  |  |  | 0 |  | 100 | 90 | 1150 |  | 0.319 | 0.02 | 0.0599 | 0.002 | 0.502 | 54 | 0.07 | 0.62 | 0.058 | 0.14 | 0.019 | 61 | 0.169 | 0.71 | 0.0109 | 0.198 | 0.035 | 64 | 63.84 | 63 | 13 | 0.7 | 343 | 3930
24.04.2026 | 4615779 | 100 | S275LS | NVD |  |  | 1570 | 2833 | 30 | NR | 6.5 | 0 | 132 | 0 | 0 | 132 | 0.132 | 100 |  | 1300 |  |  |  |  | 0 | 140 |  | 100 | 1200 | 50 | 0.055 | 0.01 | 0.0599 | 0.001 | 0.599 | 55 | 0.079 | 0.6 | 0.0709 | 0.1479 | 0.042 | 60 | 0.176 | 0.73 | 0.005 | 0.184 | 0.03 | 64 | 55.9 | 66.9 | 12.6 | 0.5 | 352 | 3315
24.04.2026 | 4615780 | 97 | S275LS | NVD |  |  | 1570 | 4242 | 30 | NR | 6.5 | 0 | 132 | 480 | 158.4 | 290.4 | 0.2904 | 100 |  | 1300 |  |  |  |  | 0 | 125 |  | 100 | 1400 | 50 | 0.04 | 0.01 | 0.0589 | 0.001 | 0.496 | 61 | 0.05 | 0.59 | 0.063 | 0.1179 | 0.023 | 54 | 0.168 | 0.73 | 0.0109 | 0.185 | 0.033 | 64 | 53.25 | 65.4 | 12.3 | 0.3 | 420 | 3421
24.04.2026 | 4615781 | 97 | JSPHTLS(V) | NVD |  |  | 1577 | 3501 | 30 | NR | 6.5 | 0 | 132 | 280 | 92.4 | 224.4 | 0.2244 | 100 |  | 1600 | 600 |  |  |  | 0 | 140 | 25 | 100 | 1250 | 50 | 0.195 | 0.01 | 0.058 | 0.001 | 0.148 | 48 | 0.1 | 1.09 | 0.058 | 0.187 | 0.067 | 58 | 0.184 | 1.29 | 0.007 | 0.2119 | 0.026 | 64 | 60.98 | 66.1 | 12.8 | 0.9 | 588 | 3225
24.04.2026 | 4615782 | 96 | JSPHTLS(V) | NVD |  |  | 1580 | 5500 | 45 | NR | 6.5 | 0 | 132 | 275 | 90.75 | 222.75 | 0.22275 | 100 |  | 1600 | 600 |  |  |  | 0 | 100 | 25 | 130 | 1300 | 50 | 0.492 | 0.01 | 0.055 | 0.002 | 0.326 | 48 | 0.12 | 1.09 | 0.0599 | 0.193 | 0.057 | 51 | 0.176 | 1.27 | 0.012 | 0.2039 | 0.038 | 66 | 68.07 | 57.9 | 12.2 | 0 | 480 | 3317
24.04.2026 | 4615783 | 103 | JSPHTLS(V) | NVD |  |  | 1580 | 2805 | 45 | NR | 6.5 | 0 | 132 | 580 | 191.4 | 323.4 | 0.3234 | 100 | 1600 |  | 600 |  |  |  | 0 | 180 | 25 | 110 | 1250 | 50 | 0.094 | 0.03 | 0.055 | 0.001 | 0.44 | 45 | 0.081 | 0.96 | 0.0599 | 0.13 | 0.014 | 51 | 0.172 | 1.27 | 0.0089 | 0.2 | 0.032 | 67 | 59.17 | 43.7 | 11.6 | 0 | 674 | 3234
24.04.2026 | 4615784 | 104 | JSPHTLS(V) | NVD |  |  | 1587 | 5100 | 45 | NR | 6.5 | 0 | 132 | 650 | 214.5 | 346.5 | 0.3465 | 100 | 1600 |  | 600 |  |  |  | 0 | 180 | 25 | 110 | 1200 | 50 | 0.368 | 0.01 | 0.056 | 0.002 | 0.409 | 47 | 0.082 | 0.92 | 0.063 | 0.111 | 0.002 | 55 | 0.173 | 1.3 | 0.016 | 0.2039 | 0.024 | 66 | 62.08 | 63.8 | 12.7 | 0 | 366 | 3203
24.04.2026 | 4615785 | 96 | JSPHTLS(V) | NVD |  |  | 1585 | 5437 | 40 | NR | 6.5 | 0 | 132 | 300 | 99 | 231 | 0.231 | 100 | 1600 |  | 600 |  |  |  | 0 |  | 75 | 110 | 1250 | 50 | 0.611 | 0.01 | 0.05 | 0.003 | 0.472 | 51 | 0.136 | 1.14 | 0.058 | 0.2129 | 0.071 | 51 | 0.193 | 1.3 | 0.005 | 0.269 | 0.041 | 64 | 64.85 | 60.8 | 12.2 | 0 | 403 | 3097
24.04.2026 | 4615786 | 99 | JSPHTLS(V) | NVD |  |  | 1585 | 5800 | 35 | NR | 6.5 | 0 | 132 | 250 | 82.5 | 214.5 | 0.2145 | 100 | 1600 | [5 empty] | 0 | 80 | 50 | 120 | 1300 | 50 | 0.046 | 0.01 | 0.05 | 0.002 | 0.549 | 58 | 0.071 | 0.92 | 0.058 | 0.201 | 0.079 | 57 | 0.198 | 1.31 | 0.005 | 0.218 | 0.032 | 64 | 55.57 | 47.6 | 11.8 | 0 | 530 | 3306
24.04.2026 | 4615787 | 102 | JSPHTLS(V) | NVD |  |  | 1575 | 4342 | 45 | NR | 6.5 | 0 | 132 | 400 | 132 | 264 | 0.264 | 100 | 1600 |  | 500 |  |  |  | 0 | 160 |  | 111 | 1350 |  | 0.06 | 0.01 | 0.05 | 0.002 | 0.405 | 64 | 0.092 | 0.99 | 0.062 | 0.1729 | 0.04 | 54 | 0.183 | 1.29 | 0.012 | 0.189 | 0.034 | 66 | 62.28 | 58.1 | 14.1 | 0 | 239 | 4567
24.04.2026 | 4615788 | 102 | JSAW5L | VD |  |  |  | 6949 | 60 | NR | 6.5 | 0 | 132 | 520 | 171.6 | 303.6 | 0.3036 | 100 |  | 1600 | 600 |  |  |  | 0 | 20 | 75 |  | 1650 |  | 0.117 | 0.01 | 0.0539 | 0.006 | 0.895 | 70 | 0.08 | 1.03 | 0.062 | 0.155 | 0.048 | 51 | 0.168 | 1.3 | 0.006 | 0.307 | 0.036 | 60 | 62.95 | 60.1 | 14.7 | 0 | 298 | 4495
24.04.2026 | 4615789 | 105 | JSAW5L | VD |  |  |  | 7113 | 52 | NR | 6.5 | 0 | 132 | 700 | 231 | 363 | 0.363 | 100 |  | 1200 |  |  |  |  | 0 | 20 | 75 |  | 1700 |  | 0.044 | 0.01 | 0.062 | 0.001 | 0.431 | 64 | 0.048 | 0.54 | 0.0599 | 0.108 | 0.007 | 51 | 0.16 | 1.26 | 0.004 | 0.279 | 0.038 | 61 | 61.33 | 63 | 15.2 | 0 | 450 | 4885
24.04.2026 | 4615790 | 100 | JSAW5L | VD |  |  |  | 10509 | 99 | NR | 6.5 | 0 | 132 | 200 | 66 | 198 | 0.198 | 100 |  | 1000 |  |  |  |  | 0 | 40 | 25 |  | 1650 |  | 0.06 | 0.02 | 0.066 | 0.001 | 0.663 | 53 | 0.08 | 0.58 | 0.048 | 0.137 | 0.098 | 51 | 0.159 | 1.23 | 0.004 | 0.2949 | 0.033 | 58 | 56.97 | 47.3 | 12.8 | 0 | 491 | 3445
24.04.2026 | 4615791 | 107 | JSPHTLS(V) | NVD |  |  | 1575 | 7159 | 57 | NR | 6.5 | 0 | 132 | 433 | 142.89 | 274.89 | 0.27489 | 100 |  | 1600 | 600 |  |  |  | 0 | 120 | 25 | 150 | 1300 |  | 0.673 | 0.04 | 0.066 | 0.002 | 0.118 | 47 | 0.098 | 1 | 0.0529 | 0.1769 | 0.036 | 54 | 0.18 | 1.28 | 0.006 | 0.201 | 0.032 | 60 | 59.28 | 46.7 | 12 | 0 | 320 | 3253
24.04.2026 | 4615792 | 101 | JSPHTLS(V) | NVD |  |  | 1580 | 5250 | 62 | NR | 6.5 | 0 | 132 | 280 | 92.4 | 224.4 | 0.2244 | 100 |  | 1600 | 600 |  |  |  | 0 | 80 | 25 | 150 | 1400 |  | 0.13 | 0.02 | 0.0599 | 0.007 | 0.594 | 63 | 0.129 | 1.1 | 0.0599 | 0.189 | 0.062 | 54 | 0.19 | 1.27 | 0.008 | 0.198 | 0.025 | 66 | 62.37 | 50.6 | 13.1 | 0 | 348 | 4622
24.04.2026 | 4615793 | 98 | JSPHTLS(V) | NVD |  |  | 1580 | 4450 | 54 | NR | 6.5 | 0 | 132 | 400 | 132 | 264 | 0.264 | 100 |  | 1600 |  |  |  |  | 0 | 60 | 50 | 150 | 1300 |  | 0.045 | 0.01 | 0.0609 | 0.001 | 0.583 | 54 | 0.072 | 0.81 | 0.056 | 0.1749 | 0.036 | 54 | 0.176 | 1.28 | 0.007 | 0.218 | 0.034 | 58 | 53.82 | 49.5 | 11.3 | 0.8 | 1030 | 3668
24.04.2026 | 4615794 | 96 | JSAW5L | VD |  |  | 1580 | 6055 | 28 | NR | 6.5 | 0 | 132 | 320 | 105.6 | 237.6 | 0.2376 | 100 |  | 1600 |  |  |  |  | 0 | 20 | 75 |  | 1400 |  | 0.069 | 0.01 | 0.062 | 0.001 | 0.542 | 48 | 0.067 | 0.81 | 0.0609 | 0.186 | 0.05 | 54 | 0.161 | 1.22 | 0.006 | 0.31 | 0.034 | 67 | 61.71 | 66.2 | 13.9 | 1.1 | 520 | 4146
24.04.2026 | 4615795 | 98 | JSAW5L | VD |  |  | 1575 | 5088 | 38 | NR | 6.5 | 0 | 132 | 410 | 135.3 | 267.3 | 0.2673 | 100 |  | 1600 |  |  |  |  | 0 | 40 | 50 | 88 | 1200 |  | 0.172 | 0.01 | 0.058 | 0.001 | 0.655 | 48 | 0.079 | 0.86 | 0.0539 | 0.2 | 0.058 | 50 | 0.161 | 1.26 | 0.004 | 0.2829 | 0.038 | 61 | 58.44 | 50.6 | 13.2 | 0.7 | 317 | 3143
24.04.2026 | 4615796 | 99 | JSAW5L | VD |  |  | 1623 | 7400 | 45 | NR | 6.5 | 0 | 132 | 180 | 59.4 | 191.4 | 0.1914 | 100 |  | 1600 |  |  |  |  | 0 | 80 | 25 | 80 | 1800 |  | 0.06 | 0.01 | 0.0599 | 0.001 | 0.522 | 50 | 0.09 | 0.88 | 0.0529 | 0.2049 | 0.077 | 50 | 0.161 | 1.28 | 0.004 | 0.2969 | 0.032 | 63 | 61.22 | 59.6 | 13.1 | 0.9 | 422 | 3178
24.04.2026 | 4615797 | 99 | JSAW5L | VD |  |  | 1582 | 8800 | 52 | NR | 6.5 | 0 | 132 | 200 | 66 | 198 | 0.198 | 100 |  | 1600 |  |  |  |  | 0 | 40 |  | 60 | 1400 |  | 0.783 | 0.01 | 0.0599 | 0.003 | 0.457 | 64 | 0.116 | 0.88 | 0.067 | 0.2109 | 0.12 | 54 | 0.158 | 1.26 | 0.004 | 0.247 | 0.036 | 63 | 60.25 | 63.4 | 13.8 | 0.8 | 323 | 3459
24.04.2026 | 4615798 | 100 | JSAW5L | VD |  |  | 1586 | 9060 | 60 | NR | 6.5 | 0 | 132 | 650 | 214.5 | 346.5 | 0.3465 | 100 |  | 1500 |  |  |  |  | 0 | 40 | 50 | 50 | 1100 |  | 0.085 | 0.01 | 0.068 | 0.001 | 0.316 | 57 | 0.076 | 0.74 | 0.068 | 0.17 | 0.03 | 63 | 0.163 | 1.24 | 0.007 | 0.2889 | 0.036 | 66 | 67.25 | 62.7 | 13.8 | 1 | 545 | 4097
24.04.2026 | 4615799 | 90 | SAE4140 | VD |  |  | 1580 | 8709 | 60 | NR | 6.5 | 0 | 132 | 280 | 92.4 | 224.4 | 0.2244 | 100 |  | 800 |  |  |  |  | 0 |  | 175 | 140 | 1300 |  | 0.101 | 0.01 | 0.065 | 0.001 | 0.2 | 51 | 0.103 | 0.54 | 0.065 | 0.132 | 0.055 | 57 | 0.404 | 0.86 | 0.004 | 0.2349 | 0.038 | 64 | 56.29 | 51 | 12.2 | 0.7 | 128 | 3523
24.04.2026 | 4615800 | 100 | SAE4140 | VD |  |  | 1558 | 7900 | 58 | NR | 6.5 | 0 | 110 | 400 | 132 | 242 | 0.242 | 100 |  | 1200 |  |  |  |  | 0 |  | 250 |  | 1400 |  | 0.216 | 0.01 | 0.0599 | 0.001 | 0.287 | 55 | 0.072 | 0.69 | 0.058 | 0.163 | 0.058 | 55 | 0.404 | 0.84 | 0.003 | 0.271 | 0.036 | 60 | 57.44 | 54.3 | 12.7 | 0.9 | 308 | 3617
24.04.2026 | 4615801 | 94 | JSPHTLS(V) | NVD |  |  | 1575 | 7500 | 180 | NR | 6.5 | 0 | 132 | 700 | 231 | 363 | 0.363 | 100 |  | 1300 |  |  |  |  | 0 |  | 140 | 130 | 1200 |  | 0.148 | 0.02 | 0.062 | 0.002 | 0.582 | 47 | 0.078 | 0.73 | 0.058 | 0.164 | 0.028 | 51 | 0.178 | 1.28 | 0.008 | 0.2069 | 0.032 | 70 | 52.36 | 40.2 | 11.4 | 0.7 | 119 | 2864
24.04.2026 | 4615802 | 96 | JSAW5L | VD |  |  | 1600 | 5200 | 30 | NR | 6.5 | 0 | 132 | 450 | 148.5 | 280.5 | 0.2805 | 100 |  |  | 600 |  |  |  | 0 | 40 | 50 | 50 | 1550 |  | 0.44 | 0.01 | 0.063 | 0.002 | 0.024 | 55 | 0.058 | 0.37 | 0.0449 | 0.14 | 0.048 | 51 | 0.159 | 1.25 | 0.003 | 0.2849 | 0.031 | 61 | 61 | 59.3 | 12.7 | 1.2 | 375 | 3399
24.04.2026 | 4615803 | 94 | JSAW4 | VD |  |  | 1610 | 9096 | 65 | NR | 6.5 | 0 | 132 | 250 | 82.5 | 214.5 | 0.2145 | 100 |  | 600 |  |  | 80 |  | 80 | 40 | 75 |  | 1420 |  | 0.035 | 0.01 | 0.062 | 0.001 | 0.679 | 50 | 0.055 | 0.34 | 0.0599 | 0.114 | 0.086 | 54 | 0.151 | 0.47 | 0.003 | 0.215 | 0.037 | 58 | 58 | 65 | 13.3 | 1.1 | 393 | 3391
24.04.2026 | 4615804 | 102 | JSPHTLS(V) | NVD |  |  | 1600 | 7036 | 40 | NR | 6.5 | 0 | 132 | 170 | 56.1 | 188.1 | 0.1881 | 100 |  | 1600 | 400 |  |  |  | 0 | 100 |  | 130 | 1300 |  | 0.556 | 0.01 | 0.0509 | 0.002 | 0.526 | 48 | 0.13 | 1.03 | 0.056 | 0.185 | 0.063 | 54 | 0.182 | 1.29 | 0.005 | 0.2039 | 0.03 | 64 | 63.72 | 56.3 | 12.5 | 1.3 | 520 | 3484
24.04.2026 | 4615805 | 102 | JSAW4 | VD |  |  | 1605 | 8400 | 65 | NR | 6.5 | 0 | 132 | 350 | 115.5 | 247.5 | 0.2475 | 100 |  | 650 |  |  | 70 |  | 70 |  | 100 | 100 | 1570 |  | 0.148 | 0.01 | 0.056 | 0.001 | 0.371 | 51 | 0.059 | 0.37 | 0.0599 | 0.126 | 0.038 | 54 | 0.162 | 0.45 | 0.003 | 0.2129 | 0.033 | 58 | 58.06 | 39.9 | 10.8 | 1.1 | 777 | 3323
24.04.2026 | 4615806 | 108 | JSAW4 | VD |  |  | 1595 | 7795 | 120 | NR | 6.5 | 0 | 132 | 700 | 231 | 363 | 0.363 | 100 |  | 700 |  |  | 70 |  | 70 |  | 125 |  | 1600 |  | 0.393 | 0.03 | 0.056 | 0.002 | 0.366 | 57 | 0.052 | 0.33 | 0.0509 | 0.113 | 0.012 | 51 | 0.155 | 0.47 | 0.003 | 0.2099 | 0.037 | 61 | 53.79 | 38.9 | 11.6 | 0 | 360 | 2939
24.04.2026 | 4615807 | 97 | JSAW2 | VD |  |  | 1620 | 7964 | 40 | NR | 6.5 | 0 | 132 | 400 | 132 | 264 | 0.264 | 100 |  | 1200 |  |  |  |  | 0 |  | 125 | 140 | 1800 |  | 0.036 | 0.01 | 0.0509 | 0.0089 | 0.502 | 50 | 0.063 | 0.58 | 0.0529 | 0.1409 | 0.061 | 51 | 0.159 | 0.74 | 0.004 | 0.221 | 0.035 | 55 | 63.15 | 63.4 | 12.5 | 1.2 | 976 | 3687
24.04.2026 | 4615808 | 99 | JSAW2 | VD |  |  | 1600 | 7993 | 70 | NR | 6.5 | 0 | 132 | 120 | 39.6 | 171.6 | 0.1716 | 100 |  | 1200 |  |  |  |  | 0 | 80 | 25 | 100 | 1900 |  | 0.061 | 0.01 | 0.063 | 0.001 | 0.632 | 57 | 0.106 | 0.57 | 0.0609 | 0.1459 | 0.115 | 51 | 0.158 | 0.75 | 0.003 | 0.232 | 0.035 | 55 | 53.89 | 68.2 | 14.2 | 1 | 756 | 4033
24.04.2026 | 4615809 | 98 | JSAW2 | VD |  |  | 1595 | 12695 |  | NR | 6.5 | 0 | 132 | 350 | 115.5 | 247.5 | 0.2475 | 100 |  | 1200 |  |  |  |  | 0 | 140 |  | 100 | 1200 | 50 | 0.195 | 0.01 | 0.0509 | 0.001 | 0.456 | 57 | 0.079 | 0.57 | 0.0589 | 0.109 | 0.025 | 51 | 0.162 | 0.74 | 0.003 | 0.221 | 0.039 | 51 | 65.62 | 66.2 | 14.3 | 1.4 | 685 | 3675
25.04.2026 | 4615810 | 106 | JSPHTLSV | NVD |  |  | 1610 | 4405 | 45 | NR | 6.5 | 0 | 132 | 500 | 165 | 297 | 0.297 | 100 |  | 1600 | 600 |  |  |  | 0 | 200 |  | 110 | 1300 | 50 | 0.092 | 0.01 | 0.05 | 0.001 | 0.504 | 57 | 0.083 | 0.95 | 0.0609 | 0.132 | 0.013 | 45 | 0.183 | 1.25 | 0.007 | 0.2379 | 0.033 | 67 | 57.11 | 62.6 | 12.7 | 0 | 553 | 3670
25.04.2026 | 4615811 | 100 | JSPHTLSV | NVD |  |  | 1577 | 6057 | 70 | NR | 6.5 | 0 | 132 | 240 | 79.2 | 211.2 | 0.2112 | 100 |  | 1600 | 600 |  |  |  | 0 | 140 | 25 | 120 | 1250 | 50 | 0.5 | 0.01 | 0.0509 | 0.004 | 0.22 | 48 | 0.104 | 1.07 | 0.066 | 0.201 | 0.065 | 51 | 0.188 | 1.3 | 0.0089 | 0.199 | 0.034 | 61 | 58.68 | 61.2 | 12.3 | 0 | 462 | 3109
25.04.2026 | 4615812 | 97 | JSAW2 | VD |  |  | 1595 | 10574 | 105 | NR | 6.5 | 0 | 132 | 420 | 138.6 | 270.6 | 0.2706 | 100 |  | 1200 |  |  |  |  | 0 |  | 75 | 100 | 1500 |  | 0.507 | 0.01 | 0.05 | 0.002 | 0.436 | 54 | 0.082 | 0.56 | 0.056 | 0.136 | 0.056 | 51 | 0.167 | 0.74 | 0.002 | 0.195 | 0.031 | 55 | 56.27 | 60.3 | 13.9 | 0 | 471 | 3331
25.04.2026 | 4615813 | 100 | JSPHTLSV | NVD |  |  | 1600 | 4212 | 30 | NR | 6.5 | 0 | 132 | 280 | 92.4 | 224.4 | 0.2244 | 100 |  | 1600 | 600 |  |  |  | 0 | 160 | 25 | 110 | 1250 | 50 | 0.055 | 0.01 | 0.069 | 0.001 | 0.441 | 58 | 0.089 | 1.01 | 0.068 | 0.14 | 0.06 | 41 | 0.173 | 1.29 | 0.012 | 0.2129 | 0.04 | 61 | 59.48 | 68.5 | 12.8 | 0 | 493 | 3675
25.04.2026 | 4615814 | 99 | JSPHTLSV | NVD |  |  | 1590 | 4447 | 40 | NR | 6.5 | 0 | 132 | 300 | 99 | 231 | 0.231 | 100 |  | 1600 | 600 |  |  |  | 0 | 80 | 100 | 110 | 900 |  | 0.06 | 0.01 | 0.068 | 0.001 | 0.845 | 55 | 0.106 | 1.08 | 0.0739 | 0.195 | 0.045 | 45 | 0.173 | 1.29 | 0.0116 | 0.2128 | 0.04 | 61 | 52.26 | 66.1 | 13.3 | 0 | 325 | 3705
25.04.2026 | 4615815 | 91 | JSAW2 | VD |  |  | 1590 | 6707 | 56 | 1505 | 6.5 | 0 | 132 | 785 | 259.05 | 391.05 | 0.39105 | 100 |  | 1200 |  |  |  |  | 0 |  | 90 | 80 | 1550 |  | 0.059 | 0.01 | 0.0739 | 0.001 | 0.311 | 57 | 0.085 | 0.67 | 0.065 | 0.133 | 0.013 | 50 | 0.165 | 0.76 | 0.004 | 0.2059 | 0.034 | 53 | 57.79 | 64.1 | 14 | 0 | 413 | 4098
25.04.2026 | 4615816 | 100 | JSPHTLSV | NVD |  |  | 1585 | 2888 | 33 | NR | 6.5 | 0 | 132 | 310 | 102.3 | 234.3 | 0.2343 | 100 |  | 1600 | 600 |  |  |  | 0 | 40 | 100 | 100 | 1220 |  | 0.04 | 0.02 | 0.0529 | 0.001 | 0.871 | 51 | 0.092 | 1.05 | 0.067 | 0.1499 | 0.031 | 47 | 0.184 | 1.27 | 0.008 | 0.2069 | 0.031 | 60 | 51.57 | 49.8 | 11.8 | 0 | 695 | 3320
25.04.2026 | 4615817 | 100 | JSAW2 | VD |  |  | 1580 | 6957 | 62 | 1505 | 6.5 | 0 | 132 | 555 | 183.15 | 315.15 | 0.31515 | 100 |  | 1200 |  |  |  |  | 0 | 20 | 100 | 80 | 1600 |  | 0.072 | 0.02 | 0.05 | 0.001 | 0.663 | 61 | 0.06 | 0.55 | 0.056 | 0.122 | 0.03 | 51 | 0.155 | 0.75 | 0.002 | 0.233 | 0.034 | 55 | 54.57 | 53.1 | 13.5 | 0 | 516 | 3271
25.04.2026 | 4615818 | 98 | JSAW2 | VD |  |  | 1611 | 6618 | 39 | 1505 | 6.5 | 0 | 132 | 510 | 168.3 | 300.3 | 0.3003 | 100 |  | 1200 |  |  |  |  | 0 | 40 | 75 | 70 | 1700 |  | 0.313 | 0.03 | 0.05 | 0.0129 | 0.254 | 44 | 0.064 | 0.57 | 0.0609 | 0.122 | 0.043 | 45 | 0.164 | 0.76 | 0.003 | 0.227 | 0.036 | 51 | 51.06 | 46.3 | 12.9 | 0 | 275 | 3409
25.04.2026 | 4615819 | 100 | JSPHTLSV | NVD |  |  | 1620 | 8400 | 72 | 1505 | 6.5 | 0 | 198 | 333 | 109.89 | 307.89 | 0.30789 | 100 |  | 1600 | 600 |  |  |  | 0 | 140 |  | 150 | 1400 |  | 0.288 | 0.01 | 0.0519 | 0.008 | 0.086 | 54 | 0.095 | 0.92 | 0.064 | 0.1449 | 0.031 | 50 | 0.185 | 1.29 | 0.006 | 0.194 | 0.037 | 61 | 63.65 | 64.3 | 12.5 | 0 | 458 | 3203
25.04.2026 | 4615820 | 104 | JSPHTLSV | NVD |  |  | 1577 | 5890 | 80 | NR | 6.5 | 0 | 132 | 260 | 85.8 | 217.8 | 0.2178 | 100 |  | 1600 | 600 |  |  |  | 0 | 100 | 25 | 120 | 1200 |  | 0.317 | 0.01 | 0.05 | 0.001 | 0.186 | 47 | 0.127 | 1.06 | 0.0599 | 0.192 | 0.068 | 55 | 0.183 | 1.26 | 0.006 | 0.2089 | 0.033 | 64 | 58.44 | 55.2 | 12.1 | 0 | 423 | 3104
25.04.2026 | 4615821 | 98 | JSAW2 | VD |  |  | 1580 | 5400 | 35 | 1505 | 6.5 | 0 | 132 | 550 | 181.5 | 313.5 | 0.3135 | 100 |  | 1200 |  |  |  |  | 0 | 20 | 100 | 70 | 1550 |  | 0.058 | 0.01 | 0.058 | 0.001 | 0.509 | 55 | 0.074 | 0.55 | 0.0519 | 0.081 | 0.016 | 55 | 0.157 | 0.77 | 0.002 | 0.224 | 0.032 | 54 | 62.64 | 61.8 | 14 | 0 | 113 | 3450
25.04.2026 | 4615822 | 97 | JSAW2 | VD |  |  | 1580 | 6618 | 80 | 1505 | 6.5 | 0 | 132 | 650 | 214.5 | 346.5 | 0.3465 | 100 |  | 1300 |  |  |  |  | 0 | 20 | 75 | 70 | 1450 |  | 0.059 | 0.01 | 0.0539 | 0.001 | 0.606 | 58 | 0.067 | 0.56 | 0.062 | 0.122 | 0.009 | 54 | 0.168 | 0.76 | 0.003 | 0.231 | 0.032 | 57 | 57.74 | 60.2 | 12.9 | 1 | 391 | 3210
25.04.2026 | 4615823 | 98 | JSPHTLSV | NVD |  |  | 1582 | 3750 | 25 | 1505 | 6.5 | 0 | 132 | 150 | 49.5 | 181.5 | 0.1815 | 100 |  | 1100 |  |  |  |  | 0 | 20 | 100 | 150 | 1350 |  | 0.195 | 0.01 | 0.055 | 0.002 | 0.604 | 55 | 0.064 | 0.62 | 0.0719 | 0.1419 | 0.09 | 60 | 0.18 | 1.29 | 0.0089 | 0.2089 | 0.037 | 64 | 66.54 | 62.8 | 12.1 | 1 | 376 | 3395
25.04.2026 | 4615824 | 102 | JSPHTLSV | NVD |  |  | 1575 | 4046 | 27 | NR | 6.5 | 0 | 132 | 180 | 59.4 | 191.4 | 0.1914 | 100 |  | 1600 | 600 |  |  |  | 0 | 20 | 100 | 120 | 1400 |  | 0.039 | 0.01 | 0.058 | 0.001 | 0.393 | 50 | 0.09 | 1.02 | 0.068 | 0.169 | 0.074 | 58 | 0.172 | 1.25 | 0.008 | 0.201 | 0.026 | 61 | 61.46 | 61.9 | 11.7 | 1.2 | 249 | 3214
25.04.2026 | 4615825 | 94 | JSAW2 | VD |  |  | 1609 | 9500 | 78 | 1505 | 6.5 | 0 | 132 | 150 | 49.5 | 181.5 | 0.1815 | 100 |  | 1200 |  |  |  |  | 0 | 80 | 25 | 100 | 1200 |  | 0.052 | 0.01 | 0.055 | 0.001 | 0.249 | 51 | 0.097 | 0.6 | 0.0749 | 0.1489 | 0.153 | 58 | 0.164 | 0.75 | 0.002 | 0.222 | 0.033 | 64 | 60.87 | 54.3 | 12.3 | 1.3 | 406 | 3206
25.04.2026 | 4615826 | 94 | JSAW2 | VD |  |  | 1580 | 8008 | 130 | NR | 6.5 | 0 | 132 | 200 | 66 | 198 | 0.198 | 100 |  | 1100 |  |  |  |  | 0 |  |  | 70 | 1350 |  | 0.085 | 0.01 | 0.0719 | 0.001 | 0.354 | 51 | 0.108 | 0.59 | 0.063 | 0.154 | 0.116 | 57 | 0.162 | 0.75 | 0.003 | 0.185 | 0.036 | 57 | 56.26 | 56.8 | 12.6 | 0.8 | 562 | 3217
25.04.2026 | 4615827 | 100 | SS540LSV | NVD |  |  | 1610 | 7084 | 51 | NR | 6.5 | 0 | 132 | 140 | 46.2 | 178.2 | 0.1782 | 100 |  | 1600 | 600 |  |  |  | 0 |  | 130 | 140 | 1400 |  | 0.494 | 0.01 | 0.058 | 0.002 | 0.611 | 51 | 0.111 | 1.08 | 0.068 | 0.2059 | 0.084 | 54 | 0.23 | 1.43 | 0.004 | 0.231 | 0.024 | 82 | 67.19 | 57.1 | 11.7 | 1.3 | 374 | 3624
25.04.2026 | 4615828 | 105 | SS540LSV | NVD |  |  | 1575 | 3905 | 57 | 1505 | 6.5 | 0 | 132 | 330 | 108.9 | 240.9 | 0.2409 | 100 |  | 1600 | 600 |  |  |  | 0 | 20 | 100 | 130 | 1500 |  | 0.092 | 0.02 | 0.0709 | 0.001 | 0.339 | 61 | 0.085 | 1.02 | 0.062 | 0.186 | 0.056 | 57 | 0.226 | 1.43 | 0.005 | 0.227 | 0.03 | 77 | 60.76 | 36.8 | 11.4 | 1.3 | 377 | 3964
25.04.2026 | 4615829 | 94 | JSPHTLSV | NVD |  |  | 1575 | 5235 | 58 | NR | 6.5 | 0 | 132 | 80 | 26.4 | 158.4 | 0.1584 | 100 |  | 1200 |  |  |  |  | 0 | 80 | 25 | 120 | 1250 |  | 0.053 | 0.01 | 0.0599 | 0.001 | 0.499 | 61 | 0.09 | 0.65 | 0.069 | 0.168 | 0.129 | 55 | 0.195 | 1.28 | 0.007 | 0.2129 | 0.04 | 61 | 52.89 | 60.8 | 13.7 | 2 | 328 | 4094
25.04.2026 | 4615830 | 94 | JSPHTLSV | NVD |  |  | 1570 | 4500 | 61 | 1505 | 6.5 | 0 | 132 | 231 | 76.23 | 208.23 | 0.20823 | 100 |  | 1100 |  |  |  |  | 0 | 100 |  | 150 | 1200 |  | 0.057 | 0.01 | 0.062 | 0.002 | 0.677 | 61 | 0.093 | 0.65 | 0.0749 | 0.1499 | 0.098 | 60 | 0.181 | 1.28 | 0.005 | 0.223 | 0.034 | 64 | 61.49 | 58.7 | 12.6 | 1.1 | 176 | 3327
25.04.2026 | 4615831 | 103 | JSPHTLSV | NVD |  |  | 1572 | 4721 | 60 | 1505 | 6.5 | 0 | 132 | 200 | 66 | 198 | 0.198 | 100 |  | 1600 | 600 |  |  |  | 0 | 120 | 25 | 130 | 1200 |  | 0.396 | 0.01 | 0.065 | 0.002 | 0.538 | 57 | 0.109 | 1 | 0.078 | 0.183 | 0.07 | 60 | 0.184 | 1.28 | 0.01 | 0.2099 | 0.031 | 67 | 57.7 | 61.6 | 12 | 1.3 | 212 | 3162
25.04.2026 | 4615832 | 104 | JSPHTLSV | NVD |  |  | 1595 | 5200 | 45 | NR | 6.5 | 0 | 132 | 580 | 191.4 | 323.4 | 0.3234 | 100 | 1600 |  | 500 |  |  |  | 0 | 120 | 50 | 70 | 1200 |  | 0.038 | 0.01 | 0.0709 | 0.001 | 0.477 | 55 | 0.083 | 0.87 | 0.0519 | 0.138 | 0.063 | 54 | 0.183 | 1.34 | 0.003 | 0.2369 | 0.031 | 66 | 53.5 | 55.1 | 11.9 | 1.5 | 176 | 3044
25.04.2026 | 4615833 | 94 | JSAW5L | VD |  |  | 1590 | 7633 | 60 | NR | 6.5 | 0 | 132 | 250 | 82.5 | 214.5 | 0.2145 | 100 |  | 1500 |  |  |  |  | 0 | 20 |  |  | 1250 |  | 0.098 | 0.01 | 0.056 | 0.001 | 0.455 | 57 | 0.09 | 0.85 | 0.0539 | 0.192 | 0.08 | 54 | 0.154 | 1.24 | 0.003 | 0.3059 | 0.038 | 61 | 64.03 | 51.5 | 11.9 | 0.6 | 241 | 3037
25.04.2026 | 4615834 | 98 | S500 | NVD |  |  | 1565 | 4211 | 62 | NR | 6.5 | 0 | 132 | 560 | 184.8 | 316.8 | 0.3168 | 100 |  | 1800 |  |  |  |  | 0 | 80 |  | 120 | 1200 |  | 0.462 | 0.01 | 0.0599 | 0.001 | 0.737 | 44 | 0.092 | 0.96 | 0.0519 | 0.203 | 0.005 | 51 | 0.172 | 1.66 | 0.004 | 0.4139 | 0.039 | 64 | 59.63 | 55.3 | 12 | 1.6 | 644 | 3280
25.04.2026 | 4615835 | 100 | JSPHTLSV | NVD |  |  | 1605 | 6900 | 62 | NR | 6.5 | 0 | 132 | 280 | 92.4 | 224.4 | 0.2244 | 100 |  | 1600 |  |  |  |  | 0 | 140 | 25 | 130 | 1250 |  | 0.621 | 0.01 | 0.0519 | 0.002 | 0.684 | 58 | 0.073 | 0.77 | 0.0539 | 0.167 | 0.066 | 51 | 0.182 | 1.29 | 0.006 | 0.2 | 0.043 | 64 | 54.48 | 64.2 | 12 | 1.4 | 447 | 3425
25.04.2026 | 4615836 | 102 | JSAW5L | VD |  |  | 1575 | 5598 | 45 | NR | 6.5 | 0 | 132 | 250 | 82.5 | 214.5 | 0.2145 | 100 |  | 1400 |  |  |  |  | 0 |  | 75 |  | 1600 |  | 0.177 | 0.02 | 0.058 | 0.002 | 0.575 | 57 | 0.086 | 0.79 | 0.055 | 0.183 | 0.074 | 54 | 0.159 | 1.24 | 0.003 | 0.26 | 0.035 | 61 | 54.56 | 53.2 | 12.2 | 1.5 | 576 | 3218
25.04.2026 | 4615837 | 98 | JSAW5L | VD |  |  | 1575 | 7000 | 60 | NR | 6.5 | 0 | 132 | 200 | 66 | 198 | 0.198 | 100 |  | 1400 |  |  |  |  | 0 |  |  |  | 1200 |  | 0.152 | 0.01 | 0.058 | 0.001 | 0.596 | 58 | 0.131 | 0.84 | 0.063 | 0.2 | 0.101 | 50 | 0.164 | 1.26 | 0.003 | 0.319 | 0.036 | 61 | 60.59 | 64.7 | 12.8 | 1.7 | 429 | 3452
25.04.2026 | 4615838 | 100 | JSPHTLSV | NVD |  |  | 1585 | 4800 | 35 | NR | 6.5 | 0 | 132 | 100 | 33 | 165 | 0.165 | 100 |  | 1600 | 550 |  |  |  | 0 | 80 |  | 90 | 1200 |  | 0.056 | 0.01 | 0.068 | 0.001 | 0.514 | 57 | 0.129 | 1.14 | 0.056 | 0.2119 | 0.103 | 55 | 0.189 | 1.28 | 0.0089 | 0.215 | 0.036 | 64 | 61.72 | 55.2 | 11.8 | 1.1 | 453 | 3404
25.04.2026 | 4615839 | 99 | JSAW5L | VD |  |  | 1580 | 6682 | 56 | NR | 6.5 | 0 | 132 | 170 | 56.1 | 188.1 | 0.1881 | 100 |  | 1600 |  |  |  |  | 0 |  | 50 |  | 1600 |  | 0.544 | 0.01 | 0.066 | 0.008 | 0.087 | 51 | 0.081 | 0.85 | 0.0509 | 0.214 | 0.165 | 55 | 0.157 | 1.25 | 0.003 | 0.263 | 0.042 | 57 | 56.58 | 59.1 | 12.4 | 1 | 490 | 3429
25.04.2026 | 4615840 | 106 | JSPHTLSV | NVD |  |  | 1580 | 3200 | 35 | NR | 6.5 | 0 | 132 | 270 | 89.1 | 221.1 | 0.2211 | 100 | 1600 |  | 550 |  |  |  | 0 | 140 | 25 | 120 | 1200 |  | 0.072 | 0.01 | 0.0599 | 0.001 | 0.431 | 55 | 0.096 | 0.99 | 0.058 | 0.169 | 0.055 | 54 | 0.177 | 1.24 | 0.008 | 0.216 | 0.028 | 66 | 59.25 | 60.2 | 12.1 | 1.4 | 417 | 3424
25.04.2026 | 4615841 | 100 | JSPHTLSV | NVD |  |  | 1580 | 2918 | 40 | NR | 6.5 | 0 | 132 | 310 | 102.3 | 234.3 | 0.2343 | 100 | 1600 |  | 550 |  |  |  | 0 | 160 | 25 | 100 | 1300 |  | 0.7 | 0.01 | 0.058 | 0.003 | 0.42 | 48 | 0.088 | 1.08 | 0.0599 | 0.1779 | 0.061 | 50 | 0.178 | 1.27 | 0.005 | 0.2129 | 0.032 | 66 | 52.24 | 67.2 | 12.1 | 1.5 | 468 | 3472
25.04.2026 | 4615842 | 102 | JSAW5L | VD |  |  | 1580 | 3560 | 25 | NR | 6.5 | 0 | 132 | 400 | 132 | 264 | 0.264 | 100 |  | 1600 |  |  |  |  | 0 | 40 | 75 |  | 1300 |  | 0.316 | 0.01 | 0.0519 | 0.002 | 0.583 | 54 | 0.061 | 0.79 | 0.055 | 0.166 | 0.048 | 51 | 0.157 | 1.23 | 0.003 | 0.28 | 0.037 | 58 | 67 | 55.1 | 12.1 | 1.2 | 428 | 3562
25.04.2026 | 4615843 | 102 | JSAW5L | VD |  |  | 1570 | 6268 | 40 | NR | 6.5 | 0 | 132 | 550 | 181.5 | 313.5 | 0.3135 | 100 |  | 1600 |  |  |  |  | 0 | 40 | 100 | 60 | 1300 |  | 0.039 | 0.01 | 0.055 | 0.001 | 0.564 | 55 | 0.064 | 0.77 | 0.0599 | 0.158 | 0.046 | 54 | 0.166 | 1.22 | 0.003 | 0.245 | 0.039 | 61 | 52.75 | 63.2 | 12.4 | 1.6 | 412 | 3427
25.04.2026 | 4615844 | 97 | C15MMN | NVD |  |  | 1610 | 5500 | 40 | NR | 6.5 | 0 | 132 | 200 | 66 | 198 | 0.198 | 100 |  | 1100 |  |  |  |  | 0 | 20 | 75 | 145 | 1250 | 50 | 0.155 | 0.01 | 0.0609 | 0.002 | 0.413 | 51 | 0.06 | 0.56 | 0.063 | 0.124 | 0.066 | 53 | 0.138 | 0.74 | 0.007 | 0.223 | 0.029 | 64 | 59.06 | 65.2 | 11.2 | 1.4 | 486 | 3424
25.04.2026 | 4615845 | 99 | JSAW2 | VD |  |  | 1610 | 7718 | 60 | NR | 6.5 | 0 | 132 | 420 | 138.6 | 270.6 | 0.2706 | 100 |  | 1100 |  |  |  |  | 0 | 160 | 25 | 110 | 1700 |  | 0.653 | 0.01 | 0.067 | 0.002 | 0.35 | 53 | 0.076 | 0.56 | 0.0709 | 0.14 | 0.087 | 51 | 0.167 | 0.76 | 0.003 | 0.192 | 0.033 | 53 | 63.73 | 60.3 | 12.1 | 1 | 573 | 3241
25.04.2026 | 4615846 | 99 | S275LS | NVD |  |  | 1580 | 3788 | 35 | NR | 6.5 | 0 | 132 | 220 | 72.6 | 204.6 | 0.2046 | 100 | 1100 | [5 empty] | 0 | 20 | 100 | 120 | 1150 |  | 0.537 | 0.01 | 0.0759 | 0.004 | 0.186 | 55 | 0.06 | 0.61 | 0.078 | 0.135 | 0.06 | 54 | 0.167 | 0.71 | 0.0109 | 0.221 | 0.036 | 63 | 56 | 62.2 | 11.4 | 1.6 | 673 | 2977
25.04.2026 | 4615847 | 103 | S275LS | NVD |  |  | 1575 | 3027 | 70 | NR | 6.5 | 0 | 132 | 480 | 158.4 | 290.4 | 0.2904 | 100 |  | 1100 |  |  |  |  | 0 | 140 |  | 110 | 1400 |  | 0.042 | 0.01 | 0.068 | 0.001 | 0.908 | 63 | 0.054 | 0.53 | 0.07 | 0.117 | 0.026 | 51 | 0.16 | 0.73 | 0.008 | 0.196 | 0.039 | 67 | 62.93 | 54 | 10.9 | 1.1 | 456 | 3000
26.04.2026 | 4615848 | 103 | JSAW2 | VD |  |  | 1585 | 5290 | 30 | NR | 6.5 | 0 | 132 | 580 | 191.4 | 323.4 | 0.3234 | 100 |  | 1300 |  |  |  |  | 0 | 20 | 75 | 50 | 1700 |  | 0.222 | 0.02 | 0.055 | 0.001 | 1.232 | 83 | 0.088 | 0.61 | 0.063 | 0.135 | 0.036 | 54 | 0.168 | 0.75 | 0.003 | 0.223 | 0.039 | 60 | 65.34 | 38.3 | 13.3 | 1.4 | 456 | 3399
26.04.2026 | 4615849 | 99 | S275LS | NVD |  |  | 1600 | 4513 | 50 | NR | 6.5 | 0 | 132 | 470 | 155.1 | 287.1 | 0.2871 | 100 |  | 1300 |  |  |  |  | 0 | 140 |  | 130 | 1200 | 50 | 0.4 | 0.01 | 0.065 | 0.002 | 0.486 | 51 | 0.095 | 0.67 | 0.0749 | 0.1719 | 0.036 | 47 | 0.165 | 0.73 | 0.005 | 0.194 | 0.04 | 61 | 63.68 | 53.2 | 12.1 | 1.3 | 376 | 2898
26.04.2026 | 4615850 | 101 | JSAW2 | VD |  |  | 1575 | 6535 | 55 | NR | 6.5 | 0 | 110 | 650 | 214.5 | 324.5 | 0.3245 | 100 |  | 1300 |  |  |  |  | 0 | 140 | 25 | 50 | 1200 |  | 0.038 | 0 | 0.066 | 0.001 | 0.183 | 71 | 0.057 | 0.59 | 0.0739 | 0.12 | 0.019 | 40 | 0.169 | 0.76 | 0.005 | 0.215 | 0.029 | 57 | 60.95 | 59.5 | 12.8 | 1.2 | 660 | 3002
26.04.2026 | 4615851 | 100 | S275LS | NVD |  |  | 1570 | 2533 | 33 | NR | 6.5 | 0 | 132 | 250 | 82.5 | 214.5 | 0.2145 | 100 |  | 1300 |  |  |  |  | 0 | 160 | 25 | 110 | 1250 | 50 | 0.438 | 0.01 | 0.07 | 0.002 | 0.471 | 61 | 0.078 | 0.6 | 0.0719 | 0.138 | 0.094 | 45 | 0.162 | 0.75 | 0.01 | 0.203 | 0.035 | 61 | 60.72 | 56.2 | 10.2 | 1.3 | 640 | 2821
26.04.2026 | 4615852 | 101 | S275LS | NVD |  |  | 1566 | 3538 | 40 | NR | 6.5 | 0 | 132 | 180 | 59.4 | 191.4 | 0.1914 | 100 |  | 1300 |  |  |  |  | 0 | 150 |  | 100 | 1250 | 50 | 0.693 | 0.01 | 0.069 | 0.003 | 0.761 | 70 | 0.094 | 0.59 | 0.08 | 0.1449 | 0.054 | 47 | 0.164 | 0.72 | 0.0129 | 0.2 | 0.041 | 63 | 62.74 | 63.9 | 12.1 | 1.3 | 443 | 3080
26.04.2026 | 4615853 | 100 | S275LS | NVD |  |  | 1570 | 3491 | 50 | NR | 6.5 | 0 | 132 | 155 | 51.15 | 183.15 | 0.18315 | 100 |  | 1300 |  |  |  |  | 0 | 200 | 25 | 120 | 1350 | 50 | [6 empty] | 0.064 | 0.61 | 0.0769 | 0.1409 | 0.11 | 35 | 0.165 | 0.78 | 0.0089 | 0.191 | 0.029 | 64 | 58.9 | 58 | 11.1 | 1.2 | 464 | 3045
26.04.2026 | 4615854 | 102 | S275LS | NVD |  |  | 1565 | 3982 | 50 | NR | 6.5 | 0 | 132 | 0 | 0 | 132 | 0.132 | 100 |  | 1300 |  |  |  |  | 0 | 200 |  | 120 | 1350 | 50 | 0.079 | 0.01 | 0.055 | 0.001 | 1.118 | 83 | 0.087 | 0.6 | 0.07 | 0.157 | 0.165 | 51 | 0.164 | 0.72 | 0.0089 | 0.2069 | 0.037 | 61 | 62.47 | 62.2 | 11.4 | 1.4 | 511 | 3257
26.04.2026 | 4615855 | 104 | JSPHTLSV | NVD |  |  | 1570 | 3299 | 50 | NR | 6.5 | 0 | 132 | 150 | 49.5 | 181.5 | 0.1815 | 100 | 1600 |  | 600 |  |  |  | 0 |  | 50 | 110 | 1250 | 50 | 0.634 | 0.01 | 0.0749 | 0.003 | 0.349 | 67 | 0.132 | 1.05 | 0.067 | 0.201 | 0.093 | 51 | 0.179 | 1.28 | 0.012 | 0.221 | 0.045 | 63 | 63.63 | 58.6 | 10.9 | 1.1 | 521 | 3240
25.04.2026 | 4615856 | 97 | JSPHTLSV | NVD |  |  | 1580 | 3020 | 40 | NR | 6.5 | 0 | 132 | 310 | 102.3 | 234.3 | 0.2343 | 100 | 1600 |  | 550 |  |  |  | 0 | 160 | 25 | 100 | 1300 |  | 0.091 | 0.01 | 0.058 | 0.001 | 0.636 | 54 | 0.153 | 1.18 | 0.07 | 0.201 | 0.1 | 54 | 0.183 | 1.28 | 0.004 | 0.22 | 0.035 | 61 | 51.69 | 61.5 | 12.1 | 1.2 | 477 | 2976
26.04.2026 | 4615857 | 100 | JSPHTLSV | NVD |  |  | 1567 | 4118 | 69 | 1505 | 6.5 | 0 | 132 | 132 | 43.56 | 175.56 | 0.17556 | 100 | 1600 |  | 600 |  |  |  | 0 |  | 35 | 100 | 1300 | 50 | 0.095 | 0.01 | 0.05 | 0.001 | 0.361 | 57 | 0.14 | 1.09 | 0.07 | 0.2 | 0.151 | 48 | 0.177 | 1.29 | 0.003 | 0.2359 | 0.032 | 63 | 62.52 | 66.9 | 12.8 | 1.3 | 508 | 3476
25.04.2026 | 4615858 | 100 | JSPHTLSV | NVD |  |  | 1580 | 3450 | 40 | NR | 6.5 | 0 | 132 | 310 | 102.3 | 234.3 | 0.2343 | 100 | 1600 |  | 550 |  |  |  | 0 | 160 | 25 | 100 | 1300 | 50 | 0.056 | 0.01 | 0.057 | 0.001 | 0.58 | 53 | 0.127 | 1.1 | 0.07 | 0.198 | 0.118 | 51 | 0.177 | 1.27 | 0.008 | 0.2409 | 0.035 | 61 | 57.03 | 62.8 | 11.9 | 1.3 | 344 | 3304
26.04.2026 | 4615859 | 102 | JSPHTLSV | NVD |  |  | 1570 | 5003 | 68 | 1505 | 6.5 | 0 | 132 | 95 | 31.35 | 163.35 | 0.16335 | 100 | 1600 |  | 600 |  |  |  | 0 | 40 | 25 | 115 | 1250 | 50 | 0.081 | 0.01 | 0.057 | 0.001 | 0.575 | 58 | 0.153 | 1.16 | 0.0719 | 0.2059 | 0.126 | 55 | 0.181 | 1.31 | 0.007 | 0.22 | 0.036 | 64 | 56.5 | 65.8 | 12.7 | 1.3 | 327 | 3452
26.04.2026 | 4615860 | 105 | JSPHTLSV | NVD |  |  | 1575 | 4706 | 76 | NR | 6.5 | 0 | 110 | 490 | 161.7 | 271.7 | 0.2717 | 100 |  | 1600 | 600 |  |  |  | 0 | 60 | 75 | 120 | 1350 | 50 | 0.038 | 0.01 | 0.0539 | 0.004 | 0.681 | 67 | 0.086 | 0.99 | 0.0599 | 0.1409 | 0.013 | 43 | 0.177 | 1.28 | 0.004 | 0.2399 | 0.033 | 61 | 58.69 | 61.8 | 13.5 | 1.2 | 545 | 3462
26.04.2026 | 4615861 | 102 | JSPHTLSV | NVD |  |  | 1570 | 5247 | 99 | 1505 | 6.5 | 0 | 132 | 355 | 117.15 | 249.15 | 0.24915 | 100 | 1600 |  | 600 |  |  |  | 0 | 130 |  | 120 | 1300 | 50 | 0.523 | 0.01 | 0.068 | 0.007 | 0.631 | 57 | 0.115 | 1.03 | 0.07 | 0.1799 | 0.044 | 53 | 0.18 | 1.29 | 0.008 | 0.2 | 0.033 | 61 | 57.67 | 66.4 | 12.1 | 0 | 270 | 3076
26.04.2026 | 4615862 | 98 | SAE15B41 | VD |  |  | 1589 | 8181 | 125 | 1505 | 6.5 | 0 | 178 | 440 | 145.2 | 323.2 | 0.3232 | 100 |  | 1400 |  |  |  |  | 0 |  | 15 | 170 | 1400 | 50 | 0.061 | 0.01 | 0.0519 | 0.001 | 0.44 | 53 | 0.104 | 0.69 | 0.065 | 0.16 | 0.069 | 51 | 0.399 | 1.48 | 0.004 | 0.232 | 0.038 | 63 | 60.67 | 58 | 12.1 | 0 | 423 | 3091
25.04.2026 | 4615863 | 99 | JSPHTLSV | NVD |  |  | 1580 | 3450 | 40 | NR | 6.5 | 0 | 132 | 310 | 102.3 | 234.3 | 0.2343 | 100 | 1600 |  | 550 |  |  |  | 0 | 160 | 25 | 100 | 1300 | 50 | 0.051 | 0.02 | 0.05 | 0.001 | 0.568 | 47 | 0.084 | 0.65 | 0.0449 | 0.1439 | 0.05 | 51 | 0.181 | 1.25 | 0.003 | 0.2099 | 0.028 | 64 | 56.64 | 30.4 | 10 | 0.8 | 370 | 2973
26.04.2026 | 4615864 | 97 | SAE15B41 | VD |  |  | 1554 | 6824 | 85 | 1505 | 6.5 | 0 | 178 | 411 | 135.63 | 313.63 | 0.31363 | 100 |  | 1400 |  |  |  |  | 0 |  | 15 | 120 | 1500 | 50 | 0.224 | 0.03 | 0.055 | 0.001 | 0.587 | 54 | 0.08 | 0.66 | 0.0529 | 0.1459 | 0.063 | 55 | 0.388 | 1.48 | 0.002 | 0.228 | 0.036 | 60 | 62 | 39.3 | 10.8 | 0.7 | 278 | 2738
26.04.2026 | 4615865 | 93 | SAE15B41 | VD |  |  | 1560 | 10110 | 89 | NR | 6.5 | 0 | 132 | 270 | 89.1 | 221.1 | 0.2211 | 100 |  | 1400 |  |  |  |  | 0 |  | 75 | 130 | 1400 | 50 | 0.051 | 0.02 | 0.058 | 0.001 | 0.548 | 50 | 0.088 | 0.74 | 0.066 | 0.1749 | 0.093 | 60 | 0.417 | 1.49 | 0.004 | 0.199 | 0.036 | 64 | 52.93 | 35.3 | 9.3 | 0 | 140 | 2726
26.04.2026 | 4615866 | 100 | E460STR07 | NVD |  |  | 1610 | 7317 | 150 | 1505 | 6.5 | 0 | 132 | 145 | 47.85 | 179.85 | 0.17985 | 100 |  | 1400 |  |  |  |  | 0 |  | 50 | 125 | 1300 | 50 | 0.792 | 0.05 | 0.0599 | 0.005 | 0.531 | 57 | 0.106 | 0.98 | 0.0719 | 0.155 | 0.092 | 61 | 0.185 | 1.56 | 0.006 | 0.2369 | 0.033 | 67 | 62.38 | 41.6 | 13.8 | 0.4 | 320 | 3331
26.04.2026 | 4615867 | 104 | SAE15B41 | VD |  |  | 1560 | 5887 | 48 | 1505 | 6.5 | 0 | 178 | 422 | 139.26 | 317.26 | 0.31726 | 100 |  | 1400 |  |  |  |  | 0 |  | 25 | 140 | 1450 | 50 | 0.075 | 0.03 | 0.068 | 0.001 | 0.598 | 55 | 0.114 | 0.95 | 0.0599 | 0.155 | 0.075 | 61 | 0.391 | 1.48 | 0.003 | 0.2389 | 0.036 | 58 | 62.33 | 44.7 | 13 | 0.7 | 563 | 3657
26.04.2026 | 4615868 | 101 | SAE15B41 | VD |  |  | 1552 | 7100 | 40 | NR | 6.5 | 0 | 132 | 270 | 89.1 | 221.1 | 0.2211 | 100 |  | 1400 | 400 |  |  |  | 0 |  | 100 | 130 | 1350 | 50 | 0.056 | 0.01 | 0.0609 | 0.001 | 0.392 | 54 | 0.105 | 0.94 | 0.062 | 0.155 | 0.091 | 63 | 0.404 | 1.48 | 0.003 | 0.2039 | 0.034 | 60 | 52.42 | 48.4 | 14 | 1.4 | 351 | 3637
26.04.2026 | 4615869 | 108 | E460STR07 | NVD |  |  | 1575 | 6910 | 70 | 1505 | 6.5 | 0 | 178 | 370 | 122.1 | 300.1 | 0.3001 | 100 |  | 1400 | 500 |  |  |  | 0 |  | 50 | 120 | 1550 | 50 | 0.782 | 0.03 | 0.0609 | 0.003 | 0.421 | 50 | 0.13 | 0.92 | 0.079 | 0.156 | 0.058 | 60 | 0.189 | 1.55 | 0.006 | 0.25 | 0.028 | 64 | 55.91 | 49.8 | 13.8 | 1.2 | 288 | 3363
26.04.2026 | 4615870 | 94 | E460STR07 | NVD |  |  | 1578 | 4210 | 60 | NR | 6.5 | 0 | 178 | 400 | 132 | 310 | 0.31 | 100 |  | 2000 |  |  |  |  | 0 |  | 75 | 80 | 1550 | 50 | 0.096 | 0.01 | 0.07 | 0.005 | 0.499 | 54 | 0.088 | 1.07 | 0.063 | 0.225 | 0.035 | 57 | 0.185 | 1.56 | 0.004 | 0.265 | 0.035 | 67 | 55.33 | 55.6 | 13.3 | 1.4 | 247 | 3470
26.04.2026 | 4615871 | 100 | E460STR07 | NVD |  |  | 1572 | 5992 | 62 | NR | 6.5 | 0 | 132 | 80 | 26.4 | 158.4 | 0.1584 | 100 |  | 1800 |  |  |  |  | 0 | 40 | 25 | 100 | 1200 | 50 | 0.067 | 0.01 | 0.056 | 0.001 | 0.621 | 55 | 0.114 | 1.05 | 0.078 | 0.263 | 0.123 | 61 | 0.184 | 1.53 | 0.005 | 0.2819 | 0.032 | 61 | 60.96 | 64.5 | 13.4 | 1.4 | 104 | 3588
26.04.2026 | 4615872 | 102 | E460STR07 | NVD |  |  | 1565 | 4690 | 60 | NR | 6.5 | 0 | 178 | 370 | 122.1 | 300.1 | 0.3001 | 100 |  | 1800 |  |  |  |  | 0 | 100 | 50 | 90 | 1250 | 50 | 0.037 | 0.01 | 0.0539 | 0.002 | 0.592 | 58 | 0.075 | 0.94 | 0.0749 | 0.2119 | 0.012 | 58 | 0.197 | 1.54 | 0.006 | 0.246 | 0.033 | 64 | 69.2 | 48.7 | 11.1 | 1.1 | 544 | 3693
26.04.2026 | 4615873 | 101 | E460STR07 | NVD |  |  | 1562 | 4752 | 58 | NR | 6.5 | 0 | 132 | 180 | 59.4 | 191.4 | 0.1914 | 100 |  | 1800 |  |  |  |  | 0 | 80 | 25 | 80 | 1300 | 50 | 0.781 | 0.04 | 0.0739 | 0.003 | 0.77 | 64 | 0.101 | 0.9 | 0.0709 | 0.2059 | 0.079 | 55 | 0.185 | 1.55 | 0.006 | 0.2829 | 0.037 | 67 | 65.66 | 41.2 | 11.4 | 0.6 | 651 | 3798
26.04.2026 | 4615874 | 103 | E460STR07 | NVD |  |  | 1565 | 5360 | 62 | NR | 6.5 | 0 | 110 | 440 | 145.2 | 255.2 | 0.2552 | 100 |  | 1600 |  |  |  |  | 0 | 140 | 25 | 90 | 1300 | 50 | 0.16 | 0.01 | 0.063 | 0.001 | 0.444 | 54 | 0.081 | 0.94 | 0.078 | 0.188 | 0.04 | 55 | 0.187 | 1.56 | 0.0089 | 0.2939 | 0.027 | 63 | 62.5 | 61.2 | 11.8 | 1.2 | 382 | 3430
26.04.2026 | 4615875 | 100 | E460STR07 | NVD |  |  | 1565 | 4433 | 56 | NR | 6.5 | 0 | 132 | 400 | 132 | 264 | 0.264 | 100 |  | 1600 | 200 |  |  |  | 0 | 120 |  | 80 | 1200 | 50 | 0.19 | 0.01 | 0.062 | 0.001 | 0.316 | 54 | 0.103 | 1.09 | 0.0749 | 0.196 | 0.022 | 58 | 0.189 | 1.55 | 0.0109 | 0.269 | 0.035 | 64 | 63.3 | 56.2 | 12.1 | 1 | 438 | 3582
26.04.2026 | 4615876 | 101 | E460STR07 | NVD |  |  | 1560 | 4883 | 70 | NR | 6.5 | 0 | 132 | 350 | 115.5 | 247.5 | 0.2475 | 100 |  | 1800 | 300 |  |  |  | 0 | 100 |  | 130 | 1500 | 50 | 0.23 | 0.01 | 0.0709 | 0.002 | 0.443 | 61 | 0.112 | 1.08 | 0.085 | 0.2109 | 0.068 | 60 | 0.183 | 1.54 | 0.006 | 0.2439 | 0.027 | 67 | 62.36 | 62.1 | 12.7 | 0.8 | 437 | 3448
26.04.2026 | 4615877 | 102 | E460STR07 | NVD |  |  | 1565 | 6310 | 52 | NR | 6.5 | 0 | 132 | 350 | 115.5 | 247.5 | 0.2475 | 100 |  | 1600 | 200 |  |  |  | 0 | 125 |  | 100 | 1400 | 50 | 0.046 | 0.01 | 0.084 | 0.001 | 0.411 | 61 | 0.1 | 1.1 | 0.085 | 0.2109 | 0.037 | 57 | 0.205 | 1.64 | 0.01 | 0.246 | 0.043 | 61 | 63.07 | 60.2 | 11.4 | 0.9 | 573 | 3609
26.04.2026 | 4615878 | 100 | E460STR07 | NVD |  |  | 1560 | 4465 | 52 | NR | 6.5 | 0 | 132 | 450 | 148.5 | 280.5 | 0.2805 | 100 |  | 1800 | 300 |  |  |  | 0 | 120 |  | 130 | 1500 | 50 | 0.048 | 0.01 | 0.082 | 0.001 | 0.39 | 67 | 0.094 | 1.04 | 0.0859 | 0.19 | 0.012 | 57 | 0.192 | 1.54 | 0.0109 | 0.257 | 0.032 | 64 | 58.76 | 59.3 | 12.4 | 0.6 | 429 | 3731
26.04.2026 | 4615879 | 102 | E460STR07 | NVD |  |  | 1565 | 5462 | 44 | NR | 6.5 | 0 | 132 | 300 | 99 | 231 | 0.231 | 100 |  | 1600 | 200 |  |  |  | 0 | 140 |  | 100 | 1450 | 50 | 0.076 | 0.01 | 0.079 | 0.001 | 0.455 | 64 | 0.085 | 1.03 | 0.082 | 0.199 | 0.042 | 55 | 0.182 | 1.53 | 0.0089 | 0.269 | 0.037 | 61 | 55.13 | 60.2 | 13.5 | 0.4 | 460 | 3411
26.04.2026 | 4615880 | 98 | E460STR07 | NVD |  |  | 1560 | 5641 | 54 | NR | 6.5 | 0 | 132 | 420 | 138.6 | 270.6 | 0.2706 | 100 |  | 1800 | 300 |  |  |  | 0 |  | 50 | 120 | 1500 | 50 | 0.464 | 0.01 | 0.0749 | 0.003 | 0.464 | 54 | 0.149 | 1.01 | 0.085 | 0.216 | 0.065 | 60 | 0.189 | 1.57 | 0.008 | 0.276 | 0.038 | 64 | 55.8 | 60.2 | 13.2 | 1.1 | 443 | 3420
26.04.2026 | 4615881 | 90 | E460STR07 | NVD |  |  | 1565 | 4784 | 50 | NR | 6.5 | 0 | 132 | 350 | 115.5 | 247.5 | 0.2475 | 100 |  | 1600 | 200 |  |  |  | 0 | 20 |  | 100 | 1500 | 50 | 0.792 | 0.01 | 0.084 | 0.005 | 0.508 | 67 | 0.149 | 1.11 | 0.069 | 0.233 | 0.033 | 57 | 0.197 | 1.55 | 0.004 | 0.272 | 0.03 | 67 | 58.78 | 58.3 | 13 | 0.7 | 321 | 3660
26.04.2026 | 4615882 | 99 | E460STR07 | NVD |  |  | 1560 | 3305 | 42 | NR | 6.5 | 0 | 132 | 300 | 99 | 231 | 0.231 | 100 |  | 1800 | 300 |  |  |  | 0 |  |  | 130 | 1300 | 50 | 0.258 | 0.01 | 0.063 | 0.008 | 0.416 | 58 | 0.158 | 1.06 | 0.065 | 0.219 | 0.082 | 51 | 0.191 | 1.55 | 0.0109 | 0.261 | 0.031 | 64 | 61.93 | 58.2 | 13.3 | 0 | 525 | 3690
26.04.2026 | 4615883 | 97 | E460STR07 | NVD |  |  | 1565 | 5113 | 80 | NR | 6.5 | 0 | 132 | 300 | 99 | 231 | 0.231 | 100 |  | 1800 | 300 |  |  |  | 0 | 80 |  | 120 | 1400 | 50 | 0.18 | 0.01 | 0.0599 | 0.001 | 0.529 | 55 | 0.12 | 1.09 | 0.0609 | 0.217 | 0.068 | 51 | 0.191 | 1.55 | 0.004 | 0.271 | 0.03 | 64 | 56.69 | 60.2 | 12.8 | 0.4 | 529 | 3630
26.04.2026 | 4615884 | 102 | SA105 | NVD |  |  | 1615 | 6921 | 44 | NR | 6.5 | 0 | 132 | 415 | 136.95 | 268.95 | 0.26895 | 100 |  | 1600 | 200 |  |  |  | 0 | 20 | 100 | 120 | 1300 | 50 | 0.586 | 0.01 | 0.067 | 0.004 | 0.638 | 70 | 0.091 | 1.01 | 0.0589 | 0.2 | 0.049 | 51 | 0.209 | 1.26 | 0.0089 | 0.234 | 0.03 | 64 | 52 | 58.2 | 11.2 | 0.8 | 635 | 3832
26.04.2026 | 4615885 | 98 | E460STR07 | NVD |  |  | 1570 | 4740 | 50 | NR | 6.5 | 0 | 132 | 420 | 138.6 | 270.6 | 0.2706 | 100 |  | 1800 | 300 |  |  |  | 0 | 120 | 25 | 120 | 1300 | 50 | 0.759 | 0.01 | 0.0529 | 0.003 | 0.213 | 51 | 0.088 | 1.05 | 0.0739 | 0.195 | 0.021 | 51 | 0.179 | 1.57 | 0.007 | 0.263 | 0.04 | 64 | 52 | 59.9 | 11.9 | 0.8 | 464 | 3286
26.04.2026 | 4615886 |  | SA105 | NVD |  |  | 1583 | 3855 | 33 | NR | 6.5 | 0 | 132 | 480 | 158.4 | 290.4 | 0.2904 | 100 |  | 1600 | 200 |  |  |  | 0 | 40 | 100 | 150 | 1400 | 50 | 0.042 | 0.01 | 0.05 | 0.001 | 0.634 | 54 | 0.084 | 0.98 | 0.0719 | 0.167 | 0.018 | 51 | 0.19 | 1.24 | 0.017 | 0.155 | 0.039 | 61 | 51.35 | 48.2 | 11.2 | 0.7 | 724 | 3547
27.04.2026 | 4615887 |  | E460STR07 | NVD |  |  | 1575 | 4444 | 36 | NR | 6.5 | 0 | 132 | 350 | 115.5 | 247.5 | 0.2475 | 100 | 1600 |  | 300 |  |  |  | 0 | 80 |  | 100 | 1600 | 50 | 0.644 | 0.01 | 0.067 | 0.006 | 0.763 | 54 | 0.125 | 1 | 0.0729 | 0.182 | 0.014 | 51 | 0.19 | 1.51 | 0.012 | 0.2439 | 0.034 | 57 | 61.98 | 60.7 | 12.8 | 0.9 | 672 | 3616
27.04.2026 | 4615888 |  | SA105 | NVD |  |  | 1585 | 3315 | 28 | NR | 6.5 | 0 | 132 | 500 | 165 | 297 | 0.297 | 100 | 1600 |  | 300 |  |  |  | 0 | 60 | 100 | 130 | 1500 | 50 | 0.076 | 0.01 | 0.0709 | 0.007 | 2.28 | 73 | 0.102 | 1.05 | 0.07 | 0.1789 | 0.01 | 51 | 0.207 | 1.29 | 0.0129 | 0.227 | 0.039 | 61 | 58.74 | 57.6 | 12.4 | 0.8 | 673 | 3456
27.04.2026 | 4615889 |  | SA105 | NVD |  |  | 1575 | 3978 | 35 | NR | 6.5 | 0 | 132 | 0 | 0 | 132 | 0.132 | 100 | 1600 |  | 350 |  |  |  | 0 | 160 | 25 | 120 | 1400 | 50 | 0.732 | 0.01 | 0.063 | 0.006 | 0.383 | 51 | 0.113 | 1.03 | 0.07 | 0.194 | 0.134 | 38 | 0.199 | 1.26 | 0.006 | 0.226 | 0.026 | 64 | 54.77 | 60.4 | 12.2 | 1.7 | 708 | 3273
27.04.2026 | 4615890 | 100 | SA105 | NVD |  |  | 1575 | 3450 | 40 | NR | 6.5 | 0 | 132 | 150 | 49.5 | 181.5 | 0.1815 | 100 | 1600 |  | 300 |  |  |  | 0 | 180 | 75 | 130 | 1200 | 50 | 0.046 | 0 | 0.0589 | 0.001 | 0.535 | 47 | 0.091 | 0.98 | 0.0739 | 0.183 | 0.093 | 47 | 0.188 | 1.26 | 0.031 | 0.23 | 0.052 | 63 | 56.91 | 63.4 | 12.5 | 1.2 | 761 | 3717
27.04.2026 | 4615891 | 98 | SA105 | NVD |  |  | 1575 | 3848 | 40 | NR | 6.5 | 0 | 132 | 400 | 132 | 264 | 0.264 | 100 | 1600 |  | 300 |  |  |  | 0 | 120 | 100 | 150 | 1300 | 50 | 0.538 | 0.01 | 0.0539 | 0.003 | 0.672 | 48 | 0.077 | 0.9 | 0.0599 | 0.138 | 0.019 | 54 | 0.219 | 1.28 | 0.008 | 0.232 | 0.025 | 64 | 56.32 | 57.8 | 11.6 | 1.2 | 1137 | 3290
27.04.2026 | 4615892 | 98 | SA105 | NVD |  |  | 1580 | 4900 | 40 | NR | 6.5 | 0 | 132 | 220 | 72.6 | 204.6 | 0.2046 | 100 | 1600 |  | 300 |  |  |  | 0 | 140 | 75 | 120 | 1400 | 50 | 0.524 | 0.01 | 0.056 | 0.016 | 0.383 | 47 | 0.083 | 0.93 | 0.07 | 0.159 | 0.044 | 44 | 0.19 | 1.27 | 0.027 | 0.161 | 0.013 | 63 | 60.54 | 56.3 | 11.1 | 1.6 | 1196 | 3052
27.04.2026 | 4615893 | 97 | E460STR07 | NVD |  |  | 1603 | 7460 | 65 | NR | 6.5 | 0 | 132 | 130 | 42.9 | 174.9 | 0.1749 | 100 | 1600 |  | 300 |  |  |  | 0 | 100 |  | 150 | 1300 | 50 | 0.591 | 0.01 | 0.0709 | 0.004 | 0.424 | 71 | 0.107 | 1 | 0.068 | 0.193 | 0.14 | 40 | 0.19 | 1.54 | 0.006 | 0.245 | 0.035 | 63 | 52.74 | 57.8 | 11.2 | 1.1 | 782 | 3012
27.04.2026 | 4615894 | 99 | SA105 | NVD |  |  | 1582 | 4900 | 35 | NR | 6.5 | 0 | 132 | 180 | 59.4 | 191.4 | 0.1914 | 100 |  | 1600 | 200 |  |  |  | 0 | 120 | 25 | 120 | 1400 | 50 | 0.15 | 0.01 | 0.05 | 0.001 | 0.302 | 51 | 0.149 | 0.99 | 0.0609 | 0.195 | 0.072 | 51 | 0.22 | 1.25 | 0.006 | 0.26 | 0.033 | 57 | 66.99 | 59.4 | 13.4 | 2 | 282 | 3764
27.04.2026 | 4615895 | 100 | E460STR07 | NVD |  |  | 1572 | 5000 | 40 | NR | 6.5 | 0 | 132 | 210 | 69.3 | 201.3 | 0.2013 | 100 |  | 1600 | 200 |  |  |  | 0 | 20 |  | 60 | 1300 | 50 | 0.532 | 0.01 | 0.0589 | 0.002 | 0.472 | 50 | 0.121 | 0.99 | 0.056 | 0.188 | 0.093 | 53 | 0.192 | 1.56 | 0.005 | 0.2899 | 0.041 | 67 | 60 | 56.7 | 10.8 | 1.6 | 505 | 3286
27.04.2026 | 4615896 | 98 | C18HMN | NVD |  |  | 1612 | 11077 | 180 | NR | 6.5 | 0 | 132 | 500 | 165 | 297 | 0.297 | 100 | 1600 |  | 300 |  |  |  | 0 | 20 | 100 | 125 | 1300 | 50 | 0.048 | 0.01 | 0.062 | 0.001 | 0.404 | 51 | 0.098 | 1 | 0.0739 | 0.1749 | 0.038 | 48 | 0.177 | 1.2 | 0.01 | 0.194 | 0.039 | 71 | 57.68 | 60.2 | 11.6 | 1.2 | 491 | 3378
27.04.2026 | 4615897 | 100 | C18HMN | NVD |  |  | 1580 | 4950 | 70 | NR | 6.5 | 0 | 132 | 66 | 21.78 | 153.78 | 0.15378 | 100 |  | 1500 | 200 |  |  |  | 0 |  |  | 120 | 1200 | 50 | 0.07 | 0.01 | 0.0609 | 0.001 | 0.44 | 54 | 0.178 | 1.25 | 0.07 | 0.232 | 0.191 | 64 | 0.182 | 1.21 | 0.004 | 0.2089 | 0.017 | 74 | 60.66 | 57.1 | 10.2 | 1.1 | 366 | 3354
27.04.2026 | 4615898 | 99 | SA105 | NVD |  |  | 1580 | 7985 | 80 | NR | 6.5 | 0 | 132 | 250 | 82.5 | 214.5 | 0.2145 | 100 |  | 1500 | 200 |  |  |  | 0 | 120 |  | 130 | 1500 | 50 | 0.119 | 0.01 | 0.0769 | 0.005 | 0.473 | 63 | 0.129 | 1.07 | 0.0739 | 0.198 | 0.068 | 67 | 0.212 | 1.27 | 0.005 | 0.228 | 0.027 | 67 | 62.2 | 58 | 11.8 | 1 | 431 | 3412
27.04.2026 | 4615899 | 106 | SA105 | NVD |  |  | 1615 | 7569 | 80 | NR | 6.5 | 0 | 132 | 200 | 66 | 198 | 0.198 | 100 |  | 1400 | 300 |  |  |  | 0 | 150 | 100 | 150 | 1400 | 50 | 0.411 | 0.01 | 0.0599 | 0.003 | 1.339 | 54 | 0.095 | 0.98 | 0.065 | 0.1739 | 0.078 | 64 | 0.21 | 1.24 | 0.003 | 0.268 | 0.027 | 71 | 54.42 | 49.78 | 11.8 | 0.9 | 1031 | 3583
27.04.2026 | 4615900 | 98 | SA105 | NVD |  |  | 1575 | 4667 | 75 | NR | 6.5 | 0 | 132 | 350 | 115.5 | 247.5 | 0.2475 | 100 |  | 1400 |  |  |  |  | 0 | 120 | 50 | 100 | 1300 | 50 | 0.038 | 0.01 | 0.065 | 0.001 | 0.497 | 61 | 0.077 | 0.71 | 0.056 | 0.137 | 0.036 | 57 | 0.205 | 1.2 | 0.0087 | 0.2325 | 0.042 | 67 | 67.27 | 44 | 11.7 | 1.1 | 258 | 3554
27.04.2026 | 4615901 | 102 | C18HMN | NVD |  |  | 1590 | 4107 | 50 | NR | 6.5 | 0 | 132 | 100 | 33 | 165 | 0.165 | 100 |  | 1400 |  |  |  |  | 0 | 80 |  | 120 | 1450 | 50 | 0.281 | 0.04 | 0.055 | 0.001 | 0.256 | 57 | 0.081 | 0.67 | 0.0539 | 0.1469 | 0.08 | 61 | 0.165 | 1.19 | 0.007 | 0.199 | 0.026 | 70 | 51.4 | 39.2 | 10.6 | 1 | 322 | 3002
27.04.2026 | 4615902 | 91 | SA105 | NVD |  |  | 1570 | 6925 | 40 | NR | 6.5 | 0 | 132 | 200 | 66 | 198 | 0.198 | 100 |  | 500 |  |  |  |  | 0 |  | 25 | 130 | 1200 | 50 | 0.041 | 0.01 | 0.055 | 0.001 | 0.524 | 60 | 0.049 | 0.31 | 0.0599 | 0.047 | 0.014 | 55 | 0.207 | 1.26 | 0.0109 | 0.225 | 0.028 | 67 | 56.13 | 57.2 | 12.6 | 1.3 | 252 | 3252
27.04.2026 | 4615903 | 101 | C18HMN | NVD |  |  | 1580 | 4342 | 40 | NR | 6.5 | 0 | 132 | 200 | 66 | 198 | 0.198 | 100 |  | 1300 |  |  |  |  | 0 | 20 | 75 | 110 | 1500 | 50 | 0.11 | 0.01 | 0.0539 | 0.001 | 0.494 | 54 | 0.072 | 0.61 | 0.068 | 0.14 | 0.058 | 54 | 0.182 | 1.19 | 0.01 | 0.214 | 0.029 | 64 | 55.46 | 63.4 | 12.9 | 1.5 | 300 | 3663
27.04.2026 | 4615904 | 102 | C18HMN | NVD |  |  | 1578 | 3245 | 32 | NR | 6.5 | 0 | 132 | 50 | 16.5 | 148.5 | 0.1485 | 100 |  | 1700 |  |  |  |  | 0 | 100 |  | 100 | 1400 | 25 | 0.058 | 0.01 | 0.07 | 0.002 | 0.42 | 61 | 0.095 | 0.81 | 0.0749 | 0.196 | 0.106 | 61 | 0.173 | 1.17 | 0.014 | 0.2119 | 0.035 | 63 | 63.2 | 60.6 | 11.8 | 1.2 | 61 | 3365
27.04.2026 | 4615905 | 100 | C18HMN | NVD |  |  | 1575 | 3479 | 35 | NR | 6.5 | 0 | 178 | 250 | 82.5 | 260.5 | 0.2605 | 100 |  | 1800 |  |  |  |  | 0 | 60 |  | 100 | 1500 | 25 | 0.059 | 0.01 | 0.0609 | 0.001 | 0.451 | 48 | 0.111 | 0.85 | 0.068 | 0.2039 | 0.082 | 61 | 0.168 | 1.22 | 0.006 | 0.223 | 0.033 | 64 | 56.34 | 60.1 | 12.3 | 1.2 | 344 | 3339
27.04.2026 | 4615906 | 96 | C18HMN | NVD |  |  | 1575 | 2579 | 42 | NR | 6.5 | 0 | 178 | 370 | 122.1 | 300.1 | 0.3001 | 100 | 1800 | [5 empty] | 0 | 80 | 25 | 88 | 1400 | 25 | 0.027 | 0 | 0.055 | 0.001 | 0.515 | 54 | 0.099 | 0.92 | 0.064 | 0.215 | 0.025 | 55 | 0.164 | 1.17 | 0.008 | 0.221 | 0.032 | 61 | 64.04 | 60.3 | 12.1 | 1.3 | 315 | 3376
27.04.2026 | 4615907 | 95 | C18HMN | NVD |  |  | 1578 | 3152 | 40 | NR | 6.5 | 0 | 178 | 400 | 132 | 310 | 0.31 | 100 |  | 1800 |  |  |  |  | 0 | 100 | 25 | 100 | 1600 | 25 | 0.03 | 0 | 0.064 | 0.001 | 0.609 | 54 | 0.078 | 0.85 | 0.066 | 0.197 | 0.027 | 54 | 0.168 | 1.19 | 0.006 | 0.227 | 0.031 | 63 | 51.51 | 68 | 12.9 | 1.4 | 766 | 3455
27.04.2026 | 4615908 | 100 | C18HMN | NVD |  |  | 1580 | NR | 32 | NR | 6.5 | 0 | 178 | 135 | 44.55 | 222.55 | 0.22255 | 100 |  | 1800 |  |  |  |  | 0 | 120 |  | 100 | 1600 | 25 | 0.081 | 0.01 | 0.0719 | 0.001 | 0.347 | 53 | 0.079 | 0.9 | 0.0739 | 0.214 | 0.09 | 60 | 0.173 | 1.19 | 0.01 | 0.215 | 0.042 | 63 | 55.92 | 67.7 | 15 | 0.5 | 727 | 4303
27.04.2026 | 4615909 | 98 | C18HMN | NVD |  |  | 1580 | 3922 | 35 | NR | 6.5 | 0 | 110 | 99 | 32.67 | 142.67 | 0.14267 | 100 | 1500 | [5 empty] | 0 | 80 |  | 100 | 1300 | 25 | 0.08 | 0.01 | 0.056 | 0.001 | 0.5 | 51 | 0.091 | 0.76 | 0.063 | 0.195 | 0.13 | 54 | 0.166 | 1.18 | 0.005 | 0.22 | 0.032 | 67 | 57.14 | 55.8 | 13.1 | 1.8 | 393 | 3462
27.04.2026 | 4615910 | 94 | C18HMN | NVD |  |  | 1565 | 4654 | 33 | NR | 6.5 | 0 | 132 | 250 | 82.5 | 214.5 | 0.2145 | 100 | 1600 | [5 empty] | 0 |  | 100 | 100 | 1600 | 25 | 0.378 | 0.01 | 0.062 | 0.001 | 0.662 | 53 | 0.07 | 0.8 | 0.064 | 0.156 | 0.024 | 57 | 0.185 | 1.19 | 0.0089 | 0.1769 | 0.022 | 64 | 49.46 | 65.8 | 13.6 | 1.3 | 590 | 3694
27.04.2026 | 4615911 | 98 | C18HMN | NVD |  |  | 1585 | 4491 | 46 | NR | 6.5 | 0 | 132 | 450 | 148.5 | 280.5 | 0.2805 | 100 | 1600 | [5 empty] | 0 | 140 |  | 110 | 1500 | 25 | 0.431 | 0.01 | 0.065 | 0.001 | 1.171 | 50 | 0.072 | 0.78 | 0.0749 | 0.161 | 0.017 | 54 | 0.153 | 1.17 | 0.012 | 0.1779 | 0.027 | 68 | 69.98 | 64.2 | 12.7 | 0 | 395 | 3686
27.04.2026 | 4615912 | 98 | SA105 | NVD |  |  | 1610 | 4400 | 45 | NR | 6.5 | 0 | 132 | 300 | 99 | 231 | 0.231 | 100 | 1500 | [5 empty] | 0 | 60 | 75 | 100 | 1200 | 25 | 0.173 | 0.01 | 0.079 | 0.003 | 0.245 | 60 | 0.074 | 0.84 | 0.0749 | 0.17 | 0.042 | 61 | 0.217 | 1.25 | 0.007 | 0.255 | 0.021 | 74 | 63.77 | 62.8 | 13 | 0.8 | 619 | 3883
27.04.2026 | 4615913 | 99 | C18HMN | NVD |  |  | 1585 | 3693 | 26 | NR | 6.5 | 0 | 110 | 220 | 72.6 | 182.6 | 0.1826 | 100 | 1600 | [5 empty] | 0 |  | 75 | 100 | 1300 | 25 | 0.308 | 0.01 | 0.0599 | 0.001 | 0.2 | 61 | 0.074 | 0.77 | 0.0729 | 0.167 | 0.033 | 58 | 0.192 | 1.16 | 0.02 | 0.2069 | 0.04 | 70 | 58.44 | 62.3 | 12.7 | 0.8 | 376 | 3218
27.04.2026 | 4615914 | 98 | SA105 | NVD |  |  | 1585 | 3012 | 20 | NR | 6.5 | 0 | 132 | 150 | 49.5 | 181.5 | 0.1815 | 100 | 1500 | [5 empty] | 0 | 100 | 100 | 110 | 1300 | 25 | 0.835 | 0.01 | 0.063 | 0.002 | 0.488 | 55 | 0.094 | 0.89 | 0.065 | 0.199 | 0.05 | 61 | 0.223 | 1.2 | 0.0109 | 0.265 | 0.03 | 67 | 70.08 | 60 | 12 | 0.9 | 185 | 3409
27.04.2026 | 4615915 | 99 | SA105 | NVD |  |  | 1575 | 3500 | 28 | NR | 6.5 | 0 | 132 | 270 | 89.1 | 221.1 | 0.2211 | 100 | 1600 | [5 empty] | 0 | 160 | 50 | 110 | 1150 | 25 | 0.763 | 0.02 | 0.0719 | 0.004 | 0.496 | 60 | 0.07 | 0.86 | 0.057 | 0.194 | 0.046 | 54 | 0.203 | 1.22 | 0.012 | 0.265 | 0.036 | 64 | 63.27 | 61.9 | 12.6 | 0.8 | 335 | 3440
27.04.2026 | 4615916 | 100 | SA105 | NVD |  |  | 1582 | 5088 | 36 | NR | 6.5 | 0 | 132 | 130 | 42.9 | 174.9 | 0.1749 | 100 | 1600 | [5 empty] | 0 | 80 | 25 | 100 | 1150 | 25 | 0.674 | 0.02 | 0.062 | 0.003 | 1.044 | 53 | 0.118 | 0.83 | 0.067 | 0.2069 | 0.068 | 60 | 0.24 | 1.21 | 0.0129 | 0.274 | 0.033 | 61 | 64.2 | 63.3 | 12.4 | 0.8 | 181 | 3399
27.04.2026 | 4615917 | 102 | SA105 | NVD |  |  | 1575 | 5002 | 45 | NR | 6.5 | 0 | 132 | 100 | 33 | 165 | 0.165 | 100 | 1600 | [5 empty] | 0 | 200 | 25 | 100 | 1300 | 25 | 0.447 | 0.01 | 0.056 | 0.002 | 0.418 | 48 | 0.084 | 0.82 | 0.0709 | 0.2069 | 0.099 | 61 | 0.199 | 1.23 | 0.005 | 0.272 | 0.035 | 61 | 63.18 | 60.3 | 12.6 | 0 | 381 | 3186
27.04.2026 | 4615918 | 99 | SA105 | NVD |  |  | 1575 | 4992 | 47 | NR | 6.5 | 0 | 132 | 350 | 115.5 | 247.5 | 0.2475 | 100 |  | 1600 |  |  |  |  | 0 | 60 | 100 | 110 | 1300 | 25 | 0.048 | 0.01 | 0.064 | 0.001 | 0.644 | 51 | 0.066 | 0.83 | 0.0739 | 0.2 | 0.043 | 57 | 0.197 | 1.21 | 0.007 | 0.275 | 0.033 | 67 | 63.45 | 63.2 | 11.9 | 1.1 | 269 | 3527
27.04.2026 | 4615919 | 100 | SA105 | NVD |  |  | 1575 | 4843 | 47 | NR | 6.5 | 0 | 132 | 500 | 165 | 297 | 0.297 | 100 | 1600 | [5 empty] | 0 | 200 | 25 | 100 | 1500 | 25 | 0.323 | 0.02 | 0.065 | 0.002 | 0.884 | 61 | 0.066 | 0.89 | 0.0759 | 0.198 | 0.025 | 55 | 0.201 | 1.2 | 0.01 | 0.262 | 0.039 | 68 | 58 | 61 | 12.6 | 1.1 | 314 | 3182
27.04.2026 | 4615920 | 100 | SA105 | NVD |  |  | 1575 | 4070 | 83 | NR | 6.5 | 0 | 132 | 200 | 66 | 198 | 0.198 | 100 | 1600 | [5 empty] | 0 | 200 | 25 | 100 | 1100 | 25 | 0.443 | 0.01 | 0.078 | 0.003 | 0.644 | 55 | 0.088 | 0.84 | 0.0749 | 0.2099 | 0.071 | 58 | 0.206 | 1.27 | 0.0129 | 0.266 | 0.035 | 68 | 60.63 | 61.2 | 12 | 1.1 | 392 | 3137
27.04.2026 | 4615921 | 100 | SA105 | NVD |  |  | 1579 | 4499 | 61 | NR | 6.5 | 0 | 132 | 300 | 99 | 231 | 0.231 | 100 | 1600 | [5 empty] | 0 | 160 |  | 150 | 1200 | 25 | 0.141 | 0.01 | 0.068 | 0.001 | 0.337 | 54 | 0.104 | 0.87 | 0.067 | 0.219 | 0.071 | 58 | 0.194 | 1.23 | 0.006 | 0.2099 | 0.034 | 71 | 61.03 | 62.2 | 12.1 | 1.1 | 321 | 3570
27.04.2026 | 4615922 | 102 | SA105 | NVD |  |  | 1577 | 6215 | 80 | NR | 6.5 | 0 | 132 | 300 | 99 | 231 | 0.231 | 100 | 1400 |  | 200 |  |  |  | 0 | 20 | 125 | 100 | 1200 | 25 | 0.422 | 0.02 | 0.0719 | 0.002 | 0.874 | 61 | 0.076 | 0.83 | 0.0709 | 0.171 | 0.058 | 57 | 0.192 | 1.24 | 0.007 | 0.224 | 0.033 | 71 | 63 | 60.3 | 12.1 | 0.8 | 540 | 3485
27.04.2026 | 4615923 | 103 | HT(V) | NVD |  |  | 1600 | 4673 | 62 | NR | 6.5 | 0 | 132 | 320 | 105.6 | 237.6 | 0.2376 | 100 |  | 1400 | 200 |  |  |  | 0 | 140 | 50 | 150 | 1550 | 25 | 0.025 | 0.01 | 0.066 | 0.001 | 0.255 | 54 | 0.064 | 0.88 | 0.065 | 0.13 | 0.047 | 61 | 0.188 | 1.25 | 0.007 | 0.229 | 0.031 | 71 | 57.46 | 45.9 | 11.4 | 0.5 | 471 | 3733
28.04.2026 | 4615924 | 99 | HT(V) | NVD |  |  | 1575 | 4300 | 70 | NR | 6.5 | 0 | 132 | 530 | 174.9 | 306.9 | 0.3069 | 100 |  | 1600 | 400 |  |  |  | 0 | 160 |  | 120 | 1700 | 25 | 0.041 | 0.01 | 0.0739 | 0.001 | 0.296 | 47 | 0.092 | 0.98 | 0.0719 | 0.182 | 0.024 | 54 | 0.184 | 1.24 | 0.005 | 0.183 | 0.031 | 67 | 56.07 | 62.2 | 14.5 | 2.8 | 434 | 3619
28.04.2026 | 4615925 | 101 | SA105 | NVD |  |  | 1582 | 4106 | 32 | NR | 6.5 | 0 | 132 | 160 | 52.8 | 184.8 | 0.1848 | 100 | 1400 |  | 300 |  |  |  | 0 | 20 | 100 | 100 | 1300 | 25 | 0.251 | 0.01 | 0.062 | 0.001 | 0.893 | 57 | 0.086 | 0.99 | 0.0609 | 0.167 | 0.062 | 60 | 0.214 | 1.25 | 0.008 | 0.22 | 0.029 | 70 | 63 | 59.6 | 12.3 | 1.3 | 501 | 3199
28.04.2026 | 4615926 | 102 | HT(V) | NVD |  |  | 1570 | 3147 | 32 | NR | 6.5 | 0 | 132 | 388 | 128.04 | 260.04 | 0.26004 | 100 |  | 1500 | 400 |  |  |  | 0 | 120 | 25 | 120 | 1400 | 25 | 0.307 | 0.01 | 0.067 | 0.003 | 0.446 | 63 | 0.093 | 1 | 0.062 | 0.195 | 0.027 | 64 | 0.183 | 1.24 | 0.0129 | 0.201 | 0.034 | 68 | 61.06 | 59.8 | 11.9 | 1.2 | 366 | 3203
28.04.2026 | 4615927 | 102 | HT(V) | NVD |  |  | 1567 | 3482 | 38 | NR | 6.5 | 0 | 132 | 380 | 125.4 | 257.4 | 0.2574 | 100 | 1400 |  | 300 |  |  |  | 0 | 160 | 25 | 100 | 1250 | 25 | 0.179 | 0.01 | 0.062 | 0.001 | 0.359 | 44 | 0.077 | 0.95 | 0.0599 | 0.166 | 0.015 | 61 | 0.195 | 1.23 | 0.01 | 0.218 | 0.026 | 67 | 50.83 | 62.8 | 11.8 | 1.2 | 498 | 3271
28.04.2026 | 4615928 | 101 | HT(V) | NVD |  |  | 1572 | 2805 | 37 | NR | 6.5 | 0 | 130 | 230 | 75.9 | 205.9 | 0.2059 | 100 |  | 1600 | 300 |  |  |  | 0 | 160 | 25 | 120 | 1300 | 25 | 0.323 | 0.01 | 0.064 | 0.002 | 0.557 | 47 | 0.076 | 0.97 | 0.0599 | 0.17 | 0.057 | 64 | 0.183 | 1.25 | 0.008 | 0.2089 | 0.025 | 70 | 56.41 | 57.7 | 11.7 | 1.2 | 811 | 3199
28.04.2026 | 4615929 | 101 | HT(V) | NVD |  |  | 1570 | 4285 | 40 | NR | 6.5 | 0 | 132 | 0 | 0 | 132 | 0.132 | 100 |  | 1400 | 400 |  |  |  | 0 |  | 100 | 90 | 1200 | 25 | 0.039 | 0.01 | 0.067 | 0.002 | 0.615 | 57 | 0.104 | 1.06 | 0.066 | 0.2109 | 0.1 | 61 | 0.175 | 1.2 | 0.0089 | 0.2109 | 0.031 | 68 | 60.1 | 62.2 | 12.1 | 1.3 | 346 | 3320
28.04.2026 | 4615930 | 101 | HT(V) | NVD |  |  | 1565 | 3680 | 43 | NR | 6.5 | 0 | 132 | 300 | 99 | 231 | 0.231 | 100 |  | 1500 | 400 |  |  |  | 0 | 120 | 25 | 80 | 1500 | 25 | 0.059 | 0.01 | 0.065 | 0.001 | 0.412 | 51 | 0.088 | 0.92 | 0.064 | 0.1739 | 0.011 | 63 | 0.179 | 1.25 | 0.0089 | 0.231 | 0.032 | 70 | 48.72 | 63.1 | 12.4 | 1.2 | 459 | 3737
28.04.2026 | 4615931 | 100 | HT(V) | NVD |  |  | 1568 | 4014 | 45 | NR | 6.5 | 0 | 132 | 100 | 33 | 165 | 0.165 | 100 | 1400 |  | 300 |  |  |  | 0 | 180 |  | 120 | 1300 | 25 | 0.08 | 0.01 | 0.0719 | 0.001 | 0.863 | 64 | 0.092 | 0.99 | 0.07 | 0.186 | 0.095 | 63 | 0.186 | 1.22 | 0.01 | 0.2059 | 0.028 | 67 | 66.01 | 69.8 | 13.3 | 1.5 | 674 | 3670
28.04.2026 | 4615932 | 99 | C18HMN | NVD |  |  | 1565 | 3839 | 40 | 1552 | 6.5 | 0 | 132 | 300 | 99 | 231 | 0.231 | 100 | 1600 |  | 400 |  |  |  | 0 | 100 |  | 100 | 1300 | 25 | 0.503 | 0.01 | 0.065 | 0.003 | 0.513 | 51 | 0.095 | 0.87 | 0.063 | 0.1769 | 0.039 | 63 | 0.163 | 1.17 | 0.0089 | 0.225 | 0.032 | 67 | 64.77 | 63.8 | 11.7 | 1.1 | 469 | 3226
28.04.2026 | 4615933 | 99 | C18HMN | NVD |  |  | 1567 | 4206 | 45 | NR | 6.5 | 0 | 132 | 195 | 64.35 | 196.35 | 0.19635 | 100 | 1600 |  | 400 |  |  |  | 0 | 120 |  | 100 | 1300 | 25 | 0.087 | 0.01 | 0.067 | 0.001 | 0.612 | 55 | 0.097 | 0.94 | 0.065 | 0.2109 | 0.074 | 63 | 0.168 | 1.17 | 0.007 | 0.2039 | 0.026 | 68 | 51.56 | 67.8 | 12.1 | 1.3 | 718 | 3525
28.04.2026 | 4615934 | 102 | C18HMN | NVD |  |  | 1570 | 4100 | 40 | NR | 6.5 | 0 | 132 | 270 | 89.1 | 221.1 | 0.2211 | 100 | 1600 |  | 300 |  |  |  | 0 | 80 | 25 | 100 | 1750 | 25 | 0.042 | 0.01 | 0.0719 | 0.002 | 0.929 | 66 | 0.095 | 0.96 | 0.07 | 0.1789 | 0.055 | 63 | 0.18 | 1.19 | 0.01 | 0.182 | 0.032 | 67 | 59.92 | 63.4 | 12.5 | 0.9 | 527 | 3848
28.04.2026 | 4615935 | 105 | C18HMN | NVD |  |  | 1580 | 4883 | 60 | NR | 6.5 | 0 | 132 | 350 | 115.5 | 247.5 | 0.2475 | 100 | 1600 |  | 400 |  |  |  | 0 | 140 | 25 | 100 | 1100 | 25 | 0.492 | 0.03 | 0.062 | 0.003 | 0.492 | 48 | 0.068 | 0.74 | 0.0599 | 0.16 | 0.025 | 61 | 0.174 | 1.24 | 0.004 | 0.2429 | 0.029 | 68 | 52.69 | 48.5 | 12.2 | 1 | 699 | 3622
28.04.2026 | 4615936 |  | C18HMN | NVD |  |  | 1575 | 4858 | 30 | NR | 6.5 | 0 | 132 | 340 | 112.2 | 244.2 | 0.2442 | 100 | 1400 |  | 350 |  |  |  | 0 | 80 |  | 110 | 1200 | 25 | 0.247 | 0.03 | 0.0589 | 0.002 | 0.718 | 47 | 0.104 | 0.94 | 0.055 | 0.1779 | 0.063 | 51 | 0.169 | 1.2 | 0.006 | 0.2 | 0.029 | 64 | 58.63 | 50.7 | 12.4 | 0.9 | 425 | 3533
28.04.2026 | 4615937 |  | C18HMN | NVD |  |  | 1580 | 5012 | 65 | NR | 6.5 | 0 | 132 | 200 | 66 | 198 | 0.198 | 100 | 1400 |  | 300 |  |  |  | 0 | 180 |  | 130 | 1050 | 25 | 0.045 | 0.01 | 0.056 | 0.001 | 0.632 | 51 | 0.084 | 0.92 | 0.0589 | 0.168 | 0.04 | 51 | 0.168 | 1.14 | 0.0053 | 0.2292 | 0.032 | 64 | 57.66 | 64 | 12.8 | 1.3 | 356 | 3460
28.04.2026 | 4615938 |  | SA105 | NVD |  |  | 1615 | 5178 | 80 | NR | 6.5 | 0 | 132 | 200 | 66 | 198 | 0.198 | 100 | 1600 |  | 400 |  |  |  | 0 | 180 |  | 150 | 1300 | 25 | 0.594 | 0.02 | 0.062 | 0.004 | 0.255 | 45 | 0.103 | 0.96 | 0.057 | 0.183 | 0.076 | 51 | 0.201 | 1.24 | 0.005 | 0.258 | 0.028 | 64 | 56.22 | 47.6 | 11 | 1.5 | 296 | 3389
28.04.2026 | 4615939 |  | C18HMN | NVD |  |  | 1575 | 2400 | 30 | NR | 6.5 | 0 | 132 | 210 | 69.3 | 201.3 | 0.2013 | 100 | 1400 |  | 300 |  |  |  | 0 | 140 | 25 | 100 | 1200 | 25 | 0.371 | 0.02 | 0.0539 | 0.002 | 0.382 | 51 | 0.08 | 0.92 | 0.055 | 0.162 | 0.069 | 54 | 0.181 | 1.2 | 0.016 | 0.225 | 0.033 | 63 | 50.4 | 52 | 11 | 1.2 | 473 | 3470
28.04.2026 | 4615940 |  | SA105 | NVD |  |  | 1580 | 3899 | 29 | NR | 6.5 | 0 | 132 | 230 | 75.9 | 207.9 | 0.2079 | 100 | 1400 | [5 empty] | 0 | 100 |  | 130 | 1200 | 25 | 0.472 | 0.01 | 0.0529 | 0.001 | 0.746 | 57 | 0.134 | 0.78 | 0.063 | 0.202 | 0.076 | 57 | 0.205 | 1.26 | 0.023 | 0.269 | 0.053 | 66 | 62.4 | 60.2 | 12.4 | 1.3 | 375 | 3609
28.04.2026 | 4615941 |  | SA105 | NVD |  |  | 1580 | 4800 | 35 | NR | 6.5 | 0 | 132 | 70 | 23.1 | 155.1 | 0.1551 | 100 | 1600 | [5 empty] | 0 | 100 | 75 | 100 | 1300 | 25 | 0.054 | 0.01 | 0.0589 | 0.001 | 0.501 | 57 | 0.083 | 0.8 | 0.064 | 0.183 | 0.088 | 57 | 0.197 | 1.25 | 0.0129 | 0.231 | 0.039 | 64 | 52.1 | 61.5 | 11.9 | 1.2 | 340 | 3532
28.04.2026 | 4615942 |  | SA105 | NVD |  |  | 1580 | 5007 | 50 | NR | 6.5 | 0 | 132 | 320 | 105.6 | 237.6 | 0.2376 | 100 | 1600 | [5 empty] | 0 | 160 |  | 110 | 1100 | 25 | 0.628 | 0.01 | 0.064 | 0.002 | 0.577 | 57 | 0.09 | 0.84 | 0.066 | 0.198 | 0.039 | 51 | 0.193 | 1.24 | 0.0089 | 0.27 | 0.037 | 64 | 67.55 | 54.2 | 12.4 | 1.2 | 194 | 3460
28.04.2026 | 4615943 |  | SA105 | NVD |  |  | 1580 | 4500 | 31 | NR | 6.5 | 0 | 132 | 290 | 95.7 | 227.7 | 0.2277 | 100 | 1800 | [5 empty] | 0 | 160 | 25 | 100 | 1200 | 25 | 0.15 | 0.02 | 0.0599 | 0.003 | 0.391 | 55 | 0.186 | 1.11 | 0.0539 | 0.252 | 0.046 | 58 | 0.216 | 1.22 | 0.0089 | 0.255 | 0.036 | 64 | 59.63 | 53.2 | 11.9 | 1.9 | 194 | 3685
28.04.2026 | 4615944 |  | FE550DLMH | NVD |  |  | 1579 | 5211 | 50 | NR | 6.5 | 0 | 132 | 0 | 0 | 132 | 0.132 | 100 | 1800 | [5 empty] | 0 | 180 |  | 90 | 1250 |  | 0.187 | 0.01 | 0.0539 | 0.002 | 0.422 | 51 | 0.101 | 0.9 | 0.048 | 0.202 | 0.05 | 53 | 0.17 | 0.85 | 0.0299 | 0.1739 | 0.029 | 63 | 63.05 | 70 | 13.5 | 1.9 | 277 | 4027
28.04.2026 | 4615945 | 100 | FE550DLMH | NVD |  |  | 1590 | 5000 | 59 | NR | 6.5 | 0 | 132 | 80 | 26.4 | 158.4 | 0.1584 | 100 | 1400 | [5 empty] | 0 | 220 |  | 90 | 1200 |  | 0.651 | 0.03 | 0.0519 | 0.005 | 0.362 | 48 | 0.08 | 0.69 | 0.0509 | 0.157 | 0.026 | 51 | 0.192 | 0.82 | 0.005 | 0.167 | 0.006 | 64 | 65.6 | 50.4 | 10.3 | 1.7 | 187 | 3887
28.04.2026 | 4615946 | 101 | FE550DLMH | NVD |  |  | 1575 | 5900 | 120 | NR | 6.5 | 0 | 132 | 100 | 33 | 165 | 0.165 | 100 | 1400 | [5 empty] | 0 | 220 |  | 100 | 1200 |  | 0.688 | 0.03 | 0.0539 | 0.005 | 0.414 | 53 | 0.074 | 0.68 | 0.058 | 0.1419 | 0.019 | 54 | 0.184 | 0.82 | 0.005 | 0.19 | 0.007 | 67 | 55.82 | 44.2 | 10.3 | 1.9 | 76 | 3486
28.04.2026 | 4615947 | 102 | FE550DLMH | NVD |  |  | 1610 | 7800 | 150 | NR | 6.5 | 0 | 132 | 0 | 0 | 132 | 0.132 | 100 | 1300 | [5 empty] | 0 | 120 | 50 | 120 | 900 |  | 0.057 | 0.02 | 0.062 | 0.002 | 1.105 | 64 | 0.096 | 0.71 | 0.056 | 0.163 | 0.054 | 51 | 0.185 | 0.85 | 0.006 | 0.228 | 0.008 | 67 | 67.35 | 53.8 | 10.2 | 1.7 | 287 | 3801
28.04.2026 | 4615948 | 99 | C18 | NVD |  |  | 1610 | 6800 | 65 | NR | 6.5 | 0 | 132 | 330 | 108.9 | 240.9 | 0.2409 | 100 | 800 | [5 empty] | 0 | 220 | 25 | 140 | 1100 |  | 0.066 | 0.02 | 0.0609 | 0.001 | 0.408 | 61 | 0.053 | 0.42 | 0.0539 | 0.065 | 0.007 | 51 | 0.179 | 0.52 | 0.006 | 0.1419 | 0.024 | 67 | 59.6 | 45.1 | 9.8 | 1 | 343 | 4220
28.04.2026 | 4615949 | 101 | C18 | NVD |  |  | 1585 | 6100 | 65 | NR | 6.5 | 0 | 132 | 99 | 32.67 | 164.67 | 0.16467 | 100 | 800 | [5 empty] | 0 | 80 | 50 | 110 | 1200 |  | 0.529 | 0.03 | 0.064 | 0.005 | 0.594 | 61 | 0.063 | 0.44 | 0.0599 | 0.0899 | 0.069 | 61 | 0.176 | 0.52 | 0.006 | 0.13 | 0.029 | 67 | 60.78 | 49 | 12.5 | 1.2 | 237 | 3794
28.04.2026 | 4615950 | 102 | FE550DLMH | NVD |  |  | 1575 | 4700 | 34 | NR | 6.5 | 0 | 132 | 0 | 0 | 132 | 0.132 | 100 | 800 | [5 empty] | 0 | 200 |  | 50 | 1100 |  | 0.688 | 0.04 | 0.0609 | 0.003 | 0.743 | 51 | 0.067 | 0.44 | 0.064 | 0.0859 | 0.071 | 55 | 0.183 | 0.84 | 0.012 | 0.186 | 0.009 | 67 | 63 | 37.6 | 10.8 | 1.4 | 375 | 3979
28.04.2026 | 4615951 | 98 | C18 | NVD |  |  | 1570 | 5100 | 70 | NR | 6.5 | 0 | 132 | 160 | 52.8 | 184.8 | 0.1848 | 100 | 800 | [5 empty] | 0 | 180 | 25 | 80 | 1050 |  | 0.179 | 0.02 | 0.058 | 0.002 | 0.516 | 55 | 0.081 | 0.44 | 0.0599 | 0.125 | 0.049 | 57 | 0.189 | 0.52 | 0.01 | 0.194 | 0.022 | 67 | 62.52 | 44.1 | 10.6 | 0.7 | 137 | 3529
28.04.2026 | 4615952 | 104 | FE550DLMH | NVD |  |  | 1575 | 2779 | 32 | NR | 6.5 | 0 | 110 | 0 | 0 | 110 | 0.11 | 100 | 1400 | [5 empty] | 0 | 180 | 25 | 50 | 1200 |  | 0.303 | 0.01 | 0.064 | 0.003 | 0.445 | 57 | 0.091 | 0.69 | 0.062 | 0.157 | 0.048 | 61 | 0.188 | 0.85 | 0.008 | 0.163 | 0.006 | 68 | 56.79 | 52 | 12.5 | 0.8 | 126 | 3644
28.04.2026 | 4615953 | 105 | FE550DLMH | NVD |  |  | 1575 | 2511 | 23 | NR | 6.5 | 0 | 132 | 80 | 26.4 | 158.4 | 0.1584 | 100 | 800 | [5 empty] | 0 | 160 | 75 | 60 | 1500 |  | 0.49 | 0.02 | 0.0609 | 0.003 | 0.468 | 57 | 0.052 | 0.37 | 0.064 | 0.07 | 0.034 | 64 | 0.193 | 0.84 | 0.01 | 0.217 | 0.01 | 68 | 67.03 | 53.3 | 12.9 | 0 | 181 | 3651
28.04.2026 | 4615954 | 103 | C18 | NVD |  |  | 1585 | 3557 | 23 | NR | 6.5 | 0 | 132 | 110 | 36.3 | 168.3 | 0.1683 | 100 | 800 | [5 empty] | 0 | 120 | 50 | 80 | 1300 |  | 0.533 | 0.01 | 0.069 | 0.004 | 0.839 | 63 | 0.092 | 0.39 | 0.07 | 0.0879 | 0.06 | 63 | 0.185 | 0.52 | 0.0179 | 0.156 | 0.024 | 67 | 59.21 | 60.2 | 12.4 | 0 | 88 | 3480
28.04.2026 | 4615955 | 106 | FE550DLMH | NVD |  |  | 1575 | 1481 | 20 | NR | 6.5 | 0 | 132 | 0 | 0 | 132 | 0.132 | 100 | 1300 | [5 empty] | 0 | 20 | 100 | 50 | 1100 |  | 0.153 | 0.01 | 0.069 | 0.001 | 0.281 | 57 | 0.095 | 0.72 | 0.067 | 0.1719 | 0.051 | 57 | 0.183 | 0.81 | 0.016 | 0.1739 | 0.017 | 67 | 62.58 | 57.2 | 11.6 | 0 | 65 | 3537
28.04.2026 | 4615956 | 108 | FE550DLMH | NVD |  |  | 1575 | 3100 | 30 | NR | 6.5 | 0 | 132 | 44 | 14.52 | 146.52 | 0.14652 | 100 | 1300 | [5 empty] | 0 | 140 | 25 | 50 | 1150 |  | 0.711 | 0.02 | 0.0719 | 0.004 | 0.428 | 63 | 0.11 | 0.67 | 0.069 | 0.156 | 0.046 | 58 | 0.189 | 0.82 | 0.0129 | 0.17 | 0.008 | 67 | 59.11 | 59.6 | 12 | 1.1 | 162 | 3530
28.04.2026 | 4615957 | 98 | FE550DLMH | NVD |  |  | 1570 | 3291 | 38 | NR | 6.5 | 0 | 132 | 50 | 16.5 | 148.5 | 0.1485 | 100 | 1300 | [5 empty] | 0 | 160 | 25 | 55 | 1200 |  | 0.186 | 0.01 | 0.0739 | 0.0179 | 0.577 | 64 | 0.085 | 0.68 | 0.0729 | 0.1499 | 0.035 | 61 | 0.184 | 0.83 | 0.0129 | 0.183 | 0.006 | 67 | 58.92 | 57.2 | 11.8 | 0 | 249 | 3321
28.04.2026 | 4615958 | 99 | FE550DLMH | NVD |  |  | 1578 | 3281 | 46 | NR | 6.5 | 0 | 132 | 0 | 0 | 132 | 0.132 | 100 |  | 1300 |  |  |  |  | 0 | 100 | 25 | 80 | 1200 |  | 0.706 | 0.02 | 0.096 | 0.006 | 0.709 | 64 | 0.101 | 0.74 | 0.066 | 0.1779 | 0.084 | 63 | 0.191 | 0.84 | 0.007 | 0.184 | 0.009 | 70 | 62 | 59.2 | 11.5 | 0 | 297 | 3724
28.04.2026 | 4615959 | 109 | FE550DLMH | NVD |  |  | 1575 | 4406 | 56 | NR | 6.5 | 0 | 110 | 50 | 16.5 | 126.5 | 0.1265 | 100 | 1300 | [5 empty] | 0 | 220 |  | 70 | 1200 |  | 0.428 | 0.01 | 0.069 | 0.004 | 0.638 | 63 | 0.088 | 0.65 | 0.08 | 0.155 | 0.042 | 57 | 0.189 | 0.84 | 0.0089 | 0.197 | 0.008 | 74 | 58 | 60.2 | 11.5 | 0 | 419 | 3336
28.04.2026 | 4615960 |  | FE550DLMH | NVD |  |  | 1577 | 4200 | 66 | NR | 6.5 | 0 | 110 | 100 | 33 | 143 | 0.143 | 100 | 1300 | [5 empty] | 0 | 180 | 25 | 50 | 1200 |  | 0.094 | 0.01 | 0.063 | 0.001 | 0.587 | 73 | 0.095 | 0.64 | 0.0749 | 0.135 | 0.02 | 67 | 0.198 | 0.83 | 0.008 | 0.227 | 0.012 | 67 | 64 | 57.8 | 12.8 | 1.3 | 401 | 4092
29.04.2026 | 4615961 |  | C18 | NVD |  |  | 1615 | 5172 | 45 | NR | 6.5 | 0 | 132 | 250 | 82.5 | 214.5 | 0.2145 | 100 | 800 |  |  |  | 60 |  | 60 | 20 | 150 | 140 | 1350 |  | 0.138 | 0.01 | 0.066 | 0.003 | 0.506 | 74 | 0.065 | 0.39 | 0.0749 | 0.1179 | 0.042 | 58 | 0.183 | 0.53 | 0.0089 | 0.164 | 0.028 | 67 | 63.34 | 65 | 13.7 | 1.4 | 461 | 3635
29.04.2026 | 4615962 |  | FE550DLMH | NVD |  |  | 1579 | 3728 | 40 | NR | 6.5 | 0 | 110 | 0 | 0 | 110 | 0.11 | 100 | 900 |  |  |  | 80 |  | 80 | 160 | 25 | 70 | 1150 |  | 0.075 | 0.01 | 0.066 | 0.002 | 0.462 | 57 | 0.1 | 0.43 | 0.085 | 0.151 | 0.114 | 64 | 0.198 | 0.82 | 0.0089 | 0.2429 | 0.009 | 74 | 54.54 | 63.6 | 12 | 1.2 | 426 | 3464
29.04.2026 | 4615963 |  | C18 | NVD |  |  | 1575 | 2900 | 36 | NR | 6.5 | 0 | 110 | 150 | 49.5 | 159.5 | 0.1595 | 100 | 900 |  |  |  | 80 |  | 80 | 120 | 50 | 100 | 1100 |  | 0.349 | 0.01 | 0.056 | 0.002 | 0.758 | 64 | 0.099 | 0.42 | 0.066 | 0.1439 | 0.054 | 53 | 0.181 | 0.53 | 0.0089 | 0.201 | 0.028 | 71 | 59.8 | 63.9 | 12.6 | 2 | 396 | 4157
29.04.2026 | 4615964 |  | C18 | NVD |  |  | 1575 | 3700 | 52 | NR | 6.5 | 0 | 110 | 450 | 148.5 | 258.5 | 0.2585 | 100 | 900 |  |  |  | 80 |  | 80 | 120 | 100 | 100 | 1600 |  | 0.183 | 0.01 | 0.0609 | 0.002 | 0.496 | 61 | 0.05 | 0.36 | 0.0749 | 0.094 | 0.013 | 106 | 0.183 | 0.53 | 0.006 | 0.187 | 0.028 | 67 | 59.4 | 63.8 | 12.5 | 2 | 540 | 4086
29.04.2026 | 4615965 |  | FE550DLMH | NVD |  |  | 1612 | 6524 | 43 | NR | 6.5 | 0 | 110 | 0 | 0 | 110 | 0.11 | 100 | 800 |  |  |  | 60 |  | 60 | 220 | 25 | 100 | 1250 |  | 0.438 | 0.01 | 0.0859 | 0.008 | 0.855 | 95 | 0.079 | 0.41 | 0.085 | 0.138 | 0.044 | 63 | 0.178 | 0.82 | 0.0089 | 0.196 | 0.006 | 67 | 50.42 | 61 | 12.4 | 1.9 | 610 | 3374
29.04.2026 | 4615966 |  | C18 | NVD |  |  | 1600 | 4400 | 40 | NR | 6.5 | 0 | 110 | 150 | 49.5 | 159.5 | 0.1595 | 100 | 900 |  |  |  | 80 |  | 80 | 160 | 75 | 100 | 1400 |  | 0.688 | 0.01 | 0.066 | 0.003 | 0.387 | 74 | 0.085 | 0.46 | 0.07 | 0.139 | 0.067 | 80 | 0.187 | 0.53 | 0.006 | 0.17 | 0.021 | 64 | 52.55 | 60.3 | 11.5 | 1.9 | 539 | 3501
29.04.2026 | 4615967 |  | FE550DLMH | NVD |  |  | 1582 | 4190 | 43 | NR | 6.5 | 0 | 110 | 50 | 16.5 | 126.5 | 0.1265 | 100 | 800 | [5 empty] | 0 | 100 |  | 70 | 1250 |  | 0.483 | 0.01 | 0.055 | 0.002 | 0.206 | 66 | 0.132 | 0.44 | 0.07 | 0.104 | 0.027 | 50 | 0.188 | 0.83 | 0.006 | 0.2049 | 0.009 | 67 | 53.81 | 62.3 | 12.2 | 2.1 | 453 | 3793
29.04.2026 | 4615968 |  | C18 | NVD |  |  | 1575 | 3350 | 32 | NR | 6.5 | 0 | 110 | 300 | 99 | 209 | 0.209 | 100 | 900 |  |  |  | 60 |  | 60 | 140 | 100 | 100 | 1300 |  | 0.773 | 0.01 | 0.065 | 0.003 | 0.744 | 54 | 0.079 | 0.43 | 0.07 | 0.137 | 0.03 | 50 | 0.182 | 0.54 | 0.012 | 0.1799 | 0.023 | 66 | 50.5 | 62.4 | 11.5 | 2 | 396 | 3438
29.04.2026 | 4615969 |  | FE550DLMH | NVD |  |  | 1582 | 3671 | 30 | NR | 6.5 | 0 | 110 | 0 | 0 | 110 | 0.11 | 100 |  | 1300 |  |  |  |  | 0 | 20 | 50 | 70 | 1100 |  | 0.871 | 0.01 | 0.0719 | 0.003 | 0.385 | 61 | 0.13 | 0.66 | 0.0749 | 0.157 | 0.04 | 53 | 0.186 | 0.81 | 0.016 | 0.192 | 0.014 | 68 | 57.92 | 60 | 12 | 1 | 492 | 3459
29.04.2026 | 4615970 |  | FE550DLMH | NVD |  |  | 1581 | 2423 | 35 | NR | 6.5 | 0 | 110 | 100 | 33 | 143 | 0.143 | 100 | 1300 | [5 empty] | 0 | 60 | 100 | 70 | 1250 |  | 0.537 | 0.02 | 0.0589 | 0.002 | 0.707 | 74 | 0.073 | 0.62 | 0.07 | 0.1179 | 0.014 | 41 | 0.192 | 0.84 | 0.0109 | 0.218 | 0.007 | 61 | 55.56 | 55.1 | 11.2 | 1.5 | 532 | 3260
29.04.2026 | 4615971 |  | FE550DLMH | NVD |  |  | 1580 | 4590 | 55 | NR | 6.5 | 0 | 110 | 40 | 13.2 | 123.2 | 0.1232 | 100 | 1200 | [5 empty] | 0 | 120 | 75 | 70 | 1300 |  | 0.418 | 0.01 | 0.062 | 0.001 | 0.396 | 55 | 0.077 | 0.64 | 0.0739 | 0.097 | 0.026 | 61 | 0.178 | 0.83 | 0.0109 | 0.193 | 0.006 | 70 | 56.75 | 59.7 | 11.5 | 2 | 578 | 3373
29.04.2026 | 4615972 |  | FE550DLMH | NVD |  |  | 1585 | 5940 | 66 | NR | 6.5 | 0 | 110 | 0 | 0 | 110 | 0.11 | 100 | 1300 |  |  |  | 50 |  | 50 | 140 | 50 | 90 | 1200 |  | 0.078 | 0.01 | 0.066 | 0.003 | 0.391 | 60 | 0.094 | 0.69 | 0.081 | 0.162 | 0.076 | 70 | 0.177 | 0.83 | 0.006 | 0.1719 | 0.008 | 58 | 63.86 | 61.8 | 12.8 | 2 | 519 | 3870
29.04.2026 | 4615973 |  | C18 | NVD |  |  | 1610 | 7346 | 94 | NR | 6.5 | 0 | 110 | 150 | 49.5 | 159.5 | 0.1595 | 100 | 900 |  |  |  | 80 |  | 80 | 60 |  | 150 | 1300 |  | 0.401 | 0.01 | 0.063 | 0.003 | 1.526 | 83 | 0.154 | 0.43 | 0.0749 | 0.1459 | 0.063 | 66 | 0.182 | 0.53 | 0.007 | 0.157 | 0.019 | 70 | 58.17 | 63 | 12 | 1.3 | 409 | 3831
29.04.2026 | 4615974 |  | FE550DLMH | NVD |  |  | 1580 | 3476 | 37 | NR | 6.5 | 0 | 110 | 150 | 49.5 | 159.5 | 0.1595 | 100 | 800 | [5 empty] | 0 |  | 220 | 90 | 1200 |  | 0.043 | 0.01 | 0.057 | 0.001 | 0.738 | 77 | 0.07 | 0.41 | 0.067 | 0.068 | 0.005 | 51 | 0.187 | 0.83 | 0.012 | 0.193 | 0.01 | 64 | 65.3 | 58.2 | 11.6 | 1.7 | 438 | 3864
29.04.2026 | 4615975 | 100 | FE550DLMH | NVD |  |  | 1580 | 5576 | 38 | NR | 6.5 | 0 | 132 | 0 | 0 | 132 | 0.132 | 100 | 900 | [5 empty] | 0 | 200 | 50 | 90 | 1100 |  | 0.517 | 0.01 | 0.07 | 0.003 | 0.311 | 55 | 0.071 | 0.43 | 0.0719 | 0.107 | 0.086 | 53 | 0.174 | 0.82 | 0.0149 | 0.229 | 0.014 | 67 | 51 | 61 | 11.5 | 1.2 | 265 | 3521
29.04.2026 | 4615976 | 101 | C18 | NVD |  |  | 1575 | 4771 | 54 | NR | 6.5 | 0 | 110 | 230 | 75.9 | 185.9 | 0.1859 | 100 | 900 | [5 empty] | 0 | 20 | 115 | 120 | 1450 | 25 | 0.059 | 0.01 | 0.058 | 0.002 | 0.52 | 45 | 0.104 | 0.43 | 0.07 | 0.0919 | 0.046 | 63 | 0.192 | 0.51 | 0.01 | 0.171 | 0.025 | 64 | 51.56 | 52.6 | 11.5 | 1.6 | 134 | 4083
29.04.2026 | 4615977 | 100 | FE550DLMH | NVD |  |  | 1580 | 1580 | 31 | NR | 6.5 | 0 | 132 | 0 | 0 | 132 | 0.132 | 100 | [6 empty] | 0 | 100 | 75 | 90 | 1400 | 25 | 0.587 | 0.01 | 0.063 | 0.003 | 0.29 | 53 | 0.067 | 0.01 | 0.062 | 0.019 | 0.108 | 51 | 0.188 | 0.84 | 0.016 | 0.227 | 0.017 | 66 | 58.6 | 60.6 | 12.1 | 2.2 | 157 | 3621
29.04.2026 | 4615978 | 102 | C18 | NVD |  |  | 1575 | 2461 | 20 | NR | 6.5 | 0 | 132 | 180 | 59.4 | 191.4 | 0.1914 | 100 | 800 | [5 empty] | 0 | 140 | 25 | 100 | 1100 | 25 | [6 empty] | 0.071 | 0.41 | 0.064 | 0.122 | 0.056 | 51 | 0.166 | 0.54 | 0.0149 | 0.164 | 0.026 | 64 | 57.45 | 60.3 | 10.9 | 1.9 | 182 | 3480
29.04.2026 | 4615979 | 104 | C18 | NVD |  |  | 1578 | 1578 | 27 | NR | 6.5 | 0 | 132 | 200 | 66 | 198 | 0.198 | 100 | 900 | [5 empty] | 0 | 180 |  | 90 | 1300 | 25 | 0.118 | 0.01 | 0.062 | 0.001 | 0.457 | 54 | 0.094 | 0.4 | 0.062 | 0.0909 | 0.036 | 55 | 0.184 | 0.52 | 0.0089 | 0.187 | 0.02 | 61 | 62 | 58.4 | 11.2 | 1.9 | 339 | 3918
29.04.2026 | 4615980 | 103 | C18 | NVD |  |  | 1565 | 1565 | 33 | NR | 6.5 | 0 | 132 | 250 | 82.5 | 214.5 | 0.2145 | 100 | 900 | [5 empty] | 0 | 200 |  | 90 | 1100 | 25 | [6 empty] | 0.079 | 0.42 | 0.066 | 0.083 | 0.047 | 54 | 0.19 | 0.57 | 0.012 | 0.1459 | 0.023 | 67 | 62.5 | 66 | 13 | 2 | 247 | 3775
29.04.2026 | 4615981 | 101 | JSPHTHSV | NVD |  |  | 1565 | 1565 | 68 | NR | 6.5 | 0 | 132 | 175 | 57.75 | 189.75 | 0.18975 | 100 | 900 | [5 empty] | 0 | 200 | 25 | 90 | 1200 | 25 | [6 empty] | 0.091 | 0.45 | 0.0599 | 0.1 | 0.08 | 54 | 0.2 | 1.33 | 0.008 | 0.229 | 0.032 | 64 | 63.85 | 60 | 10.8 | 2.1 | 251 | 3545
29.04.2026 | 4615982 | 101 | JSPHTHSV | NVD |  |  | 1575 | 4400 | 65 | NR | 6.5 | 0 | 132 | 300 | 99 | 231 | 0.231 | 100 | 1000 | [5 empty] | 0 | 80 |  | 90 | 1200 | 25 | [6 empty] | 0.065 | 0.37 | 0.0609 | 0.0709 | 0.03 | 57 | 0.167 | 1.41 | 0.012 | 0.247 | 0.033 | 64 | 56.05 | 60.1 | 10.8 | 2 | 398 | 3522
29.04.2026 | 4615983 | 102 | JSPHTHSV | NVD |  |  | 1583 | 2240 | 60 | NR | 6.5 | 0 | 132 | 300 | 99 | 231 | 0.231 | 100 | 1600 |  | 500 |  |  |  | 0 | 140 | 50 | 90 | 1200 | 25 | [6 empty] | 0.11 | 0.94 | 0.0529 | 0.156 | 0.032 | 54 | 0.163 | 1.39 | 0.0109 | 0.225 | 0.028 | 70 | 59.62 | 60.2 | 11.4 | 2 | 298 | 3292
29.04.2026 | 4615984 | 102 | JSPHTHSV | NVD |  |  | 1570 | 4800 | 45 | NR | 6.5 | 0 | 132 | 200 | 66 | 198 | 0.198 | 100 | 1600 |  | 500 |  |  |  | 0 | 120 | 50 | 100 | 1300 | 25 | [6 empty] | 0.108 | 1.03 | 0.0599 | 0.165 | 0.026 | 60 | 0.2 | 1.34 | 0.014 | 0.249 | 0.036 | 61 | 52.2 | 65.2 | 12.5 | 1.3 | 704 | 3569
29.04.2026 | 4615985 | 100 | FE550DLMH | NVD |  |  | 1610 | NR | 38 | NR | 6.5 | 0 | 132 | 130 | 42.9 | 174.9 | 0.1749 | 100 | 1600 | [5 empty] | 0 | 100 | 50 | 80 | 1200 | 25 | [6 empty] | 0.08 | 0.69 | 0.066 | 0.13 | 0.019 | 61 | 0.197 | 0.84 | 0.01 | 0.155 | 0.007 | 66 | 60.15 | 60 | 10.5 | 2.1 | 492 | 4142
29.04.2026 | 4615986 | 96 | FE550DLMH | NVD |  |  | 1590 | 4800 | 45 | NR | 6.5 | 0 | 132 | 100 | 33 | 165 | 0.165 | 100 | 1300 | [5 empty] | 0 | 20 | 125 | 70 | 1150 | 25 | [6 empty] | 0.072 | 0.46 | 0.065 | 0.07 | 0.031 | 54 | 0.195 | 0.83 | 0.0129 | 0.163 | 0.004 | 67 | 52 | 57.5 | 10.6 | 2 | 322 | 3290
29.04.2026 | 4615987 | 97 | JSPHTHSV | NVD |  |  | 1585 | 3200 | 35 | NR | 6.5 | 0 | 132 | 380 | 125.4 | 257.4 | 0.2574 | 100 | 1300 | [5 empty] | 0 | 20 | 75 | 110 | 1200 | 25 | [6 empty] | 0.079 | 0.56 | 0.063 | 0.114 | 0.007 | 50 | 0.181 | 1.28 | 0.006 | 0.2099 | 0.029 | 67 | 62.5 | 63.3 | 12 | 2.1 | 695 | 3711
29.04.2026 | 4615988 | 103 | FE550DLMH | NVD |  |  | 1585 | 4100 | 26 | NR | 6.5 | 0 | 132 | 20 | 6.6 | 138.6 | 0.1386 | 100 |  | 1400 |  |  |  |  | 0 | 80 | 100 | 60 | 1300 | 25 | [6 empty] | 0.084 | 0.67 | 0.0589 | 0.137 | 0.037 | 51 | 0.186 | 0.81 | 0.01 | 0.166 | 0.006 | 67 | 68.6 | 52.6 | 11.5 | 1.8 | 323 | 3878
29.04.2026 | 4615989 | 98 | FE550DLMH | NVD |  |  | 1575 | 3644 | 36 | NR | 6.5 | 0 | 132 | 0 | 0 | 132 | 0.132 | 100 | 1300 | [5 empty] | 0 |  | 125 | 55 | 1200 | 25 | [6 empty] | 0.108 | 0.7 | 0.0519 | 0.152 | 0.048 | 53 | 0.175 | 0.83 | 0.006 | 0.164 | 0.006 | 61 | 72.95 | 38.6 | 10.6 | 1.5 | 517 | 3861
29.04.2026 | 4615990 | 102 | FE550DLMH | NVD |  |  | 1575 | 3882 | 26 | NR | 6.5 | 0 | 132 | 50 | 16.5 | 148.5 | 0.1485 | 100 | 1400 | [5 empty] | 0 | 180 | 25 | 60 | 1300 | 25 | 0.848 | 0.02 | 0.0818 | 0.0039 | 0.844 | 62 | 0.08 | 0.68 | 0.065 | 0.1189 | 0.011 | 60 | 0.172 | 0.79 | 0.0219 | 0.1729 | 0.009 | 64 | 67.63 | 68.3 | 11.5 | 1.8 | 329 | 3783
29.04.2026 | 4615991 | 105 | FE550DLMH | NVD |  |  | 1572 | 3635 | 38 | NR | 6.5 | 0 | 132 | 0 | 0 | 132 | 0.132 | 100 | 1300 | [5 empty] | 0 | 170 | 25 | 60 | 1200 | 25 | 0.458 | 0.01 | 0.0599 | 0.003 | 0.249 | 57 | 0.097 | 0.69 | 0.0599 | 0.155 | 0.071 | 60 | 0.187 | 0.83 | 0.0129 | 0.188 | 0.008 | 67 | 61.42 | 73.6 | 11.5 | 2 | 491 | 3296
29.04.2026 | 4615992 | 97 | FE550DLMH | NVD |  |  | 1570 | 4916 | 34 | NR | 6.5 | 0 | 132 | 0 | 0 | 132 | 0.132 | 100 | 1300 | [5 empty] | 0 | 165 | 25 | 60 | 1100 | 25 | 0.572 | 0.01 | 0.064 | 0.002 | 0.559 | 55 | 0.093 | 0.71 | 0.062 | 0.163 | 0.194 | 63 | 0.185 | 0.82 | 0.0109 | 0.198 | 0.007 | 68 | 62.72 | 63.2 | 11.5 | 1.2 | 456 | 3498
29.04.2026 | 4615993 | 98 | FE550DLMH | NVD |  |  | 1570 | 5214 | 35 | NR | 6.5 | 0 | 110 | 0 | 0 | 110 | 0.11 | 100 | 1300 | [5 empty] | 0 | 100 |  | 60 | 1300 | 25 | 0.528 | 0.01 | 0.066 | 0.002 | 0.2 | 48 | 0.086 | 0.7 | 0.07 | 0.1439 | 0.048 | 61 | 0.197 | 0.83 | 0.019 | 0.214 | 0.011 | 60 | 61.02 | 60.2 | 11.8 | 1.6 | 397 | 3519
29.04.2026 | 4615994 | 103 | FE550DLMH | NVD |  |  | 1585 | 5200 | 42 | NR | 6.5 | 0 | 110 | 110 | 36.3 | 146.3 | 0.1463 | 100 | 1300 | [5 empty] | 0 | 40 | 125 | 60 | 1200 | 25 | 0.035 | 0.01 | 0.067 | 0.001 | 0.164 | 50 | 0.073 | 0.62 | 0.066 | 0.132 | 0.011 | 63 | 0.191 | 0.83 | 0.0089 | 0.196 | 0.019 | 74 | 59.06 | 57.4 | 11.5 | 1.1 | 746 | 3710
29.04.2026 | 4615995 | 97 | FE550DLMH | NVD |  |  | 1580 | 5595 | 46 | NR | 6.5 | 0 | 132 | 0 | 0 | 132 | 0.132 | 100 | 1300 | [5 empty] | 0 | 140 | 75 | 60 | 1200 | 25 | 0.194 | 0.01 | 0.0719 | 0.003 | 0.528 | 55 | 0.059 | 0.42 | 0.063 | 0.081 | 0.034 | 44 | 0.185 | 0.83 | 0.0129 | 0.1789 | 0.004 | 57 | 55.13 | 54.2 | 10.8 | 1.4 | 657 | 3149
29.04.2026 | 4615996 | 100 | FE550DLMH | NVD |  |  | 1584 | 5416 | 62 | NR | 6.5 | 0 | 132 | 0 | 0 | 132 | 0.132 | 100 | 1300 |  |  |  | 50 |  | 50 | 120 | 25 | 60 | 1100 | 25 | 0.47 | 0.01 | 0.0509 | 0.002 | 0.517 | 54 | 0.114 | 0.72 | 0.0599 | 0.162 | 0.102 | 58 | 0.191 | 0.83 | 0.006 | 0.2049 | 0.012 | 68 | 60.74 | 50.5 | 11.5 | 1.6 | 406 | 3519
29.04.2026 | 4615997 | 99 | JSPMMnCU | NVD |  |  | 1610 | 5322 | 35 | NR | 6.5 | 0 | 110 | 390 | 128.7 | 238.7 | 0.2387 | 100 | 1300 |  |  |  | 100 |  | 100 |  | 145 | 140 | 1400 | 25 | 0.045 | 0 | 0.05 | 0.001 | 0.341 | 51 | 0.06 | 0.63 | 0.068 | 0.1749 | 0.019 | 47 | 0.167 | 0.84 | 0.01 | 0.2909 | 0.026 | 64 | 60 | 55.2 | 12.2 | 1.4 | 647 | 3402
29.04.2026 | 4615998 | 104 | JSPMMnCU | NVD |  |  | 1572 | 7554 | 65 | NR | 6.5 | 0 | 110 | 532 | 175.56 | 285.56 | 0.28556 | 100 | 1300 |  |  |  | 100 |  | 100 |  | 125 | 120 | 1350 | 25 | 0.05 | 0.01 | 0.05 | 0.001 | 0.638 | 54 | 0.09 | 0.61 | 0.069 | 0.171 | 0.022 | 53 | 0.156 | 0.8 | 0.004 | 0.2879 | 0.037 | 66 | 61 | 53.4 | 11.5 | 1.4 | 422 | 3324
29.04.2026 | 4615999 | 99 | FE550DLH | NVD |  |  | 1578 | 3590 | 22 | NR | 6.5 | 0 | 110 | 0 | 0 | 110 | 0.11 | 100 | 1300 |  |  |  | 100 |  | 100 | 60 | 25 | 70 | 1000 | 25 | 0.821 | 0.01 | 0.057 | 0.002 | 0.464 | 57 | [6 empty] | 0.153 | 0.74 | 0.005 | 0.2439 | 0.009 | 71 | 60.68 | 54.1 | 12.8 | 1.7 | 128 | 3472
29.04.2026 | 4616000 | 104 | JSPMMnCU | NVD |  |  | 1578 | 5605 | 77 | NR | 6.5 | 0 | 110 | 400 | 132 | 242 | 0.242 | 100 | 1300 |  |  |  | 100 |  | 100 | 100 | 50 | 100 | 1100 | 50 | 0.49 | 0.01 | 0.057 | 0.002 | 0.32 | 51 | 0.107 | 0.6 | 0.068 | 0.203 | 0.005 | 63 | 0.163 | 0.84 | 0.006 | 0.338 | 0.04 | 64 | 66.15 | 63.4 | 12.2 | 1.8 | 384 | 4146
30.04.2026 | 4616001 | 103 | JSPMMnCU | NVD |  |  | 1610 | 10000 | 180 | NR | 6.5 | 0 | 110 | 500 | 165 | 275 | 0.275 | 100 | 1300 |  |  |  | 100 |  | 100 | 80 | 50 | 130 | 1400 | 25 | 0.089 | 0.01 | 0.0589 | 0.001 | 0.52 | 61 | 0.108 | 0.64 | 0.069 | 0.216 | 0.023 | 44 | 0.162 | 0.82 | 0.004 | 0.32 | 0.026 | 74 | 60.79 | 65 | 12.8 | 1.8 | 463 | 3811
30.04.2026 | 4616002 | 105 | FE550DLMH | NVD |  |  | 1618 | 6442 | 45 | NR | 6.5 | 0 | 110 | 150 | 49.5 | 159.5 | 0.1595 | 100 | 1300 |  |  |  | 100 |  | 100 | 160 | 50 | 130 | 1300 | 25 | 0.927 | 0.03 | 0.0589 | 0.004 | 0.457 | 74 | 0.101 | 0.65 | 0.062 | 0.187 | 0.027 | 47 | 0.194 | 0.83 | 0.008 | 0.25 | 0.013 | 68 | 59.78 | 43 | 10.9 | 1.7 | 259 | 3795
30.04.2026 | 4616003 | 100 | FE550DLMH | NVD |  |  | 1578 | 3268 | 80 | 1600 | 6.5 | 0 | 110 | 300 | 99 | 209 | 0.209 | 100 |  | 300 |  |  | 120 |  | 120 | 20 | 125 | 100 | 1500 | 25 | 0.285 | 0.01 | 0.05 | 0.002 | 0.477 | 44 | 0.116 | 0.6 | 0.0529 | 0.136 | 0.003 | 57 | 0.192 | 0.84 | 0.01 | 0.2429 | 0.008 | 71 | 42.9 | 38.2 | 9.9 | 0.5 | 248 | 3191
30.04.2026 | 4616004 | 96 | FE550DLMH | NVD |  |  | 1580 | 3560 | 43 | NR | 6.5 | 0 | 110 | 125 | 41.25 | 151.25 | 0.15125 | 100 | 1300 |  |  |  | 50 |  | 50 | 120 | 75 | 80 | 1300 | 25 | 0.426 | 0.02 | 0.05 | 0.001 | 0.261 | 45 | 0.062 | 0.67 | 0.0529 | 0.128 | 0.003 | 57 | 0.187 | 0.85 | 0.0089 | 0.171 | 0.013 | 74 | 67.15 | 50 | 12.3 | 1 | 853 | 4350
30.04.2026 | 4616005 | 96 | JSPMMnCU | NVD |  |  | 1575 | 4800 | 73 | NR | 6.5 | 0 | 110 | 350 | 115.5 | 225.5 | 0.2255 | 100 | 1300 |  |  |  | 80 |  | 80 | 60 | 125 | 120 | 1300 | 25 | 0.041 | 0.01 | 0.05 | 0.001 | 0.584 | 54 | 0.055 | 0.6 | 0.065 | 0.1459 | 0.024 | 64 | 0.153 | 0.82 | 0.0089 | 0.3009 | 0.036 | 64 | 55 | 50.8 | 12.8 | 1.3 | 1471 | 3814
30.04.2026 | 4616006 | 97 | FE550DLMH | NVD |  |  | 1584 | 2469 | 21 | NR | 6.5 | 0 | 110 | 200 | 66 | 176 | 0.176 | 100 | 1300 |  |  |  | 50 |  | 50 | 120 | 75 | 70 | 1600 | 25 | 0.187 | 0.01 | 0.0589 | 0.001 | 0.258 | 51 | 0.062 | 0.62 | 0.0749 | 0.131 | 0.021 | 64 | 0.178 | 0.83 | 0.024 | 0.216 | 0.019 | 71 | 43.08 | 57.2 | 11.9 | 1.5 | 944 | 3595
30.04.2026 | 4616007 | 95 | JSPMMnCU | NVD |  |  | 1574 | 3970 | 40 | 1505 | 6.5 | 0 | 110 | 120 | 39.6 | 149.6 | 0.1496 | 100 | 1300 |  |  |  | 100 |  | 100 | 20 | 50 | 100 | 1000 | 25 | 0.732 | 0.04 | 0.067 | 0.007 | 0.311 | 61 | 0.101 | 0.71 | 0.07 | 0.23 | 0.087 | 61 | 0.161 | 0.85 | 0.014 | 0.279 | 0.045 | 68 | 52 | 51.7 | 12.5 | 2 | 1544 | 3297
30.04.2026 | 4616008 | 91 | JSPMMnCU | NVD |  |  | 1574 | 3187 | 35 | 1505 | 6.5 | 0 | 132 | 230 | 75.9 | 207.9 | 0.2079 | 100 | 1300 |  |  |  | 100 |  | 100 | 60 | 50 | 120 | 1200 | 25 | 0.125 | 0.02 | 0.05 | 0.003 | 0.235 | 47 | 0.117 | 0.75 | 0.069 | 0.227 | 0.063 | 47 | 0.142 | 0.82 | 0.01 | 0.2439 | 0.037 | 70 | 41 | 49 | 11.7 | 2 | 1476 | 3823
30.04.2026 | 4616009 | 96 | JSPMMnCU | NVD |  |  | 1585 | 3475 | 35 | 1505 | 6.5 | 0 | 110 | 122 | 40.26 | 150.26 | 0.15026 | 100 | 1300 |  |  |  | 100 |  | 100 | 80 | 50 | 122 | 1000 | 25 | 0.344 | 0.02 | 0.062 | 0.0089 | 0.662 | 51 | 0.109 | 0.68 | 0.0589 | 0.2079 | 0.066 | 61 | 0.166 | 0.9 | 0.008 | 0.319 | 0.024 | 67 | 57 | 42.8 | 10.8 | 1.2 | 1030 | 3643
30.04.2026 | 4616010 | 98 | JSPMMnCU | NVD |  |  | 1590 | 3652 | 40 | 1505 | 6.5 | 0 | 110 | 266 | 87.78 | 197.78 | 0.19778 | 100 | 1300 |  |  |  | 100 |  | 100 | 120 |  | 122 | 1150 | 25 | 0.186 | 0.02 | 0.0599 | 0.001 | 0.509 | 48 | 0.098 | 0.62 | 0.0429 | 0.201 | 0.056 | 60 | 0.169 | 0.83 | 0.004 | 0.319 | 0.032 | 67 | 54.12 | 53.3 | 14.5 | 1.3 | 484 | 4016
30.04.2026 | 4616011 | 100 | JSPMMnCU | NVD |  |  | 1590 | 4006 | 34 | 1505 | 6.5 | 0 | 132 | 255 | 84.15 | 216.15 | 0.21615 | 100 | 1300 |  |  |  | 100 |  | 100 | 160 |  | 100 | 1200 | 25 | 0.479 | 0.02 | 0.064 | 0.002 | 0.476 | 53 | 0.073 | 0.59 | 0.042 | 0.2079 | 0.04 | 63 | 0.169 | 0.83 | 0.008 | 0.311 | 0.038 | 67 | 42.6 | 47.11 | 10.2 | 1.2 | 579 | 3761
30.04.2026 | 4616012 | 106 | C18 | NVD |  |  | 1620 | 3765 | 28 | 1505 | 6.5 | 0 | 132 | 280 | 92.4 | 224.4 | 0.2244 | 100 |  | 1000 |  |  | 60 |  | 60 | 220 | 25 | 150 | 1200 | 25 | 0.053 | 0.01 | 0.063 | 0.001 | 0.526 | 51 | 0.067 | 0.45 | 0.0497 | 0.137 | 0.033 | 63 | 0.183 | 0.54 | 0.012 | 0.168 | 0.031 | 61 | 46.1 | 61.7 | 12.2 | 1.5 | 253 | 3946
30.04.2026 | 4616013 | 103 | C18 | NVD |  |  | 1600 | 495 | 8 | 1640 | 6.5 | 0 | 132 | 165 | 54.45 | 186.45 | 0.18645 | 100 |  | 1000 |  |  | 60 |  | 60 | 20 | 150 | 100 | 1100 | 25 | 0.298 | 0.04 | 0.066 | 0.002 | 0.375 | 45 | 0.047 | 0.44 | 0.0449 | 0.137 | 0.031 | 63 | 0.183 | 0.56 | 0.012 | 0.16 | 0.015 | 64 | 53.64 | 35.1 | 8.6 | 0.8 | 1157 | 3457
30.04.2026 | 4616014 | 98 | C18 | NVD |  |  | 1580 | 2752 | 24 | 1551 | 6.5 | 0 | 132 | 255 | 84.15 | 216.15 | 0.21615 | 100 |  | 1000 |  |  | 60 |  | 60 | 200 | 25 | 100 | 1200 | 25 | 0.039 | 0.01 | 0.063 | 0.002 | 0.707 | 64 | 0.08 | 0.47 | 0.057 | 0.1029 | 0.032 | 63 | 0.186 | 0.53 | 0.0149 | 0.16 | 0.034 | 64 | 41.2 | 49.1 | 11.2 | 1.2 | 504 | 3426
30.04.2026 | 4616015 | 100 | C18 | NVD |  |  | 1590 | 3208 | 21 | 1555 | 6.5 | 0 | 176 | 67 | 22.11 | 198.11 | 0.19811 | 100 |  | 1000 |  |  | 60 |  | 60 | 40 | 125 | 100 | 1100 | 25 | 0.18 | 0.01 | 0.067 | 0.001 | 0.334 | 55 | 0.065 | 0.46 | 0.066 | 0.156 | 0.04 | 51 | 0.18 | 0.52 | 0.0149 | 0.171 | 0.042 | 64 | 61 | 64.7 | 10.6 | 1.4 | 851 | 3795
30.04.2026 | 4616016 | 100 | C18 | NVD |  |  | 1580 | 3237 | 25 | 1545 | 6.5 | 0 | 132 | 155 | 51.15 | 183.15 | 0.18315 | 100 |  | 1000 |  |  | 60 |  | 60 | 20 | 100 | 100 | 1100 | 25 | 0.863 | 0.01 | 0.065 | 0.003 | 0.438 | 61 | 0.091 | 0.44 | 0.064 | 0.131 | 0.044 | 63 | 0.185 | 0.53 | 0.021 | 0.1459 | 0.031 | 67 | 63 | 69.4 | 11.5 | 1.4 | 638 | 3854
30.04.2026 | 4616017 |  | C18 | NVD |  |  | 1580 | 2987 | 29 | NR | 6.5 | 0 | 132 | 250 | 82.5 | 214.5 | 0.2145 | 100 |  | 1000 |  |  | 60 |  | 60 | 120 | 75 | 90 | 1100 | 25 | 0.192 | 0.01 | 0.065 | 0.002 | 0.454 | 55 | 0.065 | 0.39 | 0.063 | 0.08 | 0.005 | 63 | 0.192 | 0.52 | 0.01 | 0.1479 | 0.018 | 66 | 50.76 | 66.9 | 12.2 | 1.2 | 412 | 3465
30.04.2026 | 4616018 |  | C18 | NVD |  |  | 1575 | 3043 | 37 | NR | 6.5 | 0 | 132 | 140 | 46.2 | 178.2 | 0.1782 | 100 |  | 1000 |  |  | 60 |  | 60 | 160 | 50 | 90 | 1200 | 25 | 0.733 | 0.01 | 0.057 | 0.003 | 0.428 | 58 | 0.065 | 0.44 | 0.0599 | 0.114 | 0.042 | 63 | 0.184 | 0.52 | 0.0109 | 0.1739 | 0.024 | 71 | 56.63 | 58.2 | 9.7 | 1.2 | 569 | 3565
30.04.2026 | 4616019 |  | C18 | NVD |  |  | 1570 | 1995 | 29 | NR | 6.5 | 0 | 132 | 240 | 79.2 | 211.2 | 0.2112 | 100 |  | 1000 |  |  | 60 |  | 60 | 240 |  | 90 | 1200 | 25 | 0.617 | 0.01 | 0.069 | 0.002 | 0.176 | 54 | 0.069 | 0.46 | 0.068 | 0.1449 | 0.023 | 43 | 0.192 | 0.53 | 0.0129 | 0.155 | 0.026 | 70 | 58.96 | 60.1 | 9.5 | 1.5 | 790 | 3104
30.04.2026 | 4616020 |  | C18 | NVD |  |  | 1570 | 2971 | 31 | NR | 6.5 | 0 | 132 | 300 | 99 | 231 | 0.231 | 100 |  | 1000 |  |  | 60 |  | 60 | 300 |  | 90 | 1100 | 25 | 0.383 | 0.01 | 0.063 | 0.002 | 0.227 | 64 | 0.051 | 0.41 | 0.067 | 0.099 | 0.006 | 47 | 0.19 | 0.55 | 0.01 | 0.1459 | 0.022 | 63 | 47.47 | 55.2 | 8.8 | 1.4 | 479 | 3012
30.04.2026 | 4616021 |  | C18 | NVD |  |  | 1575 | 3521 | 31 | NR | 6.5 | 0 | 132 | 170 | 56.1 | 188.1 | 0.1881 | 100 |  | 1000 |  |  | 60 |  | 60 | 200 |  | 90 | 1200 | 25 | 1.012 | 0.01 | 0.064 | 0.004 | 0.34 | 61 | 0.106 | 0.47 | 0.068 | 0.125 | 0.045 | 54 | 0.193 | 0.54 | 0.008 | 0.154 | 0.02 | 61 | 68.97 | 60.1 | 10.4 | 2.1 | 916 | 3433
30.04.2026 | 4616022 |  | C18 | NVD |  |  | 1575 | 1575 | 33 | NR | 6.5 | 0 | 132 | 300 | 99 | 231 | 0.231 | 100 | 1000 |  |  |  | 60 |  | 60 | 300 |  | 90 | 1200 | 25 | 0.688 | 0.01 | 0.066 | 0.005 | 0.604 | 61 | 0.083 | 0.45 | 0.0719 | 0.131 | 0.008 | 51 | 0.192 | 0.53 | 0.014 | 0.162 | 0.024 | 61 | 60.03 | 50.1 | 8.2 | 1.6 | 428 | 3270
30.04.2026 | 4616023 |  | C18 | NVD |  |  | 1575 | 2591 | 24 | NR | 6.5 | 0 | 132 | 250 | 82.5 | 214.5 | 0.2145 | 100 | 1000 |  |  |  | 60 |  | 60 | 240 |  | 90 | 1200 | 25 | 0.952 | 0.01 | 0.07 | 0.0089 | 1.354 | 83 | 0.074 | 0.46 | 0.0749 | 0.113 | 0.032 | 60 | 0.194 | 0.52 | 0.012 | 0.169 | 0.024 | 61 | 64.28 | 60.1 | 9.1 | 2 | 451 | 3471
30.04.2026 | 4616024 |  | C18 | NVD |  |  | 1573 | 3430 | 35 | NR | 6.5 | 0 | 132 | 50 | 16.5 | 148.5 | 0.1485 | 100 | 1000 |  |  |  | 60 |  | 60 | 220 |  | 90 | 1400 | 25 | 0.372 | 0.01 | 0.0589 | 0.003 | 0.543 | 74 | 0.071 | 0.47 | 0.067 | 0.138 | 0.092 | 51 | 0.184 | 0.52 | 0.006 | 0.1759 | 0.024 | 60 | 61.43 | 54 | 8.1 | 1.5 | 462 | 2948
30.04.2026 | 4616025 |  | C18 | NVD |  |  | 1580 | 2547 | 24 | NR | 6.5 | 0 | 132 | 200 | 66 | 198 | 0.198 | 100 | 1000 |  |  |  | 60 |  | 60 | 200 |  | 90 | 1200 | 25 | 0.494 | 0.01 | 0.056 | 0.003 | 0.48 | 61 | 0.09 | 0.43 | 0.0599 | 0.113 | 0.039 | 50 | 0.188 | 0.52 | 0.007 | 0.1739 | 0.021 | 61 | 81.46 | 42.9 | 7.5 | 1 | 615 | 3962
30.04.2026 | 4616026 |  | C18 | NVD |  |  | 1580 | 3421 | 32 | NR | 6.5 | 0 | 132 | 200 | 66 | 198 | 0.198 | 100 | 1000 |  |  |  | 60 |  | 60 | 240 |  | 90 | 1200 | 25 | 0.314 | 0.04 | 0.05 | 0.003 | 0.458 | 44 | 0.071 | 0.46 | 0.049 | 0.108 | 0.034 | 51 | 0.203 | 0.54 | 0.007 | 0.161 | 0.017 | 64 | 56.35 | 24.5 | 5.8 | 0.7 | 470 | 3662
30.04.2026 | 4616027 |  | C18 | NVD |  |  | 1595 | 14400 | 150 | NR | 6.5 | 0 | 132 | 250 | 82.5 | 214.5 | 0.2145 | 100 | 1000 |  |  |  | 60 |  | 60 | 220 |  | 150 | 1500 |  | 0.171 | 0.01 | 0.05 | 0.001 | 0.485 | 54 | 0.085 | 0.46 | 0.0539 | 0.123 | 0.05 | 51 | 0.186 | 0.54 | 0.003 | 0.1459 | 0.017 | 60 | 72.68 | 60.1 | 9.7 | 1.5 | 590 | 3875
30.04.2026 | 4616028 | 100 | C18 | NVD |  |  | 1605 | 8200 | 150 | NR | 6.5 | 0 | 132 | 250 | 82.5 | 214.5 | 0.2145 | 100 | 800 |  |  |  | 60 |  | 60 | 140 | 50 | 150 | 1300 |  | 0.04 | 0.01 | 0.05 | 0.001 | 0.903 | 61 | 0.059 | 0.43 | 0.055 | 0.111 | 0.044 | 54 | 0.176 | 0.55 | 0.004 | 0.1719 | 0.022 | 60 | 62.53 | 44.5 | 9.8 | 1.3 | 722 | 3698
30.04.2026 | 4616029 | 106 | C18 | NVD |  |  | 1590 | 5070 | 35 | NR | 6.5 | 0 | 132 | 50 | 16.5 | 148.5 | 0.1485 | 100 | [6 empty] | 0 |  |  | 90 | 1400 | 25 | 0.07 | 0.01 | 0.0519 | 0.001 | 0.408 | 63 | 0.056 | 0.41 | 0.041 | 0.0889 | 0.014 | 54 | 0.185 | 0.52 | 0.008 | 0.1489 | 0.022 | 57 | 73.22 | 58.5 | 12.6 | 1.5 | 673 | 4483
30.04.2026 | 4616030 | 101 | SAE1541 | NVD |  |  | 1580 | 11682 | 102 | NR | 6.5 | 0 | 110 | 430 | 141.9 | 251.9 | 0.2519 | 100 |  | 800 |  |  |  |  | 0 |  |  | 140 | 1350 | 25 | 0.041 | 0.01 | 0.05 | 0.001 | 0.316 | 51 | 0.07 | 0.4 | 0.048 | 0.068 | 0.016 | 51 | 0.405 | 1.52 | 0.003 | 0.19 | 0.039 | 60 | 52.47 | 58.5 | 12.7 | 1.3 | 600 | 3648
30.04.2026 | 4616031 | 95 | C18 | NVD |  |  | 1610 | 6100 | 50 | NR | 6.5 | 0 | 110 | 300 | 99 | 209 | 0.209 | 100 |  | 800 |  |  |  |  | 0 |  |  | 100 | 1300 | 25 | 0.041 | 0.01 | 0.05 | 0.002 | 0.515 | 50 | 0.082 | 0.44 | 0.048 | 0.0909 | 0.036 | 55 | 0.184 | 0.54 | 0.005 | 0.165 | 0.024 | 61 | 58.32 | 34.7 | 11.8 | 1 | 385 | 3081
30.04.2026 | 4616032 | 99 | SAE1541 | VD |  |  | 1565 | 7200 | 60 | NR | 6.5 | 0 | 132 | 600 | 198 | 330 | 0.33 | 100 |  | 900 |  |  |  |  | 0 |  |  | 110 | 1650 | 25 | 0.207 | 0.01 | 0.0539 | 0.001 | 0.395 | 54 | 0.088 | 0.44 | 0.0599 | 0.104 | 0.053 | 61 | 0.389 | 1.52 | 0.003 | 0.185 | 0.031 | 64 | 71.35 | 58.8 | 13.2 | 0.9 | 427 | 4302
30.04.2026 | 4616033 | 101 | C18 | NVD |  |  | 1582 | 3851 | 20 | NR | 6.5 | 0 | 110 | 330 | 108.9 | 218.9 | 0.2189 | 100 |  | 800 |  |  |  |  | 0 |  |  | 130 | 1200 | 25 | 0.062 | 0.01 | 0.0589 | 0.001 | 0.674 | 60 | 0.069 | 0.41 | 0.065 | 0.085 | 0.014 | 55 | 0.18 | 0.49 | 0.0089 | 0.153 | 0.028 | 61 | 55.32 | 63 | 11.2 | 1.1 | 409 | 3615
01.05.2026 | 4616034 | 102 | C18 | NVD |  |  | 1575 | 2700 | 26 | NR | 6.5 | 0 | 110 | 200 | 66 | 176 | 0.176 | 100 |  | 900 |  |  |  |  | 0 |  |  | 99 | 1250 | 25 | 0.256 | 0.01 | 0.055 | 0.003 | 0.582 | 63 | 0.08 | 0.43 | 0.07 | 0.0859 | 0.049 | 55 | 0.187 | 0.52 | 0.014 | 0.156 | 0.031 | 61 | 64.69 | 61.7 | 11.2 | 12 | 698 | 4172
01.05.2026 | 4616035 | 101 | S275HS | NVD |  |  | 1575 | 3338 | 32 | NR | 6.5 | 0 | 132 | 240 | 79.2 | 211.2 | 0.2112 | 100 |  | 1200 |  |  |  |  | 0 |  |  | 116 | 1550 | 25 | 0.073 | 0.01 | 0.068 | 0.001 | 0.476 | 61 | 0.073 | 0.6 | 0.057 | 0.139 | 0.042 | 60 | 0.167 | 0.79 | 0.007 | 0.191 | 0.032 | 60 | 44.1 | 59.9 | 13 | 1.1 | 588 | 3307
01.05.2026 | 4616036 | 99 | S275HS | NVD |  |  | 1565 | 4200 | 45 | NR | 6.5 | 0 | 132 | 200 | 66 | 198 | 0.198 | 100 |  | 1200 |  |  |  |  | 0 |  |  | 110 | 1000 | 25 | 0.949 | 0.01 | 0.0609 | 0.006 | 0.489 | 58 | 0.086 | 0.64 | 0.064 | 0.1429 | 0.065 | 47 | 0.162 | 0.82 | 0.007 | 0.2059 | 0.033 | 67 | 60.37 | 64.3 | 12.8 | 1.4 | 465 | 3845
01.05.2026 | 4616037 | 102 | S275HS | NVD |  |  | 1565 | 3272 | 46 | NR | 6.5 | 0 | 110 | 380 | 125.4 | 235.4 | 0.2354 | 100 |  | 1200 |  |  |  |  | 0 |  |  | 90 | 1500 | 25 | 0.462 | 0.01 | 0.05 | 0.003 | 0.301 | 45 | 0.081 | 0.64 | 0.0589 | 0.1479 | 0.04 | 51 | 0.165 | 0.83 | 0.005 | 0.223 | 0.036 | 64 | 55.78 | 65.1 | 12.7 | 1.1 | 529 | 3693
01.05.2026 | 4616038 | 101 | S275HS | NVD |  |  | 1568 | 1761 | 30 | NR | 6.5 | 0 | 132 | 510 | 168.3 | 300.3 | 0.3003 | 100 |  | 700 |  |  |  |  | 0 |  |  | 115 | 1550 | 50 | 0.062 | 0.01 | 0.057 | 0.001 | 0.52 | 60 | 0.058 | 0.63 | 0.065 | 0.116 | 0.017 | 44 | 0.155 | 0.82 | 0.006 | 0.186 | 0.035 | 64 | 66.19 | 69.7 | 14.4 | 1.8 | 880 | 4758
01.05.2026 | 4616039 | 101 | S275HS | NVD |  |  | 1565 | 3364 | 38 | NR | 6.5 | 0 | 178 | 310 | 102.3 | 280.3 | 0.2803 | 100 |  | 1400 |  |  |  |  | 0 |  |  | 65 | 1170 | 50 | 0.14 | 0.01 | 0.05 | 0.001 | 0.808 | 61 | [6 empty] | 0.17 | 0.83 | 0.008 | 0.196 | 0.03 | 64 | 65.54 | 65 | 13.9 | 1.5 | 571 | 3871
01.05.2026 | 4616040 | 101 | S275HS | NVD |  |  | 1570 | 3290 | 36 | NR | 6.5 | 0 | 178 | 400 | 132 | 310 | 0.31 | 100 |  | 1400 |  |  |  |  | 0 |  |  | 50 | 1550 | 50 | [6 empty] | 0.101 | 0.65 | 0.063 | 0.1419 | 0.035 | 47 | 0.162 | 0.83 | 0.0109 | 0.187 | 0.039 | 70 | 59.36 | 60.2 | 12.8 | 1 | 334 | 3717
01.05.2026 | 4616041 | 101 | S275HS | NVD |  |  | 1570 | 4850 | 30 | NR | 6.5 | 0 | 178 | 200 | 66 | 244 | 0.244 | 100 |  | 700 |  |  |  |  | 0 |  |  | 65 | 1450 | 50 | 0.329 | 0.01 | 0.0529 | 0.002 | 0.217 | 67 | 0.085 | 0.69 | 0.065 | 0.156 | 0.083 | 47 | 0.167 | 0.84 | 0.0089 | 0.1749 | 0.029 | 64 | 61.66 | 51 | 9.2 | 0 | 420 | 2367
01.05.2026 | 4616042 | 100 | S275HS | NVD |  |  | 1570 | 5175 | 35 | NR | 7 | 0 | 132 | 300 | 99 | 231 | 0.231 | 100 | [6 empty] | 0 |  |  | 60 | 1200 | 50 | 0.292 | 0.01 | 0.05 | 0.001 | 0.269 | 51 | 0.086 | 0.61 | 0.07 | 0.132 | 0.052 | 53 | 0.16 | 0.83 | 0.008 | 0.201 | 0.031 | 64 | 59.77 | 60.5 | 12.1 | 1.3 | 276 | 3465
01.05.2026 | 4616043 | 97 | S275HS | NVD |  |  | 1575 | 4589 | 25 | NR | 7 | 0 | 132 | 240 | 79.2 | 211.2 | 0.2112 | 100 | [6 empty] | 0 |  |  | 60 | 1400 | 50 | 0.438 | 0.01 | 0.055 | 0.003 | 0.63 | 48 | 0.125 | 0.68 | 0.064 | 0.161 | 0.034 | 54 | 0.168 | 0.83 | 0.0129 | 0.195 | 0.036 | 67 | 59.56 | 60.2 | 12.3 | 1.2 | 515 | 3448
01.05.2026 | 4616044 | 104 | E410HS(V) | NVD |  |  | 1565 | 5436 | 50 | NR | 7 | 0 | 132 | 330 | 108.9 | 240.9 | 0.2409 | 100 |  | 600 |  |  |  |  | 0 |  |  | 170 | 1500 | 50 | 0.38 | 0.01 | 0.063 | 0.005 | 0.545 | 55 | 0.108 | 0.98 | 0.0609 | 0.151 | 0.043 | 55 | 0.163 | 1.49 | 0.028 | 0.166 | 0.039 | 70 | 58.55 | 59.7 | 12.1 | 1.2 | 512 | 3113
01.05.2026 | 4616045 | 100 | SS540HSV | NVD |  |  | 1615 | 6200 | 55 | NR | 7 | 0 | 132 | 250 | 82.5 | 214.5 | 0.2145 | 100 |  | 600 |  |  |  |  | 0 |  |  | 150 | 1200 | 50 | 0.03 | 0.01 | 0.05 | 0.003 | 0.549 | 47 | 0.099 | 1.03 | 0.049 | 0.1469 | 0.02 | 57 | 0.206 | 1.51 | 0.0179 | 0.157 | 0.03 | 74 | 49.97 | 40.2 | 10.8 | 0 | 469 | 3331
01.05.2026 | 4616046 | 89 | SAE1541 | VD |  |  | 1585 | 7505 | 60 | NR | 7 | 0 | 132 | 450 | 148.5 | 280.5 | 0.2805 | 100 | [6 empty] | 0 |  |  | 120 | 1500 | 50 | 0.328 | 0.01 | 0.05 | 0.002 | 0.18 | 51 | 0.118 | 1.18 | 0.0519 | 0.1799 | 0.029 | 54 | 0.392 | 1.53 | 0.003 | 0.2079 | 0.032 | 61 | 62.2 | 49.5 | 12.4 | 0 | 432 | 3294
01.05.2026 | 4616047 | 100 | SS540HSV | NVD |  |  | 1585 | 6332 | 75 | NR | 7 | 0 | 132 | 570 | 188.1 | 320.1 | 0.3201 | 100 |  | 1500 |  |  |  |  | 0 |  |  | 120 | 1400 | 50 | 0.06 | 0.01 | 0.05 | 0.001 | 0.546 | 55 | 0.088 | 1.04 | 0.0599 | 0.132 | 0.023 | 57 | 0.219 | 1.43 | 0.008 | 0.229 | 0.035 | 86 | 65.45 | 53.9 | 11.3 | 0.8 | 481 | 3263
01.05.2026 | 4616048 | 102 | SAE1541 | VD |  |  | 1565 | 6800 | 50 | NR | 7 | 0 | 132 | 300 | 99 | 231 | 0.231 | 100 |  | 1400 |  |  |  |  | 0 |  |  | 140 | 1500 | 50 | 0.515 | 0.01 | 0.0529 | 0.001 | 0.367 | 44 | 0.099 | 0.94 | 0.0589 | 0.1489 | 0.022 | 50 | 0.406 | 1.58 | 0.004 | 0.216 | 0.038 | 61 | 66.54 | 51.1 | 11.5 | 1.2 | 487 | 3345
01.05.2026 | 4616049 | 100 | SS540HSV | NVD |  |  | 1570 | 4450 | 35 | NR | 7 | 0 | 132 | 400 | 132 | 264 | 0.264 | 100 |  | 1500 |  |  |  |  | 0 |  |  | 100 | 1200 | 50 | 0.152 | 0.01 | 0.064 | 0.001 | 0.482 | 53 | 0.101 | 0.98 | 0.056 | 0.1479 | 0.027 | 50 | 0.223 | 1.43 | 0.008 | 0.2109 | 0.029 | 82 | 62.41 | 48.1 | 10.1 | 1.4 | 886 | 3285
01.05.2026 | 4616050 | 100 | SS540HSV | NVD |  |  | 1563 | 4811 | 60 | NR | 7 | 0 | 132 | 550 | 181.5 | 313.5 | 0.3135 | 100 |  | 1400 |  |  |  |  | 0 |  |  | 100 | 1200 | 50 | 0.334 | 0.01 | 0.0599 | 0.001 | 0.408 | 47 | 0.086 | 0.94 | 0.058 | 0.139 | 0.03 | 57 | 0.222 | 1.45 | 0.007 | 0.219 | 0.034 | 94 | 61.64 | 52.8 | 9.8 | 1.2 | 693 | 2996
01.05.2026 | 4616051 | 100 | SS540HSV | NVD |  |  | 1562 | 6213 | 60 | NR | 7 | 0 | 132 | 250 | 82.5 | 214.5 | 0.2145 | 100 |  | 1500 |  |  |  |  | 0 |  |  | 100 | 1450 | 50 | 0.759 | 0.01 | 0.069 | 0.0129 | 0.642 | 54 | 0.098 | 1.03 | 0.062 | 0.17 | 0.044 | 51 | 0.218 | 1.44 | 0.0089 | 0.222 | 0.038 | 71 | 72.25 | 60.1 | 10.8 | 1.8 | 508 | 3382
01.05.2026 | 4616052 | 98 | SS540HSV | NVD |  |  | 1563 | 4636 | 52 | NR | 7 | 0 | 132 | 430 | 141.9 | 273.9 | 0.2739 | 100 |  | 1600 |  |  |  |  | 0 |  |  | 130 | 1350 | 50 | 0.106 | 0.01 | 0.0609 | 0.002 | 1.169 | 54 | 0.089 | 1 | 0.056 | 0.158 | 0.028 | 51 | 0.196 | 1.4 | 0.0089 | 0.2369 | 0.037 | 74 | 67.42 | 55.1 | 11.5 | 1.5 | 542 | 3443
01.05.2026 | 4616053 | 96 | JSPHTHSV | NVD |  |  | 1566 | 5212 | 51 | NR | 7 | 0 | 132 | 230 | 75.9 | 207.9 | 0.2079 | 100 |  | 1600 |  |  |  |  | 0 |  |  | 100 | 1200 | 50 | 0.484 | 0.01 | 0.0539 | 0.002 | 0.386 | 67 | 0.103 | 0.99 | 0.063 | 0.171 | 0.047 | 51 | 0.176 | 1.35 | 0.0109 | 0.221 | 0.034 | 66 | 57.2 | 57.6 | 11 | 1.5 | 486 | 3126
01.05.2026 | 4616054 | 98 | JSPHTHSV(VD) | VD |  |  | 1565 | 6227 | 53 | NR | 7 | 0 | 132 | 80 | 26.4 | 158.4 | 0.1584 | 100 |  | 1500 |  |  |  |  | 0 |  |  |  | 1250 | 50 | 0.41 | 0.01 | 0.0519 | 0.001 | 0.348 | 54 | 0.108 | 1.07 | 0.048 | 0.188 | 0.097 | 58 | 0.183 | 1.31 | 0.003 | 0.229 | 0.036 | 58 | 64.38 | 57.4 | 11.8 | 1.9 | 334 | 3498
01.05.2026 | 4616055 | 103 | JSPHTHSV(VD) | VD |  |  | 1560 | 13400 | 58 | NR | 7 | 0 | 132 | 380 | 125.4 | 257.4 | 0.2574 | 100 |  | 1400 |  |  |  |  | 0 |  |  | 100 | 1400 | 50 | 1.143 | 0.02 | 0.0539 | 0.0089 | 0.392 | 57 | 0.11 | 1 | 0.056 | 0.1729 | 0.038 | 48 | 0.185 | 1.33 | 0.003 | 0.2089 | 0.034 | 63 | 58 | 55.1 | 10.7 | 1.6 | 380 | 3715
01.05.2026 | 4616056 | 99 | SAE1541 | VD |  |  | 1580 | 5058 | 52 | NR | 7 | 0 | 132 | 100 | 33 | 165 | 0.165 | 100 |  | 1200 |  |  |  |  | 0 |  |  | 130 | 1450 | 50 | 0.555 | 0.01 | 0.062 | 0.004 | 0.37 | 51 | 0.123 | 1.03 | 0.056 | 0.1719 | 0.145 | 54 | 0.389 | 1.53 | 0.004 | 0.217 | 0.035 | 61 | 59.39 | 49.4 | 10.7 | 1.2 | 507 | 3896
01.05.2026 | 4616057 | 98 | JSPHTHSV | NVD |  |  | 1561 | 7046 | 58 | NR | 7 | 0 | 132 | 390 | 128.7 | 260.7 | 0.2607 | 100 |  | 1300 |  |  |  |  | 0 |  |  | 130 | 1300 | 50 | 0.1 | 0.01 | 0.057 | 0.001 | 0.258 | 57 | 0.131 | 1.01 | 0.0449 | 0.1799 | 0.101 | 54 | 0.182 | 1.26 | 0.01 | 0.218 | 0.039 | 67 | 58.06 | 66.7 | 11.9 | 1.3 | 470 | 3796
01.05.2026 | 4616058 | 100 | JSPHTHSV | NVD |  |  | 1561 | 2700 | 51 | NR | 7 | 0 | 132 | 390 | 128.7 | 260.7 | 0.2607 | 100 |  | 1300 |  |  |  |  | 0 |  |  | 130 | 1350 | 50 | 0.036 | 0.01 | 0.055 | 0.001 | 0.71 | 54 | 0.1 | 0.99 | 0.064 | 0.139 | 0.028 | 54 | 0.193 | 1.34 | 0.014 | 0.198 | 0.043 | 66 | 55 | 59.9 | 12.7 | 1.8 | 477 | 3934
01.05.2026 | 4616059 | 92 | JSPHTHSV | NVD |  |  | 1575 | 4495 | 50 | NR | 7 | 0 | 132 | 270 | 89.1 | 221.1 | 0.2211 | 100 |  | 1400 |  |  |  |  | 0 |  |  | 120 | 900 | 50 | 0.047 | 0.01 | 0.057 | 0.001 | 0.331 | 51 | 0.096 | 1.05 | 0.0519 | 0.2 | 0.059 | 51 | 0.167 | 1.32 | 0.02 | 0.22 | 0.028 | 66 | 54.18 | 62.2 | 14.1 | 1.1 | 527 | 4054
01.05.2026 | 4616060 | 89 | JSPHTHSV | NVD |  |  | 1566 | 4747 | 55 | NR | 7 | 0 | 132 | 200 | 66 | 198 | 0.198 | 100 |  | 1600 |  |  |  |  | 0 |  |  | 90 | 1200 | 50 | 0.071 | 0.01 | 0.065 | 0.001 | 0.496 | 57 | 0.112 | 1.24 | 0.0539 | 0.2099 | 0.056 | 64 | 0.183 | 1.32 | 0.007 | 0.246 | 0.03 | 68 | 54.72 | 57.7 | 12.5 | 1 | 486 | 3548
01.05.2026 | 4616061 | 97 | HC52BX | VD |  |  | 1575 | 7015 | 65 | NR | 7 | 0 | 0 | 0 | 0 | 0 | 0 | 100 |  | 1100 |  |  |  |  | 0 |  |  |  | 1150 | 50 | 0.072 | 0.01 | 0.0599 | 0.001 | 0.804 | 54 | 0.099 | 0.56 | 0.0599 | 0.133 | 0.002 | 50 | 0.51 | 0.75 | 0.0089 | 0.1759 | 0.003 | 58 | 61.47 | 54.9 | 13.5 | 1.1 | 452 | 4217
02.05.2026 | 4616062 | 96 | JSPHTHSV | NVD |  |  | 1563 | 3304 | 50 | NR | 7 | 0 | 132 | 272 | 89.76 | 221.76 | 0.22176 | 100 |  | 1500 |  |  |  |  | 0 |  |  | 120 | 1100 | 50 | 0.66 | 0.05 | 0.063 | 0.003 | 0.425 | 50 | 0.093 | 1.1 | 0.042 | 0.186 | 0.03 | 63 | 0.198 | 1.33 | 0.007 | 0.195 | 0.032 | 66 | 60.62 | 36.5 | 12.5 | 1.2 | 466 | 3838
02.05.2026 | 4616063 | 102 | HC52BX | VD |  |  | 1540 | 5400 | 48 | NR | 7 | 0 | 0 | 0 | 0 | 0 | 0 | 100 |  | 1400 |  |  |  |  | 0 |  |  |  | 1200 | 50 | 0.043 | 0.01 | 0.063 | 0.001 | 0.313 | 48 | 0.084 | 0.79 | 0.063 | 0.28 | 0.002 | 50 | 0.517 | 0.73 | 0.006 | 0.153 | 0.005 | 57 | 59.06 | 56.4 | 12.9 | 1.1 | 191 | 3448
02.05.2026 | 4616064 | 103 | JSPHTHSV | NVD |  |  | 1570 | 3994 | 25 | NR | 7 | 0 | 132 | 185 | 61.05 | 193.05 | 0.19305 | 100 |  | 1500 |  |  |  |  | 0 |  |  | 120 | 1350 | 50 | 0.081 | 0.01 | 0.063 | 0.001 | 0.281 | 53 | 0.099 | 1.09 | 0.0609 | 0.197 | 0.053 | 61 | 0.183 | 1.35 | 0.0109 | 0.217 | 0.03 | 67 | 65.87 | 58.2 | 13 | 0.9 | 488 | 3916
02.05.2026 | 4616065 | 105 | JSPHTHSV | NVD |  |  | 1566 | 3984 | 51 | NR | 7 | 0 | 132 | 340 | 112.2 | 244.2 | 0.2442 | 100 |  | 1600 |  |  |  |  | 0 |  |  | 120 | 1300 | 50 | 0.247 | 0.01 | 0.0599 | 0.002 | 0.418 | 44 | 0.091 | 1.01 | 0.0599 | 0.163 | 0.043 | 63 | 0.179 | 1.3 | 0.01 | 0.2039 | 0.03 | 67 | 53.64 | 55.2 | 11.6 | 0.5 | 398 | 3282
02.05.2026 | 4616066 | 103 | JSPHTHSV | NVD |  |  | 1615 | 6905 | 58 | NR | 7 | 0 | 132 | 350 | 115.5 | 247.5 | 0.2475 | 100 |  | 1200 |  |  |  |  | 0 |  |  | 150 | 1350 | 50 | 0.043 | 0.01 | 0.066 | 0.001 | 0.455 | 53 | 0.056 | 0.62 | 0.063 | 0.153 | 0.04 | 54 | 0.187 | 1.33 | 0.007 | 0.219 | 0.033 | 68 | 65.68 | 62.2 | 13.2 | 1.2 | 486 | 3840
02.05.2026 | 4616067 | 97 | JSPHTHSV | NVD |  |  | 1560 | 2510 | 55 | NR | 7 | 0 | 132 | 500 | 165 | 297 | 0.297 | 100 |  | 1400 |  |  |  |  | 0 |  |  | 90 | 1300 | 50 | 0.074 | 0.01 | 0.063 | 0.001 | 0.441 | 53 | 0.058 | 0.62 | 0.062 | 0.1189 | 0.021 | 53 | 0.172 | 1.32 | 0.005 | 0.195 | 0.03 | 64 | 58.07 | 60.4 | 12.9 | 0.3 | 464 | 4107
02.05.2026 | 4616068 | 100 | JSPHTHSV | NVD |  |  | 1565 | 5313 | 65 | NR | 7 | 0 | 132 | 400 | 132 | 264 | 0.264 | 100 |  | 1200 |  |  |  |  | 0 |  |  | 120 | 1250 | 50 | 0.045 | 0.01 | 0.066 | 0.001 | 0.237 | 55 | 0.06 | 0.64 | 0.065 | 0.127 | 0.015 | 53 | 0.194 | 1.35 | 0.005 | 0.222 | 0.036 | 66 | 59 | 64.5 | 14 | 0.9 | 298 | 3950
02.05.2026 | 4616069 | 97 | SAE1541 | VD |  |  | 1560 | 7342 | 51 | 1505 | 7 | 0 | 132 | 400 | 132 | 264 | 0.264 | 100 |  | 1400 |  |  |  |  | 0 |  |  | 120 | 1300 | 50 | 0.041 | 0.01 | 0.065 | 0.001 | 0.237 | 54 | 0.093 | 0.95 | 0.063 | 0.164 | 0.05 | 50 | 0.39 | 1.52 | 0.004 | 0.2119 | 0.031 | 61 | 58.49 | 65.4 | 14.8 | 0.4 | 444 | 3790
02.05.2026 | 4616070 | 98 | JSPHTHSV | NVD |  |  | 1565 | 4318 | 42 | NR | 7 | 0 | 132 | 390 | 128.7 | 260.7 | 0.2607 | 100 |  | 1400 |  |  |  |  | 0 |  |  | 120 | 1250 | 50 | 0.073 | 0.01 | 0.067 | 0.001 | 0.377 | 53 | 0.105 | 1.08 | 0.065 | 0.184 | 0.026 | 54 | 0.176 | 1.36 | 0.008 | 0.198 | 0.029 | 66 | 58.98 | 56.2 | 11.9 | 0.9 | 216 | 3358
02.05.2026 | 4616071 | 96 | JSPHTHSV | NVD |  |  | 1565 | 4738 | 55 | NR | 7 | 0 | 132 | 430 | 141.9 | 273.9 | 0.2739 | 100 |  | 1600 |  |  |  |  | 0 |  |  | 100 | 1400 | 50 | 0.522 | 0.01 | 0.067 | 0.003 | 0.328 | 48 | 0.1 | 1.09 | 0.065 | 0.164 | 0.039 | 53 | 0.177 | 1.36 | 0.008 | 0.232 | 0.026 | 66 | 55.65 | 52.9 | 11.9 | 0.6 | 154 | 3218
02.05.2026 | 4616072 | 103 | JSPHTHSV | NVD |  |  | 1570 | 4555 | 45 | NR | 7 | 0 | 132 | 535 | 176.55 | 308.55 | 0.30855 | 100 |  | 1400 |  |  |  |  | 0 |  |  | 100 | 1450 | 50 | 0.523 | 0.01 | 0.066 | 0.003 | 0.362 | 48 | 0.097 | 1.04 | 0.066 | 0.171 | 0.016 | 51 | 0.174 | 1.34 | 0.005 | 0.219 | 0.04 | 64 | 59.89 | 50.7 | 12.4 | 0 | 382 | 3533
02.05.2026 | 4616073 | 100 | JSPHTHSV | NVD |  |  | 1564 | 5000 | 58 | NR | 7 | 0 | 110 | 433 | 142.89 | 252.89 | 0.25289 | 100 |  | 1200 |  |  |  |  | 0 |  |  | 100 | 1200 | 50 | 0.587 | 0.03 | 0.0529 | 0.003 | 0.503 | 48 | 0.069 | 0.74 | 0.062 | 0.161 | 0.031 | 44 | 0.178 | 1.3 | 0.003 | 0.195 | 0.026 | 61 | 59.17 | 39.3 | 11.9 | 0 | 525 | 3477
02.05.2026 | 4616074 | 92 | JSPHTHSV | NVD |  |  | 1564 | 3210 | 65 | NR | 7 | 0 | 110 | 200 | 66 | 176 | 0.176 | 100 |  | 1600 |  |  |  |  | 0 |  |  | 100 | 1400 | 50 | 0.204 | 0.02 | 0.05 | 0.002 | 0.423 | 44 | 0.098 | 1.15 | 0.041 | 0.231 | 0.017 | 51 | 0.187 | 1.35 | 0.005 | 0.1719 | 0.034 | 67 | 60.85 | 37.8 | 12.2 | 0.2 | 846 | 3689
02.05.2026 | 4616075 | 100 | JSPHTHSV | NVD |  |  | 1560 | 5560 | 60 | NR | 7 | 0 | 132 | 500 | 165 | 297 | 0.297 | 100 |  | 1600 |  |  |  |  | 0 |  |  | 100 | 1350 | 50 | 0.057 | 0.01 | 0.05 | 0.001 | 0.668 | 64 | 0.118 | 1.09 | 0.05 | 0.191 | 0.018 | 50 | 0.179 | 1.3 | 0.004 | 0.22 | 0.03 | 63 | 62.39 | 57.6 | 12.4 | 2 | 523 | 3770
02.05.2026 | 4616076 | 103 | JSPHTHSV | NVD |  |  | 1560 | 4510 | 63 | 1505 | 7 | 0 | 132 | 410 | 135.3 | 267.3 | 0.2673 | 100 | [6 empty] | 0 |  |  | 80 | 1400 | 50 | 0.336 | 0.01 | 0.05 | 0.002 | 0.532 | 45 | 0.097 | 1.09 | 0.05 | 0.163 | 0.027 | 60 | 0.185 | 1.34 | 0.006 | 0.228 | 0.028 | 67 | 56 | 57.2 | 12.1 | 1.6 | 304 | 3289
02.05.2026 | 4616077 | 99 | JSPHTLSCH | NVD |  |  | 1560 | 4770 | 67 | 1505 | 7 | 0 | 132 | 400 | 132 | 264 | 0.264 | 100 | [6 empty] | 0 |  |  | 100 | 1100 | 50 | 0.182 | 0.01 | 0.05 | 0.001 | 0.608 | 45 | 0.129 | 1 | 0.0529 | 0.128 | 0.038 | 45 | 0.169 | 1.46 | 0.004 | 0.1479 | 0.034 | 64 | 65.53 | 61.4 | 12.5 | 2.1 | 588 | 3980
02.05.2026 | 4616078 | 99 | JSPHTLSCH | NVD |  |  | 1565 | 6009 | 62 | 1505 | 7 | 0 | 132 | 275 | 90.75 | 222.75 | 0.22275 | 100 |  | 1100 |  |  |  |  | 0 |  |  | 100 | 1320 | 50 | 0.049 | 0.01 | 0.05 | 0.002 | 0.81 | 61 | 0.103 | 0.97 | 0.057 | 0.109 | 0.055 | 47 | 0.156 | 1.43 | 0.004 | 0.135 | 0.043 | 60 | 57.56 | 58.7 | 12.1 | 1.9 | 496 | 3490
02.05.2026 | 4616079 | 103 | HC52BX | VD |  |  | 1560 | 7239 | 33 | 1505 | 7 | 0 | 0 | 0 | 0 | 0 | 0 | 100 |  | 1300 |  |  |  |  | 0 |  |  | 0 | 1150 | 50 | 0.562 | 0.01 | 0.064 | 0.004 | 0.667 | 64 | 0.111 | 0.63 | 0.069 | 0.135 | 0.002 | 61 | 0.525 | 0.74 | 0.005 | 0.184 | 0.005 | 61 | 60.61 | 62.5 | 13 | 2 | 351 | 3791
02.05.2026 | 4616080 | 98 | JSPHTLSCH | NVD |  |  | 1575 | 3782 | 50 | 1505 | 7 | 0 | 132 | 160 | 52.8 | 184.8 | 0.1848 | 100 |  | 1700 |  |  |  |  | 0 |  |  | 70 | 1300 | 50 | 0.409 | 0.01 | 0.05 | 0.002 | 0.063 | 44 | 0.1 | 1.18 | 0.07 | 0.188 | 0.084 | 61 | 0.161 | 1.44 | 0.01 | 0.192 | 0.036 | 67 | 54.59 | 63.5 | 12.4 | 2 | 403 | 3687
02.05.2026 | 4616081 | 102 | HC52BX | VD |  |  | 1580 | 6203 | 45 | NR | 7 | 0 | 0 | 0 | 0 | 0 | 0 | 100 |  | 1300 |  |  |  |  | 0 |  |  |  | 1200 | 50 | 0.51 | 0.01 | 0.05 | 0.005 | 1.687 | 57 | 0.11 | 0.61 | 0.057 | 0.1409 | 0.012 | 50 | 0.53 | 0.75 | 0.007 | 0.182 | 0.004 | 57 | 58.69 | 54.2 | 12.9 | 1.9 | 593 | 3425
02.05.2026 | 4616082 | 98 | JSPHTLSCH | NVD |  |  | 1562 | 3113 | 40 | 1505 | 7 | 0 | 132 | 140 | 46.2 | 178.2 | 0.1782 | 100 |  | 1200 |  |  |  |  | 0 |  |  | 100 | 1400 | 50 | 0.438 | 0.06 | 0.05 | 0.004 | 0.452 | 47 | 0.132 | 1.16 | 0.041 | 0.153 | 0.061 | 57 | 0.165 | 1.45 | 0.004 | 0.1739 | 0.027 | 70 | 56.23 | 28.8 | 8.8 | 1.8 | 798 | 3144
02.05.2026 | 4616083 | 93 | JSPHTLSCH | NVD |  |  | 1572 | 3016 | 47 | NR | 7 | 0 | 132 | 100 | 33 | 165 | 0.165 | 100 |  | 1400 |  |  |  |  | 0 |  |  | 50 | 950 | 50 | 0.697 | 0.02 | 0.05 | 0.003 | 0.419 | 48 | 0.145 | 1.17 | 0.0439 | 0.164 | 0.138 | 61 | 0.172 | 1.44 | 0.004 | 0.2109 | 0.027 | 71 | 60.17 | 54.7 | 12.1 | 2 | 385 | 3497
02.05.2026 | 4616084 | 102 | JSPHTLSCH | NVD |  |  | 1575 | 4248 |  | NR | 7 | 0 | 132 | 145 | 47.85 | 179.85 | 0.17985 | 100 |  | 1400 |  |  |  |  | 0 |  |  | 100 | 1100 | 50 | 0.27 | 0.01 | 0.0519 | 0.002 | 0.433 | 48 | 0.111 | 0.94 | 0.0589 | 0.117 | 0.075 | 61 | 0.164 | 1.43 | 0.007 | 0.161 | 0.03 | 70 | 55.57 | 54.2 | 11.6 | 2 | 394 | 3285
02.05.2026 | 4616085 | 98 | HC52BX | VD |  |  | 1575 | 6000 | 53 | NR | 7 | 0 | 0 | 0 | 0 | 0 | 0 | 100 |  | 1000 |  |  |  |  | 0 |  |  |  | 1200 | 50 | 0.559 | 0.01 | 0.0539 | 0.004 | 0.631 | 51 | 0.072 | 0.53 | 0.07 | 0.0859 | 0.002 | 44 | 0.511 | 0.76 | 0.0129 | 0.216 | 0.003 | 57 | 56.44 | 57.2 | 10.9 | 1.8 | 536 | 3490
02.05.2026 | 4616086 | 94 | HC52BX | VD |  |  | 1555 | 5550 | 50 | NR | 7 | 0 | 0 | 0 | 0 | 0 | 0 | 100 |  | 1000 |  |  |  |  | 0 |  |  |  | 1150 | 50 | 0.59 | 0.01 | 0.0539 | 0.002 | 0.363 | 50 | 0.064 | 0.48 | 0.062 | 0.096 | 0.002 | 51 | 0.5 | 0.78 | 0.0089 | 0.2039 | 0.004 | 57 | 60.09 | 62 | 12.4 | 2.1 | 502 | 3691
02.05.2026 | 4616087 | 94 | SS540HSV | NVD |  |  | 1605 | 17500 | 90 | NR | 7 | 0 | 132 | 380 | 125.4 | 257.4 | 0.2574 | 100 |  | 1600 |  |  |  |  | 0 |  |  | 160 | 1200 | 50 | 0.995 | 0.04 | 0.05 | 0.0089 | 0.354 | 47 | 0.103 | 1.01 | 0.055 | 0.156 | 0.038 | 51 | 0.223 | 1.44 | 0.008 | 0.22 | 0.036 | 77 | 64.11 | 35.7 | 10.8 | 1.6 | 385 | 3893
02.05.2026 | 4616088 | 103 | SS540HSV | NVD |  |  | 1565 | 5650 | 85 | NR | 7 | 0 | 132 | 320 | 105.6 | 237.6 | 0.2376 | 100 |  | 1000 |  |  |  |  | 0 |  |  | 100 | 1400 | 50 | 0.455 | 0.01 | 0.065 | 0.004 | 0.308 | 44 | 0.049 | 0.45 | 0.062 | 0.099 | 0.029 | 51 | 0.203 | 1.42 | 0.007 | 0.231 | 0.042 | 80 | 55.73 | 50.1 | 11 | 1.5 | 520 | 2836
02.05.2026 | 4616089 | 113 | SS540HSV | NVD |  |  | 1565 | 5700 | 75 | NR | 7 | 0 | 132 | 150 | 49.5 | 181.5 | 0.1815 | 100 |  | 1600 |  |  |  |  | 0 |  |  | 125 | 1300 | 50 | 0.59 | 0.02 | 0.0539 | 0.003 | 0.768 | 54 | 0.103 | 1.1 | 0.0509 | 0.1809 | 0.069 | 51 | 0.226 | 1.48 | 0.0129 | 0.217 | 0.041 | 79 | 60.62 | 53.6 | 12.7 | 2 | 697 | 4453
02.05.2026 | 4616090 | 96 | SS540HSV | NVD |  |  | 1570 | 4913 | 98 | NR | 7 | 0 | 110 | 280 | 92.4 | 202.4 | 0.2024 | 100 |  | 1500 |  |  |  |  | 0 |  |  | 100 | 1100 | 50 | 0.037 | 0.01 | 0.0519 | 0.001 | 0.715 | 48 | 0.117 | 1.18 | 0.056 | 0.194 | 0.036 | 54 | 0.217 | 1.41 | 0.007 | 0.214 | 0.033 | 95 | 63.49 | 58.3 | 11.2 | 2 | 504 | 3353
02.05.2026 | 4616091 | 96 | 19MNB4MHC | VD |  |  | 1590 | 7300 | 50 | NR | 7 | 0 | 132 | 530 | 174.9 | 306.9 | 0.3069 | 100 |  | 800 |  |  |  |  | 0 |  |  | 150 | 1500 | 50 | 0.496 | 0.01 | 0.05 | 0.002 | 0.401 | 54 | 0.106 | 0.81 | 0.057 | 0.1 | 0.049 | 53 | 0.297 | 1.04 | 0.006 | 0.163 | 0.036 | 60 | 62.76 | 54.3 | 11.7 | 1.4 | 483 | 3459
02.05.2026 | 4616092 | 97 | SS540HVS | NVD |  |  | 1565 | 4460 | 45 | NR | 7 | 0 | 132 | 170 | 56.1 | 188.1 | 0.1881 | 100 |  | 1600 |  |  |  |  | 0 |  |  | 120 | 1450 | 50 | 0.914 | 0.02 | 0.0599 | 0.005 | 0.432 | 54 | 0.101 | 1.09 | 0.058 | 0.196 | 0.06 | 51 | 0.227 | 1.44 | 0.0089 | 0.23 | 0.04 | 80 | 66.3 | 60.1 | 11.1 | 1.4 | 468 | 3458
02.05.2026 | 4616093 | 101 | 19MNB4MHC | VD |  |  | 1580 | 8560 | 51 | NR | 7 | 0 | 132 | 180 | 59.4 | 191.4 | 0.1914 | 100 |  | 800 |  |  |  |  | 0 |  |  | 130 | 1250 | 50 | 0.283 | 0.01 | 0.056 | 0.003 | 0.527 | 44 | 0.103 | 0.76 | 0.062 | 0.121 | 0.069 | 51 | 0.28 | 1.01 | 0.005 | 0.169 | 0.037 | 64 | 60.58 | 65.1 | 12.1 | 1.8 | 696 | 3826
02.05.2026 | 4616094 | 101 | SS540HSV | NVD |  |  | 1562 | 3351 | 41 | NR | 7 | 0 | 132 | 100 | 33 | 165 | 0.165 | 100 |  | 1600 |  |  |  |  | 0 |  |  | 120 | 1360 | 50 | 0.768 | 0.02 | 0.0529 | 0.004 | 0.5 | 44 | 0.102 | 1.04 | 0.0599 | 0.1729 | 0.088 | 51 | 0.219 | 1.45 | 0.014 | 0.219 | 0.042 | 80 | 61.51 | 60.4 | 12.1 | 1.2 | 609 | 3771
02.05.2026 | 4616095 | 96 | SS540HSV | NVD |  |  | 1560 | 4150 | 55 | NR | 7 | 0 | 132 | 50 | 16.5 | 148.5 | 0.1485 | 100 |  | 1400 |  |  |  |  | 0 |  |  | 120 | 1000 | 50 | 0.62 | 0.01 | 0.058 | 0.003 | 0.374 | 57 | 0.129 | 1.07 | 0.068 | 0.185 | 0.091 | 54 | 0.203 | 1.43 | 0.0149 | 0.2069 | 0.036 | 77 | 63.45 | 65.2 | 12.2 | 1.5 | 523 | 3833
02.05.2026 | 4616096 | 101 | SS540HSV | NVD |  |  | 1562 | 3917 | 48 | NR | 7 | 0 | 132 | 150 | 49.5 | 181.5 | 0.1815 | 100 |  | 1600 |  |  |  |  | 0 |  |  | 130 | 1300 | 50 | 0.931 | 0.01 | 0.057 | 0.005 | 0.365 | 50 | 0.103 | 1.07 | 0.056 | 0.186 | 0.068 | 51 | 0.222 | 1.42 | 0.0129 | 0.2049 | 0.054 | 80 | 58 | 60.2 | 11.2 | 3.1 | 820 | 3718
02.05.2026 | 4616097 | 102 | SS540HSV | NVD |  |  | 1560 | 5910 | 59 | NR | 7 | 0 | 132 | 150 | 49.5 | 181.5 | 0.1815 | 100 |  | 1500 |  |  |  |  | 0 |  |  | 120 | 1200 | 50 | 0.574 | 0.01 | 0.0519 | 0.002 | 0.585 | 47 | 0.094 | 0.96 | 0.0709 | 0.171 | 0.081 | 50 | 0.217 | 1.4 | 0.017 | 0.2059 | 0.039 | 77 | 59.7 | 68.9 | 12.7 | 2.3 | 460 | 3829
03.05.2026 | 4616098 | 100 | SS540HSV | NVD |  |  | 1558 | 4022 | 61 | NR | 7 | 0 | 132 | 250 | 82.5 | 214.5 | 0.2145 | 100 |  | 1600 |  |  |  |  | 0 |  |  | 120 | 1450 | 50 | 0.692 | 0.01 | 0.057 | 0.003 | 0.292 | 51 | 0.1 | 0.97 | 0.078 | 0.158 | 0.04 | 53 | 0.222 | 1.44 | 0.01 | 0.219 | 0.045 | 86 | 59.32 | 57.5 | 12 | 0.9 | 162 | 3550
03.05.2026 | 4616099 | 95 | SS540HSV | NVD |  |  | 1559 | 4911 | 68 | NR | 7 | 0 | 132 | 250 | 82.5 | 214.5 | 0.2145 | 100 |  | 1500 |  |  |  |  | 0 |  |  | 130 | 1350 | 50 | 0.36 | 0.01 | 0.065 | 0.002 | 0.679 | 51 | 0.107 | 1.07 | 0.0749 | 0.1729 | 0.071 | 51 | 0.219 | 1.42 | 0.007 | 0.2129 | 0.03 | 77 | 60.26 | 56.1 | 11.9 | 0.8 | 228 | 3193
03.05.2026 | 4616100 | 98 | SS540HSV | NVD |  |  | 1560 | 4936 | 51 | NR | 7 | 0 | 132 | 100 | 33 | 165 | 0.165 | 100 |  | 1600 |  |  |  |  | 0 |  |  | 100 | 1300 | 50 | 0.043 | 0.01 | 0.0589 | 0.001 | 0.578 | 55 | 0.091 | 1.03 | 0.0739 | 0.162 | 0.055 | 53 | 0.223 | 1.4 | 0.014 | 0.182 | 0.039 | 89 | 53.21 | 53.8 | 11 | 0.8 | 437 | 3184
03.05.2026 | 4616101 | 99 | JSPHTHSV | NVD |  |  | 1560 | 4412 | 65 | NR | 7 | 0 | 132 | 330 | 108.9 | 240.9 | 0.2409 | 100 |  | 1500 |  |  |  |  | 0 |  |  | 120 | 1300 | 50 | 0.444 | 0.01 | 0.0759 | 0.001 | 0.218 | 54 | 0.109 | 1.05 | 0.082 | 0.1769 | 0.031 | 51 | 0.183 | 1.33 | 0.0109 | 0.1789 | 0.032 | 64 | 63.96 | 59.1 | 10.9 | 1.3 | 155 | 3648
03.05.2026 | 4616102 | 97 | JSPHTHSV | NVD |  |  | 1565 | 6519 | 55 | NR | 7 | 0 | 132 | 200 | 66 | 198 | 0.198 | 100 |  | 1600 |  |  |  |  | 0 |  |  | 132 | 1200 | 50 | 0.753 | 0.01 | 0.058 | 0.005 | 0.414 | 47 | 0.104 | 1.06 | 0.068 | 0.1799 | 0.061 | 53 | 0.191 | 1.34 | 0.004 | 0.216 | 0.03 | 66 | 63.4 | 58.3 | 11.5 | 1.2 | 547 | 3429
03.05.2026 | 4616103 | 97 | JSPHTHSV | NVD |  |  | 1560 | 6600 | 80 | NR | 7 | 0 | 132 | 410 | 135.3 | 267.3 | 0.2673 | 100 |  | 1500 |  |  |  |  | 0 |  |  | 120 | 1250 | 50 | 0.313 | 0.02 | 0.0529 | 0.002 | 0.332 | 51 | 0.089 | 1 | 0.055 | 0.152 | 0.019 | 51 | 0.19 | 1.32 | 0.005 | 0.186 | 0.032 | 64 | 57.64 | 24.1 | 6.9 | 0.5 | 389 | 3216
03.05.2026 | 4616104 | 100 | C18 | NVD |  |  | 1610 | 5188 | 46 | NR | 7 | 0 | 132 | 100 | 33 | 165 | 0.165 | 100 |  | 1000 |  |  |  |  | 0 |  |  | 100 | 1300 | 50 | 1.198 | 0.03 | 0.068 | 0.006 | 0.504 | 53 | 0.079 | 0.45 | 0.0859 | 0.104 | 0.076 | 55 | 0.18 | 0.53 | 0.0089 | 0.163 | 0.029 | 67 | 67.96 | 63.3 | 9.3 | 0.5 | 236 | 4038
03.05.2026 | 4616105 | 100 | JSPHTHSV | NVD |  |  | 1560 | 3940 | 39 | NR | 7 | 0 | 132 | 230 | 75.9 | 207.9 | 0.2079 | 100 |  | 800 |  |  |  |  | 0 |  |  | 120 | 1250 | 50 | 0.048 | 0.01 | 0.068 | 0.001 | 0.763 | 58 | 0.069 | 0.46 | 0.085 | 0.098 | 0.079 | 54 | 0.188 | 1.33 | 0.01 | 0.192 | 0.034 | 63 | 55.83 | 58.9 | 12.3 | 1.4 | 224 | 3375
03.05.2026 | 4616106 | 98 | C18 | NVD |  |  | 1570 | 3579 | 31 | 1505 | 7 | 0 | 132 | 0 | 0 | 132 | 0.132 | 100 |  | 1000 |  |  |  |  | 0 |  |  | 90 | 1300 | 50 | 0.091 | 0.02 | 0.057 | 0.001 | 0.492 | 48 | 0.077 | 0.47 | 0.0759 | 0.1019 | 0.079 | 51 | 0.18 | 0.53 | 0.016 | 0.122 | 0.024 | 64 | 62.41 | 40.4 | 10.4 | 1.2 | 355 | 3712
03.05.2026 | 4616107 | 99 | C18 | NVD |  |  | 1590 | 3093 | 22 | 1505 | 7 | 0 | 132 | 200 | 66 | 198 | 0.198 | 100 |  | 1000 |  |  |  |  | 0 |  |  | 90 | 1400 | 50 | 0.074 | 0.01 | 0.0589 | 0.002 | 0.466 | 51 | 0.066 | 0.46 | 0.081 | 0.098 | 0.048 | 54 | 0.184 | 0.52 | 0.028 | 0.167 | 0.038 | 63 | 57.95 | 62.7 | 9.5 | 1.4 | 388 | 3609
03.05.2026 | 4616108 | 99 | C18 | NVD |  |  | 1585 | 3455 | 29 | 1505 | 7 | 0 | 132 | 335 | 110.55 | 242.55 | 0.24255 | 100 |  | 1000 |  |  |  |  | 0 |  |  | 88 | 1500 | 50 | 0.119 | 0.01 | 0.064 | 0.007 | 0.753 | 54 | 0.047 | 0.45 | 0.079 | 0.101 | 0.032 | 54 | 0.185 | 0.54 | 0.0149 | 0.17 | 0.032 | 61 | 59.42 | 62.5 | 10.5 | 1.5 | 654 | 4230
03.05.2026 | 4616109 | 97 | C18 | NVD |  |  | 1575 | 4486 | 32 | 1505 | 7 | 0 | 132 | 255 | 84.15 | 216.15 | 0.21615 | 100 |  | 800 |  |  |  |  | 0 |  |  | 100 | 1390 | 50 | 0.206 | 0.01 | 0.0609 | 0.002 | 1.224 | 48 | 0.049 | 0.46 | 0.069 | 0.1019 | 0.035 | 51 | 0.192 | 0.55 | 0.01 | 0.17 | 0.029 | 61 | 68.97 | 49.9 | 11.4 | 1.7 | 828 | 4119
03.05.2026 | 4616110 | 93 | HC88BX | VD |  |  | 1552 | 6117 | 44 | 1505 | 7 | 0 | 0 | 0 | 0 | 0 | 0 | 100 |  | 1100 |  |  |  |  | 0 |  |  | 0 | 1200 | 50 | 0.238 | 0.01 | 0.0509 | 0.003 | 0.487 | 54 | 0.088 | 0.54 | 0.068 | 0.109 | 0.004 | 41 | 0.859 | 0.76 | 0.0129 | 0.2049 | 0.004 | 76 | 53.43 | 64.2 | 12.6 | 2.2 | 562 | 3872
03.05.2026 | 4616111 | 100 | HC88BX | VD |  |  | 1535 | 5500 | 48 | 1505 | 7 | 0 | 0 | 0 | 0 | 0 | 0 | 100 |  | 1000 |  |  |  |  | 0 |  |  | 0 | 1500 | 50 | 0.572 | 0.01 | 0.055 | 0.002 | 0.136 | 50 | 0.143 | 0.58 | 0.064 | 0.216 | 0.003 | 47 | 0.872 | 0.73 | 0.006 | 0.2049 | 0.009 | 51 | 69.55 | 60.8 | 12.9 | 2.2 | 322 | 3562
03.05.2026 | 4616112 | 102 | HC88BX | VD |  |  | 1520 | 6992 | 55 | 1505 | 7 | 0 | 0 | 0 | 0 | 0 | 0 | 100 |  | 1100 |  |  |  |  | 0 |  |  | 0 | 1050 | 50 | 0.208 | 0.01 | 0.05 | 0.001 | 0.196 | 47 | 0.083 | 0.53 | 0.069 | 0.1469 | 0.002 | 41 | 0.853 | 0.75 | 0.004 | 0.2 | 0.005 | 60 | 57.55 | 61.9 | 12.9 | 2.1 | 629 | 3331
03.05.2026 | 4616113 | 98 | HC88BX | VD |  |  | 1525 | 6921 | 71 | 1505 | 7 | 0 | 0 | 0 | 0 | 0 | 0 | 100 |  | 1000 |  |  |  |  | 0 |  |  | 0 | 1400 | 50 | 0.542 | 0.01 | 0.0509 | 0.003 | 0.52 | 47 | 0.129 | 0.55 | 0.068 | 0.154 | 0.001 | 45 | 0.894 | 0.75 | 0.007 | 0.203 | 0.011 | 60 | 57.94 | 62.3 | 12.1 | 2.1 | 1040 | 3640
03.05.2026 | 4616114 | 95 | US-AC | VD |  |  | 1585 | 14300 | 100 | 1505 | 7 | 0 | 132 | 250 | 82.5 | 214.5 | 0.2145 | 100 |  | 1100 |  |  |  |  | 0 |  |  | 120 | 2700 | 50 | 0.48 | 0.01 | 0.05 | 0.002 | 0.591 | 61 | 0.069 | 0.5 | 0.0709 | 0.1179 | 0.095 | 57 | 0.362 | 0.72 | 0.003 | 0.274 | 0.035 | 67 | 56.66 | 63.8 | 12.6 | 2.1 | 407 | 3810
03.05.2026 | 4616115 | 94 | HC88BX | VD |  |  | 1520 | 7000 | 45 | 1505 | 7 | 0 | 0 | 0 | 0 | 0 | 0 | 100 |  | 1000 |  |  |  |  | 0 |  |  | 0 | 1300 | 50 | 0.55 | 0.01 | 0.0599 | 0.002 | 0.192 | 58 | 0.134 | 0.5 | 0.0749 | 0.153 | 0.002 | 60 | 0.876 | 0.71 | 0.006 | 0.2119 | 0.009 | 61 | 62.65 | 62.2 | 11.7 | 2 | 400 | 3614
03.05.2026 | 4616116 | 98 | US-AC | VD |  |  | 1560 | 7556 | 70 |  | 7 | 0 | 132 | 320 | 105.6 | 237.6 | 0.2376 | 100 |  | 1100 |  |  |  |  | 0 |  |  | 70 | 1700 | 50 | [6 empty] | 0.057 | 0.55 | 0.04 | 0.1409 | 0.059 | 55 | 0.35 | 0.68 | 0.002 | 0.2439 | 0.037 | 61 | 59.28 | 29.9 | 11.8 | 1.8 | 706 | 3965
03.05.2026 | 4616117 | 96 | US-AC | VD |  |  | 1555 | 10500 | 55 | NR | 7 | 0 | 110 | 550 | 181.5 | 291.5 | 0.2915 | 100 |  | 1000 |  |  |  |  | 0 |  |  | 80 | 2300 | 50 | 0.331 | 0.03 | 0.05 | 0.002 | 0.371 | 51 | 0.049 | 0.49 | 0.062 | 0.098 | 0.062 | 44 | 0.36 | 0.69 | 0.003 | 0.258 | 0.033 | 63 | 56.35 | 34.8 | 10.2 | 1.7 | 678 | 3248
03.05.2026 | 4616118 | 98 | JSPHTLSV | NVD |  |  | 1611 | 5455 | 40 |  | 7 | 0 | 132 | 385 | 127.05 | 259.05 | 0.25905 | 100 |  | 900 |  |  |  |  | 0 |  |  | 120 | 1200 | 50 | 0.433 | 0.08 | 0.0519 | 0.005 | 0.677 | 57 | 0.067 | 0.46 | 0.05 | 0.084 | 0.033 | 64 | 0.175 | 1.29 | 0.004 | 0.2419 | 0.031 | 60 | 58.9 | 33.5 | 7.9 | 1.6 | 602 | 3460
03.05.2026 | 4616119 | 99 | JSPHTLSV | NVD |  |  | 1585 | 5120 | 65 | NR | 7 | 0 | 132 | 180 | 59.4 | 191.4 | 0.1914 | 100 |  | 1000 |  |  |  |  | 0 |  |  | 120 | 1700 | 50 | 0.045 | 0.01 | 0.0509 | 0.001 | 0.396 | 41 | 0.053 | 0.46 | 0.07 | 0.1029 | 0.083 | 51 | 0.178 | 1.25 | 0.014 | 0.2039 | 0.056 | 70 | 49.55 | 63.3 | 12.5 | 2.2 | 688 | 3692
03.05.2026 | 4616120 | 98 | US-AC | VD |  |  | 1550 | 7753 | 75 | NR | 7 | 0 | 110 | 350 | 115.5 | 225.5 | 0.2255 | 100 |  | 1000 |  |  |  |  | 0 |  |  | 80 | 1500 | 50 | 0.498 | 0.01 | 0.065 | 0.003 | 0.371 | 51 | 0.074 | 0.57 | 0.041 | 0.122 | 0.053 | 64 | 0.353 | 0.68 | 0.004 | 0.259 | 0.043 | 61 | 54.17 | 65.3 | 12.7 | 2.2 | 721 | 3822
03.05.2026 | 4616121 | 100 | JSPHTLSV | NVD |  |  | 1575 | 4512 | 30 | NR | 7 | 0 | 132 | 400 | 132 | 264 | 0.264 | 100 |  | 1600 |  |  |  |  | 0 |  |  | 120 | 1300 | 50 | [6 empty] | 0.083 | 0.93 | 0.069 | 0.161 | 0.03 | 50 | 0.186 | 1.25 | 0.02 | 0.202 | 0.031 | 63 | 49.54 | 50.5 | 9.7 | 2.1 | 518 | 3665
03.05.2026 | 4616122 | 100 | US-AC | VD |  |  | 1555 | 6600 | 60 | NR | 7 | 0 | 132 | 550 | 181.5 | 313.5 | 0.3135 | 100 |  | 1000 |  |  |  |  | 0 |  |  | 80 | 1500 | 50 | 0.176 | 0.01 | 0.07 | 0.005 | 0.706 | 51 | 0.082 | 0.52 | 0.0719 | 0.129 | 0.051 | 54 | 0.364 | 0.69 | 0.004 | 0.248 | 0.043 | 58 | 63.94 | 68.5 | 13 | 2.8 | 642 | 3942
03.05.2026 | 4616123 | 99 | US-AC | VD |  |  | 1550 | 6573 | 55 | NR | 7 | 0 | 132 | 500 | 165 | 297 | 0.297 | 100 |  | 1100 |  |  |  |  | 0 |  |  | 80 | 1600 | 50 | 0.081 | 0.02 | 0.065 | 0.001 | 1.044 | 54 | 0.082 | 0.54 | 0.0519 | 0.1439 | 0.035 | 50 | 0.365 | 0.68 | 0.003 | 0.266 | 0.028 | 58 | 72.28 | 50.8 | 13.5 | 2.5 | 452 | 4272
03.05.2026 | 4616124 | 101 | HC88BX | VD |  |  | 1560 | 8099 | 60 | NR | 7 | 0 | 0 | 0 | 0 | 0 | 0 | 100 |  | 1000 |  |  |  |  | 0 |  |  | 0 | 1100 | 50 | 0.366 | 0.69 | 0.0089 | 0.216 | 0.037 | 63 | 0.138 | 0.51 | 0.069 | 0.182 | 0.017 | 51 | 0.874 | 0.74 | 0.006 | 0.193 | 0.005 | 58 | 60.17 | 58.7 | 11.4 | 2 | 468 | 3406
03.05.2026 | 4616125 | 94 | US-AC | VD |  |  | 1555 | 7000 | 55 | NR | 7 | 0 | 132 | 310 | 102.3 | 234.3 | 0.2343 | 100 |  | 1200 |  |  |  |  | 0 |  |  | 80 | 1260 | 50 | 0.785 | 0.01 | 0.069 | 0.003 | 0.439 | 53 | 0.095 | 0.54 | 0.063 | 0.13 | 0.049 | 51 | 0.34 | 0.69 | 0.004 | 0.258 | 0.035 | 60 | 57.16 | 59.3 | 11.7 | 2 | 463 | 3552
03.05.2026 | 4616126 | 101 | HC88BX | VD |  |  | 1540 | 8019 | 60 | NR | 7 | 0 | 0 | 0 | 0 | 0 | 0 | 100 |  | 1200 |  |  |  |  | 0 |  |  | 0 | 1000 | 50 | 0.886 | 0.01 | 0.0709 | 0.008 | 0.383 | 47 | 0.158 | 0.51 | 0.07 | 0.168 | 0.004 | 54 | 0.861 | 0.73 | 0.012 | 0.201 | 0.004 | 71 | 52.31 | 61.2 | 10.5 | 2 | 352 | 3428
03.05.2026 | 4616127 | 98 | US-AC | VD |  |  | 1555 | 6800 | 42 | NR | 7 | 0 | 132 | 250 | 82.5 | 214.5 | 0.2145 | 100 |  | 1100 |  |  |  |  | 0 |  |  | 80 | 1420 | 50 | 0.201 | 0.01 | 0.057 | 0.002 | 0.462 | 57 | 0.118 | 0.55 | 0.0599 | 0.3039 | 0.041 | 51 | 0.349 | 0.69 | 0.003 | 0.271 | 0.034 | 61 | 64.56 | 68.4 | 13.1 | 2.3 | 498 | 3953
03.05.2026 | 4616128 | 99 | US-AC | VD |  |  | 1560 | 8352 | 80 | NR | 7 | 0 | 132 | 311 | 102.63 | 234.63 | 0.23463 | 100 |  | 1200 |  |  |  |  | 0 |  |  | 80 | 1350 | 50 | 0.586 | 0.01 | 0.063 | 0.003 | 0.58 | 50 | 0.079 | 0.56 | 0.069 | 0.185 | 0.063 | 51 | 0.347 | 0.69 | 0.003 | 0.263 | 0.031 | 61 | 55.55 | 63.2 | 13.1 | 2 | 429 | 3565
03.05.2026 | 4616129 | 97 | US-AC | VD |  |  | 1560 | 9386 | 90 | NR | 7 | 0 | 132 | 333 | 109.89 | 241.89 | 0.24189 | 100 |  | 1200 |  |  |  |  | 0 |  |  | 80 | 1550 | 50 | 0.709 | 0.01 | 0.068 | 0.003 | 0.527 | 51 | 0.138 | 0.52 | 0.065 | 0.16 | 0.146 | 51 | 0.359 | 0.68 | 0.007 | 0.267 | 0.039 | 67 | 66.27 | 61.2 | 12.7 | 2 | 368 | 3548
03.05.2026 | 4616130 | 102 | JSPHTLSV | NVD |  |  | 1615 | 4400 | 55 | NR | 7 | 0 | 132 | 300 | 99 | 231 | 0.231 | 100 |  | 1600 |  |  |  |  | 0 |  |  | 155 | 1450 | 50 | 0.941 | 0.02 | 0.07 | 0.005 | 0.599 | 47 | 0.127 | 0.99 | 0.065 | 0.187 | 0.042 | 55 | 0.182 | 1.3 | 0.005 | 0.2389 | 0.029 | 63 | 57.2 | 65.1 | 10.3 | 2.4 | 615 | 3925
03.05.2026 | 4616131 | 99 | JSPHTLSV | NVD |  |  | 1585 | 5027 | 60 | NR | 7 | 0 | 132 | 85 | 28.05 | 160.05 | 0.16005 | 100 |  | 1600 |  |  |  |  | 0 |  |  | 120 | 120 | 50 | 0.59 | 0.01 | 0.058 | 0.002 | 0.456 | 48 | 0.101 | 1.01 | 0.055 | 0.1799 | 0.09 | 53 | 0.196 | 1.32 | 0.01 | 0.215 | 0.031 | 67 | 52.25 | 61.1 | 10.9 | 2 | 572 | 3858
03.05.2026 | 4616132 | 100 | US-AC | VD |  |  | 1560 | 5053 | 50 | NR | 7 | 0 | 132 | 150 | 49.5 | 181.5 | 0.1815 | 100 |  | 1000 |  |  |  |  | 0 |  |  | 70 | 1550 | 50 | 0.745 | 0.01 | 0.069 | 0.0089 | 0.677 | 54 | 0.074 | 0.54 | 0.063 | 0.127 | 0.076 | 51 | 0.36 | 0.67 | 0.004 | 0.226 | 0.031 | 66 | 55 | 59.3 | 10.6 | 2.1 | 527 | 3484
03.05.2026 | 4616133 | 100 | JSPHTLSV | NVD |  |  | 1585 | 5024 | 38 | NR | 7 | 0 | 132 | 256 | 84.48 | 216.48 | 0.21648 | 100 |  | 1400 |  |  |  |  | 0 |  |  | 100 | 20 | 50 | 0.568 | 0.04 | 0.0599 | 0.0032 | 0.479 | 46 | 0.113 | 0.92 | 0.05 | 0.1779 | 0.055 | 58 | 0.19 | 1.23 | 0.008 | 0.194 | 0.032 | 70 | 54.4 | 43 | 11.4 | 1.5 | 688 | 3817
04.05.2026 | 4616134 | 90 | US-AC | VD |  |  | 1555 | 6500 | 44 | NR | 7 | 0 | 132 | 150 | 49.5 | 181.5 | 0.1815 | 100 |  | 1100 |  |  |  |  | 0 |  |  | 70 | 1550 | 50 | 0.129 | 0.02 | 0.063 | 0.001 | 0.341 | 45 | 0.064 | 0.55 | 0.0529 | 0.1409 | 0.064 | 64 | 0.358 | 0.69 | 0.005 | 0.27 | 0.03 | 66 | 48.32 | 33.3 | 10.8 | 1.1 | 575 | 3229
04.05.2026 | 4616135 | 91 | US1C | VD |  |  | 1608 | 10000 | 89 | NR | 7 | 0 | 132 | 530 | 174.9 | 306.9 | 0.3069 | 100 |  | 800 |  |  |  |  | 0 |  |  | 0 | 1500 | 50 | 0.689 | 0.03 | 0.0599 | 0.002 | 0.225 | 48 | 0.052 | 0.47 | 0.0459 | 0.0509 | 0.012 | 54 | 0.199 | 1.29 | 0.004 | 0.2929 | 0.028 | 63 | 58.02 | 31.3 | 11.4 | 0.9 | 232 | 3978
04.05.2026 | 4616136 | 98 | C18 | NVD |  |  | 1610 | 4635 | 40 | NR | 7 | 0 | 132 | 390 | 128.7 | 260.7 | 0.2607 | 100 |  | 1000 |  |  |  |  | 0 |  |  | 100 | 1400 | 50 | 0.272 | 0.01 | 0.0589 | 0.001 | 0.242 | 54 | 0.049 | 0.39 | 0.058 | 0.0719 | 0.009 | 63 | 0.189 | 0.53 | 0.007 | 0.1759 | 0.019 | 64 | 65.36 | 65.8 | 10.9 | 1.4 | 318 | 3302
04.05.2026 | 4616137 | 103 | C18 | NVD |  |  | 1575 | 4043 | 55 | NR | 7 | 0 | 110 | 50 | 16.5 | 126.5 | 0.1265 | 100 |  | 1000 |  |  |  |  | 0 |  |  | 100 | 1300 | 50 | 0.848 | 0.01 | 0.068 | 0.004 | 0.519 | 48 | 0.079 | 0.43 | 0.067 | 0.112 | 0.077 | 53 | 0.185 | 0.52 | 0.012 | 0.1469 | 0.021 | 67 | 64.73 | 57 | 9.2 | 1.3 | 328 | 3443
04.05.2026 | 4616138 | 96 | US1C | VD |  |  | 1555 | 6784 | 50 | NR | 7 | 0 | 110 | 400 | 132 | 242 | 0.242 | 100 |  | 1600 |  |  |  |  | 0 |  |  | 80 | 1400 | 50 | 0.107 | 0.01 | 0.064 | 0.001 | 0.487 | 55 | 0.098 | 0.77 | 0.065 | 0.194 | 0.098 | 57 | 0.2 | 1.3 | 0.004 | 0.308 | 0.039 | 67 | 63.34 | 62.7 | 13.2 | 1.4 | 431 | 4238
04.05.2026 | 4616139 | 100 | SAE10B21 | VD |  |  | 1602 | 10607 | 71 | NR | 7 | 0 | 132 | 200 | 66 | 198 | 0.198 | 100 |  | 1400 |  |  |  |  | 0 |  |  | 140 | 1350 | 50 | 0.071 | 0.01 | 0.067 | 0.001 | 0.485 | 47 | 0.116 | 0.8 | 0.067 | 0.192 | 0.103 | 61 | 0.202 | 0.86 | 0.005 | 0.2129 | 0.035 | 67 | 55.66 | 63.4 | 13.5 | 1.4 | 601 | 3290
04.05.2026 | 4616140 | 94 | US1C | VD |  |  | 1575 | 6063 | 45 | NR | 7 | 0 | 132 | 350 | 115.5 | 247.5 | 0.2475 | 100 |  | 1100 |  |  |  |  | 0 |  |  | 80 | 1600 | 50 | 0.825 | 0.01 | 0.069 | 0.005 | 0.537 | 61 | 0.089 | 0.53 | 0.0539 | 0.129 | 0.072 | 60 | 0.195 | 1.27 | 0.004 | 0.2859 | 0.034 | 64 | 61.62 | 54.2 | 12.9 | 1.4 | 141 | 3689
04.05.2026 | 4616141 | 96 | SAE10B21 | VD |  |  | 1570 | 6590 | 40 | NR | 7 | 0 | 132 | 200 | 66 | 198 | 0.198 | 100 |  | 1100 |  |  |  |  | 0 |  |  | 120 | 1600 | 50 | 0.696 | 0.01 | 0.067 | 0.005 | 0.316 | 47 | 0.085 | 0.56 | 0.065 | 0.128 | 0.096 | 61 | 0.192 | 0.85 | 0.005 | 0.216 | 0.031 | 67 | 58.34 | 62 | 13.4 | 1.3 | 453 | 3220
04.05.2026 | 4616142 | 97 | SAE10B21 | VD |  |  | 1570 | 6027 | 40 | NR | 7 | 0 | 132 | 270 | 89.1 | 221.1 | 0.2211 | 100 |  | 1100 |  |  |  |  | 0 |  |  | 120 | 1500 | 50 | 0.059 | 0.01 | 0.064 | 0.001 | 0.221 | 47 | 0.068 | 0.48 | 0.062 | 0.131 | 0.051 | 58 | 0.2 | 0.83 | 0.006 | 0.203 | 0.03 | 61 | 58.25 | 66.2 | 13.2 | 1.3 | 400 | 3888
04.05.2026 | 4616143 | 97 | SAE10B21 | VD |  |  | 1570 | 7865 | 60 | NR | 7 | 0 | 132 | 250 | 82.5 | 214.5 | 0.2145 | 100 |  | 1200 |  |  |  |  | 0 |  |  | 120 | 1450 | 50 | 0.077 | 0.01 | 0.0599 | 0.001 | 0.573 | 44 | 0.102 | 0.65 | 0.058 | 0.161 | 0.126 | 61 | 0.195 | 0.85 | 0.003 | 0.221 | 0.033 | 61 | 58 | 63.7 | 13.9 | 1.4 | 256 | 3589
04.05.2026 | 4616144 | 100 | SAE10B21 | VD |  |  | 1575 | 6669 | 55 | NR | 7 | 0 | 132 | 400 | 132 | 264 | 0.264 | 100 |  | 1400 |  |  |  |  | 0 |  |  | 120 | 1550 | 50 | 0.099 | 0.01 | 0.0599 | 0.001 | 0.631 | 48 | 0.119 | 0.66 | 0.0589 | 0.153 | 0.084 | 51 | 0.198 | 0.84 | 0.003 | 0.201 | 0.028 | 57 | 60.79 | 62.8 | 13.7 | 1.5 | 344 | 3659
04.05.2026 | 4616145 | 95 | SAE10B21 | VD |  |  | 1565 | 6100 | 45 | NR | 7 | 0 | 132 | 750 | 247.5 | 379.5 | 0.3795 | 100 |  | 1300 |  |  |  |  | 0 |  |  | 120 | 1650 | 50 | 0.059 | 0.01 | 0.0509 | 0.001 | 0.382 | 54 | 0.073 | 0.63 | 0.0599 | 0.127 | 0.025 | 53 | 0.206 | 0.84 | 0.003 | 0.192 | 0.038 | 63 | 55 | 69.1 | 14 | 1.3 | 796 | 4290
04.05.2026 | 4616146 | 96 | SAE10B21 | VD |  |  | 1560 | 6100 | 55 | NR | 7 | 0 | 132 | 750 | 247.5 | 379.5 | 0.3795 | 100 |  | 1300 |  |  |  |  | 0 |  |  | 120 | 1600 | 50 | 0.805 | 0.02 | 0.062 | 0.006 | 0.368 | 57 | 0.077 | 0.64 | 0.058 | 0.11 | 0.005 | 51 | 0.199 | 0.85 | 0.003 | 0.2109 | 0.04 | 63 | 54.08 | 54.5 | 13.1 | 2.1 | 453 | 4140
04.05.2026 | 4616147 | 96 | SAE10B21 | VD |  |  | 1565 | 6616 | 55 | NR | 7 | 0 | 132 | 650 | 214.5 | 346.5 | 0.3465 | 100 |  | 1400 |  |  |  |  | 0 |  |  | 120 | 1350 | 50 | 0.056 | 0.01 | 0.05 | 0.001 | 0.321 | 55 | 0.072 | 0.65 | 0.0599 | 0.1189 | 0.021 | 53 | 0.195 | 0.85 | 0.003 | 0.2049 | 0.035 | 60 | 54.28 | 71.2 | 13.6 | 2.7 | 860 | 3890
04.05.2026 | 4616148 | 93 | SAE10B21 | VD |  |  | 1560 | 7302 | 75 | NR | 7 | 0 | 132 | 550 | 181.5 | 313.5 | 0.3135 | 100 |  | 1300 |  |  |  |  | 0 |  |  | 120 | 1400 | 50 | 0.034 | 0.01 | 0.062 | 0.001 | 0.452 | 48 | 0.079 | 0.69 | 0.056 | 0.1419 | 0.039 | 51 | 0.199 | 0.84 | 0.003 | 0.2099 | 0.035 | 60 | 46.89 | 54 | 12 | 1.8 | 695 | 3570
04.05.2026 | 4616149 | 118 | SAE10B21 | VD |  |  | 1570 | 6630 | 40 | NR | 7 | 0 | 132 | 200 | 66 | 198 | 0.198 | 100 |  | 1100 |  |  |  |  | 0 |  |  | 120 | 1600 | 50 | 0.192 | 0.01 | 0.062 | 0.004 | 0.269 | 50 | 0.08 | 0.26 | 0.056 | 0.058 | 0.026 | 54 | 0.19 | 0.84 | 0.003 | 0.184 | 0.032 | 61 | 57 | 38.6 | 8.4 | 0 | 816 | 2710
04.05.2026 | 4616150 | 90 | SAE1018 | VD |  |  | 1615 | 3609 | 61 | NR | 7 | 0 | 132 | 1350 | 445.5 | 577.5 | 0.5775 | 100 |  | 300 |  |  |  |  | 0 |  |  | 180 | 1550 | 50 | [6 empty] | 0.066 | 0.33 | 0.042 | 0.019 | 0.008 | 57 | 0.155 | 0.72 | 0.004 | 0.108 | 0.028 | 61 | 51.1 | 55.1 | 12.5 | 0.4 | 1447 | 4583
04.05.2026 | 4616151 | 95 | US1 | VD |  |  | 1625 | 7800 | 55 | NR | 7 | 0 | 132 | 530 | 174.9 | 306.9 | 0.3069 | 100 |  | 900 |  |  |  |  | 0 |  |  | 130 | 1400 | 50 | 0.029 | 0.01 | 0.055 | 0.001 | 0.485 | 51 | 0.079 | 0.47 | 0.0459 | 0.097 | 0.022 | 54 | 0.14 | 0.7 | 0.0024 | 0.2724 | 0.041 | 59 | 49.5 | 54.2 | 15..6 | 0 | 168 | 3863
04.05.2026 | 4616152 | 96 | US1 | VD |  |  | 1600 | 7253 | 52 | NR | 7 | 0 | 132 | 150 | 49.5 | 181.5 | 0.1815 | 100 |  | 900 |  |  |  |  | 0 |  |  | 80 | 1430 | 50 | 0.046 | 0.02 | 0.048 | 0.001 | 0.496 | 55 | 0.057 | 0.52 | 0.042 | 0.1449 | 0.054 | 57 | 0.14 | 0.68 | 0.004 | 0.2369 | 0.033 | 58 | 61.22 | 43 | 14.1 | 0 | 747 | 3580
04.05.2026 | 4616153 | 96 | US1 | VD |  |  | 1595 | 9445 | 59 | NR | 7 | 0 | 132 | 380 | 125.4 | 257.4 | 0.2574 | 100 |  | 900 |  |  |  |  | 0 |  |  | 80 | 1400 | 50 | 0.037 | 0.01 | 0.057 | 0.001 | 0.623 | 60 | 0.059 | 0.52 | 0.056 | 0.125 | 0.039 | 63 | 0.142 | 0.68 | 0.004 | 0.2099 | 0.03 | 61 | 54.82 | 67.7 | 14.3 | 0.7 | 671 | 3515
05.05.2026 | 4616154 | 97 | US1 | VD |  |  | 1600 | 11162 | 51 | NR | 7 | 0 | 132 | 400 | 132 | 264 | 0.264 | 100 |  | 1200 |  |  |  |  | 0 |  |  | 80 | 1200 | 50 | 0.025 | 0 | 0.063 | 0.004 | 0.869 | 61 | 0.049 | 0.55 | 0.062 | 0.1 | 0.038 | 55 | 0.141 | 0.69 | 0.004 | 0.182 | 0.029 | 67 | 60.04 | 66.1 | 13.7 | 0 | 952 | 3508
05.05.2026 | 4616155 | 95 | FE550DLMH | NVD |  |  | 1620 | 10521 | 108 | NR | 7 | 0 | 88 | 160 | 52.8 | 140.8 | 0.1408 | 100 |  | 1000 |  |  |  |  | 0 |  |  | 150 | 1550 | 50 | 0.038 | 0 | 0.062 | 0.001 | 0.35 | 51 | 0.072 | 0.56 | 0.062 | 0.095 | 0.03 | 58 | 0.192 | 0.83 | 0.01 | 0.188 | 0.009 | 68 | 65.39 | 69.8 | 10.4 | 0 | 564 | 3312
05.05.2026 | 4616156 | 97 | US1 | VD |  |  |  | 7260 | 72 | NR | 7 | 0 | 132 | 450 | 148.5 | 280.5 | 0.2805 | 100 |  | 1100 |  |  |  |  | 0 |  |  | 80 | 1500 | 50 | 0.043 | 0.01 | 0.063 | 0.001 | 0.675 | 60 | 0.076 | 0.59 | 0.0589 | 0.1469 | 0.006 | 63 | 0.145 | 0.68 | 0.003 | 0.2129 | 0.034 | 64 | 62.43 | 62.9 | 12.1 | 0 | 564 | 3473
05.05.2026 | 4616157 | 100 | FE550DLMH | NVD |  |  | 1613 | 7655 | 51 | NR | 7 | 0 | 132 | 0 | 0 | 132 | 0.132 | 100 |  | 1200 |  |  |  |  | 0 |  |  | 50 | 1300 | 50 | 0.552 | 0.01 | 0.066 | 0.004 | 0.364 | 54 | 0.079 | 0.56 | 0.065 | 0.122 | 0.061 | 61 | 0.191 | 0.82 | 0.01 | 0.194 | 0.008 | 68 | 58.59 | 62.8 | 10.5 | 0 | 441 | 3010
05.05.2026 | 4616158 | 101 | FE550DLMH | NVD |  |  | 1650 | 9016 | 90 | NR | 7 | 0 | 132 | 0 | 0 | 132 | 0.132 | 100 |  | 1100 |  |  |  |  | 0 |  |  | 80 |  | 50 | 0.045 | 0.01 | 0.068 | 0.001 | 0.601 | 57 | 0.07 | 0.55 | 0.0609 | 0.157 | 0.104 | 54 | 0.188 | 0.82 | 0.01 | 0.1799 | 0.01 | 66 | 55.74 | 64.9 | 9.4 | 0 | 502 | 2757
05.05.2026 | 4616159 | 97 | US1 | VD |  |  | 1581 | 4479 | 50 | NR | 7 | 0 | 132 | 100 | 33 | 165 | 0.165 | 100 |  | 1200 |  |  |  |  | 0 |  |  | 70 | 1250 | 50 | 0.059 | 0.01 | 0.065 | 0.001 | 0.528 | 63 | 0.061 | 0.57 | 0.0609 | 0.2 | 0.111 | 54 | 0.134 | 0.67 | 0.004 | 0.229 | 0.033 | 66 | 55.94 | 67.8 | 13.8 | 0 | 748 | 3824
05.05.2026 | 4616160 | 93 | US-1 | VD |  |  | 1584 | 5511 | 35 | NR | 7 | 0 | 132 | 250 | 82.5 | 214.5 | 0.2145 | 100 |  | 1200 |  |  |  |  | 0 |  |  | 70 | 1500 | 50 | 0.044 | 0.01 | 0.0599 | 0.001 | 0.542 | 54 | 0.069 | 0.58 | 0.0429 | 0.154 | 0.098 | 50 | 0.136 | 0.7 | 0.004 | 0.214 | 0.038 | 66 | 51.82 | 43.9 | 11.5 | 0 | 694 | 2921
05.05.2026 | 4616161 | 102 | FE550DLMH | NVD |  |  | 1575 | 4377 | 30 | NR | 7 | 0 | 132 | 0 | 0 | 132 | 0.132 | 100 |  | 1200 |  |  |  |  | 0 |  |  | 90 | 1000 | 50 | 0.062 | 0.01 | 0.064 | 0.001 | 0.496 | 58 | 0.078 | 0.54 | 0.0599 | 0.132 | 0.13 | 64 | 0.194 | 0.84 | 0.0149 | 0.216 | 0.035 | 68 | 51.01 | 56.4 | 11.3 | 0 | 964 | 3025
05.05.2026 | 4616162 | 100 | US-1 | VD |  |  | 1585 | 5281 | 30 | NR | 7 | 0 | 132 | 110 | 36.3 | 168.3 | 0.1683 | 100 |  | 1200 |  |  |  |  | 0 |  |  | 70 | 1400 | 50 | 0.057 | 0.01 | 0.0599 | 0.0005 | 0.445 | 59 | 0.084 | 0.55 | 0.0589 | 0.1429 | 0.101 | 64 | 0.132 | 0.68 | 0.006 | 0.2145 | 0.028 | 66 | 59.75 | 66.1 | 13.4 | 0 | 924 | 3762
05.05.2026 | 4616163 | 98 | US-1 | VD |  |  | 1590 | 6233 | 55 | NR | 7 | 0 | 132 | 280 | 92.4 | 224.4 | 0.2244 | 100 |  | 1200 |  |  |  |  | 0 |  |  | 40 | 1600 | 50 | 0.044 | 0.01 | 0.063 | 0.001 | 0.372 | 54 | 0.068 | 0.56 | 0.062 | 0.121 | 0.108 | 61 | 0.144 | 0.68 | 0.006 | 0.2129 | 0.043 | 64 | 60.46 | 64.6 | 13.5 | 0 | 393 | 2979
05.05.2026 | 4616164 | 97 | US-1 | VD |  |  | 1590 | 5980 | 35 | NR | 7 | 0 | 132 | 480 | 158.4 | 290.4 | 0.2904 | 100 |  | 1200 |  |  |  |  | 0 |  |  | 40 | 1300 | 50 | 0.051 | 0.01 | 0.064 | 0.001 | 0.42 | 51 | 0.054 | 0.55 | 0.062 | 0.106 | 0.024 | 63 | 0.131 | 0.68 | 0.003 | 0.223 | 0.034 | 60 | 56.24 | 66.2 | 13.5 | 0 | 537 | 3443
05.05.2026 | 4616165 | 98 | US-1 | VD |  |  | 1620 | 8800 | 80 | NR | 7 | 0 | 132 | 250 | 82.5 | 214.5 | 0.2145 | 100 |  | 1000 |  |  |  |  | 0 |  |  | 120 | 1700 | 50 | 0.198 | 0.01 | 0.062 | 0.001 | 0.573 | 57 | 0.083 | 0.54 | 0.0599 | 0.131 | 0.079 | 55 | 0.155 | 0.7 | 0.004 | 0.2119 | 0.033 | 63 | 57.2 | 64.3 | 13.1 | 0 | 712 | 3382
05.05.2026 | 4616166 | 98 | FE550DLMH | NVD |  |  | 1631 | 3868 | 30 | 1595 | 7 | 0 | 132 | 222 | 73.26 | 205.26 | 0.20526 | 100 |  | 1500 |  |  |  |  | 0 |  |  | 100 | 1300 | 50 | [6 empty] | 0.05 | 0.71 | 0.063 | 0.155 | 0.023 | 63 | 0.186 | 0.82 | 0.012 | 0.228 | 0.009 | 66 | 53.27 | 71.8 | 12.3 | 0 | 912 | 3317
05.05.2026 | 4616167 | 97 | FE550DLMH | NVD |  |  | 1585 | 4817 | 35 | NR | 7 | 0 | 110 | 0 | 0 | 110 | 0.11 | 100 |  | 1200 |  |  |  |  | 0 |  |  | 100 | 1350 | 50 | 0.034 | 0.02 | 0.062 | 0.003 | 0.62 | 51 | 0.057 | 0.53 | 0.058 | 0.116 | 0.052 | 51 | 0.192 | 0.82 | 0.008 | 0.2059 | 0.011 | 70 | 51.74 | 50.7 | 12.1 | 0 | 815 | 3128
05.05.2026 | 4616168 | 98 | US-1 | VD |  |  | 1620 | 7600 | 50 | NR | 7 | 0 | 110 | 350 | 115.5 | 225.5 | 0.2255 | 100 |  | 1100 |  |  |  |  | 0 |  |  | 90 | 1550 | 50 | 0.427 | 0.01 | 0.064 | 0.002 | 0.525 | 51 | 0.06 | 0.53 | 0.0599 | 0.138 | 0.076 | 53 | 0.137 | 0.69 | 0.003 | 0.219 | 0.034 | 60 | 58.21 | 65.6 | 12.7 | 0 | 503 | 2992
05.05.2026 | 4616169 | 100 | FE550DLMH | NVD |  |  | 1578 | 4332 | 24 | 1515 | 7 | 0 | 132 | 155 | 51.15 | 183.15 | 0.18315 | 100 |  | 1200 |  |  |  |  | 0 |  |  | 100 | 1200 | 50 | 0.483 | 0.01 | 0.066 | 0.003 | 0.24 | 51 | 0.07 | 0.5 | 0.064 | 0.125 | 0.01 | 54 | 0.192 | 0.84 | 0.0299 | 0.221 | 0.026 | 63 | 54.16 | 66.2 | 10.7 | 0 | 1172 | 2990
05.05.2026 | 4616170 | 100 | US-1 | VD |  |  | 1585 | 7600 | 50 | NR | 7 | 0 | 110 | 320 | 105.6 | 215.6 | 0.2156 | 100 |  | 1100 |  |  |  |  | 0 |  |  | 90 | 1500 | 50 | 0.102 | 0.01 | 0.068 | 0.001 | 0.024 | 51 | 0.08 | 0.02 | 0.056 | 0.019 | 0.034 | 53 | 0.14 | 0.68 | 0.003 | 0.233 | 0.039 | 63 | 59.25 | 55.7 | 12.4 | 0 | 679 | 3245
05.05.2026 | 4616171 | 101 | FE550DLMH | NVD |  |  | 1620 | 6728 | 40 | NR | 7 | 0 | 110 | 250 | 82.5 | 192.5 | 0.1925 | 100 |  | 1200 |  |  |  |  | 0 |  |  | 100 | 1100 | 50 | 0.059 | 0.01 | 0.0529 | 0.001 | 0.23 | 47 | 0.08 | 0.68 | 0.0609 | 0.156 | 0.013 | 51 | 0.193 | 0.85 | 0.012 | 0.1729 | 0.014 | 64 | 59.2 | 60.2 | 11.5 | 0 | 559 | 3056
05.05.2026 | 4616172 | 102 | US1C | VD |  |  |  | 6700 | 38 | NR | 7 | 0 | 132 | 230 | 75.9 | 207.9 | 0.2079 | 100 |  | 1800 |  |  |  |  | 0 |  |  | 150 | 1700 | 50 | 0.109 | 0.01 | 0.058 | 0.001 | 0.381 | 51 | 0.092 | 0.85 | 0.065 | 0.2049 | 0.057 | 54 | 0.196 | 1.3 | 0.004 | 0.3039 | 0.036 | 61 | 62.45 | 66.5 | 13 | 0 | 388 | 3637
05.05.2026 | 4616173 | 99 | FE550DLMH | NVD |  |  | 1587 | 1845 | 23 | NR | 7 | 0 | 110 | 0 | 0 | 110 | 0.11 | 100 |  | 1400 |  |  |  |  | 0 |  |  | 80 | 1300 | 50 | 0.073 | 0.01 | 0.058 | 0.002 | 0.285 | 54 | 0.069 | 0.75 | 0.062 | 0.1729 | 0.082 | 51 | 0.184 | 0.8 | 0.0259 | 0.221 | 0.041 | 70 | 55.33 | 68.1 | 11.8 | 0 | 528 | 3498
05.05.2026 | 4616174 | 113 | FE550DLMH | NVD |  |  | 1578 | 2300 | 22 | NR | 7 | 0 | 110 | 100 | 33 | 143 | 0.143 | 100 |  | 1400 |  |  |  |  | 0 |  |  | 80 | 1250 | 50 | 0.428 | 0.04 | 0.0589 | 0.003 | 0.268 | 47 | 0.063 | 0.67 | 0.0519 | 0.1439 | 0.008 | 53 | 0.202 | 0.81 | 0.0149 | 0.188 | 0.01 | 66 | 54.27 | 44.2 | 11 | 0 | 538 | 3093
05.05.2026 | 4616175 | 99 | FE550DLMH | NVD |  |  | 1585 | 2175 | 22 | NR | 7 | 0 | 110 | 100 | 33 | 143 | 0.143 | 100 |  | 1300 |  |  |  |  | 0 |  |  | 70 | 1400 | 50 | 0.065 | 0.01 | 0.055 | 0.001 | 0.568 | 47 | 0.065 | 0.77 | 0.048 | 0.168 | 0.027 | 51 | 0.194 | 0.84 | 0.012 | 0.198 | 0.014 | 64 | 55.61 | 49.3 | 11.2 | 0 | 592 | 3100
05.05.2026 | 4616176 | 101 | FE550DLMH | NVD |  |  | 1580 | 2702 | 23 | NR | 7 | 0 | 110 | 0 | 0 | 110 | 0.11 | 100 |  | 1200 |  |  |  |  | 0 |  |  | 70 | 1200 | 50 | 1.022 | 0.01 | 0.063 | 0.014 | 0.311 | 55 | 0.075 | 0.7 | 0.0599 | 0.192 | 0.051 | 54 | 0.185 | 0.82 | 0.023 | 0.2069 | 0.024 | 64 | 55.52 | 66.3 | 11.8 | 0 | 480 | 3350
05.05.2026 | 4616177 | 102 | FE550DLMH | NVD |  |  | 1570 | 3540 | 27 | NR | 7 | 0 | 110 | 0 | 0 | 110 | 0.11 | 100 |  | 1200 |  |  |  |  | 0 |  |  | 77 | 1200 | 50 | 0.049 | 0.01 | 0.0529 | 0.001 | 0.4 | 47 | 0.071 | 0.64 | 0.0609 | 0.163 | 0.032 | 53 | 0.188 | 0.82 | 0.016 | 0.1779 | 0.011 | 67 | 58.57 | 67.3 | 12.9 | 0 | 136 | 3260
05.05.2026 | 4616178 | 101 | FE550DLMH | NVD |  |  | 1570 | 3347 | 31 | NR | 7 | 0 | 110 | 0 | 0 | 110 | 0.11 | 100 |  | 1200 |  |  |  |  | 0 |  |  | 70 | 1200 | 50 | 0.84 | 0.01 | 0.0609 | 0.006 | 0.324 | 48 | 0.145 | 0.66 | 0.0589 | 0.184 | 0.09 | 51 | 0.189 | 0.81 | 0.017 | 0.221 | 0.034 | 64 | 61.06 | 62.9 | 10.9 | 0 | 327 | 3219
05.05.2026 | 4616179 | 103 | FE550DLMH | NVD |  |  | 1570 | 4150 | 38 | NR | 7 | 0 | 110 | 111 | 36.63 | 146.63 | 0.14663 | 100 |  | 1200 |  |  |  |  | 0 |  |  | 100 | 1300 | 50 | 0.516 | 0.01 | 0.0589 | 0.003 | 0.281 | 60 | 0.056 | 0.66 | 0.062 | 0.167 | 0.03 | 53 | 0.155 | 0.83 | 0.0149 | 0.188 | 0.02 | 61 | 60.3 | 60.9 | 10.3 | 0 | 356 | 3070
05.05.2026 | 4616180 | 105 | FE550DLMH | NVD |  |  | 1570 | 4150 | 39 | NR | 7 | 0 | 110 | 150 | 49.5 | 159.5 | 0.1595 | 100 |  | 1200 |  |  |  |  | 0 |  |  | 70 | 1400 | 50 | 0.028 | 0 | 0.0519 | 0.001 | 0.434 | 58 | 0.046 | 0.56 | 0.055 | 0.123 | 0.021 | 51 | 0.185 | 0.83 | 0.017 | 0.184 | 0.011 | 67 | 58.6 | 62.1 | 10.1 | 0 | 650 | 3182
05.05.2026 | 4616181 | 103 | FE550DLMH | NVD |  |  | 1572 | 5200 | 47 | NR | 7 | 0 | 110 | 100 | 33 | 143 | 0.143 | 100 |  | 1200 |  |  |  |  | 0 |  |  | 70 | 1200 | 50 | 0.498 | 0.01 | 0.055 | 0.003 | 0.288 | 47 | 0.073 | 0.68 | 0.065 | 0.16 | 0.013 | 54 | 0.222 | 0.82 | 0.024 | 0.2079 | 0.02 | 64 | 61.76 | 60.1 | 9.6 | 0 | 204 | 3120
05.05.2026 | 4616182 | 102 | FE550DLMH | NVD |  |  | 1578 | 4100 | 45 | NR | 7 | 0 | 110 | 0 | 0 | 110 | 0.11 | 100 |  | 1200 |  |  |  |  | 0 |  |  | 70 | 1300 | 50 | 0.121 | 0.01 | 0.065 | 0.002 | 0.481 | 51 | 0.072 | 0.67 | 0.062 | 0.19 | 0.075 | 51 | 0.193 | 0.84 | 0.0109 | 0.215 | 0.015 | 67 | 70.14 | 47.5 | 11.5 | 0 | 264 | 3266
05.05.2026 | 4616183 | 103 | FE550DLMH | NVD |  |  | 1575 | 5400 | 49 | NR | 7 | 0 | 110 | 150 | 49.5 | 159.5 | 0.1595 | 100 |  | 1200 |  |  |  |  | 0 |  |  | 80 | 1200 | 50 | 0.056 | 0.01 | 0.082 | 0.001 | 0.119 | 48 | 0.077 | 0.62 | 0.0719 | 0.1469 | 0.007 | 57 | 0.193 | 0.83 | 0.017 | 0.156 | 0.008 | 66 | 59.44 | 63.2 | 12.2 | 0 | 426 | 3700
05.05.2026 | 4616184 | 102 | JSPHTLSCH | NVD |  |  | 1610 | 6053 | 54 | NR | 7 | 0 | 110 | 370 | 122.1 | 232.1 | 0.2321 | 100 |  | 1000 |  |  |  |  | 0 |  |  | 140 | 1350 | 50 | 0.038 | 0.01 | 0.0719 | 0.001 | 0.419 | 61 | 0.082 | 0.85 | 0.0739 | 0.117 | 0.052 | 60 | 0.166 | 1.43 | 0.0089 | 0.1469 | 0.027 | 67 | 60.16 | 59 | 13.4 | 0 | 295 | 3446
05.05.2026 | 4616185 | 101 | FE550DLMH | NVD |  |  | 1588 | 3622 | 32 | NR | 7 | 0 | 110 | 0 | 0 | 110 | 0.11 | 100 |  | 1000 |  |  |  |  | 0 |  |  | 77 | 1450 | 50 | 0.189 | 0.01 | 0.0709 | 0.001 | 0.425 | 63 | 0.079 | 0.51 | 0.07 | 0.121 | 0.073 | 51 | 0.194 | 0.83 | 0.02 | 0.183 | 0.016 | 67 | 64.12 | 57.5 | 11.9 | 0.8 | 219 | 3362
05.05.2026 | 4616186 | 106 | JSPHTLSCH | NVD |  |  | 1566 | 4403 | 47 | NR | 7 | 0 | 110 | 397 | 131.01 | 241.01 | 0.24101 | 100 |  | 1000 |  |  |  |  | 0 |  |  | 120 | 1200 | 50 | 0.051 | 0.01 | 0.063 | 0.001 | 0.361 | 53 | 0.076 | 0.7 | 0.062 | 0.11 | 0.027 | 57 | 0.172 | 1.46 | 0.012 | 0.155 | 0.038 | 66 | 59.58 | 59.3 | 14.8 | 1.2 | 430 | 3757
05.05.2026 | 4616187 | 100 | JSPHTLSCH | NVD |  |  | 1565 | 3798 | 40 | NR | 7 | 0 | 110 | 425 | 140.25 | 250.25 | 0.25025 | 100 |  | 1000 |  |  |  |  | 0 |  |  | 100 | 1200 | 50 | 0.451 | 0.01 | 0.0739 | 0.003 | 0.512 | 54 | 0.094 | 0.84 | 0.07 | 0.129 | 0.048 | 54 | 0.161 | 1.43 | 0.012 | 0.134 | 0.042 | 67 | 56.94 | 65.4 | 13.2 | 0.2 | 486 | 3333
06.05.2026 | 4616188 | 101 | JSPHTHSV | NVD |  |  | 1562 | 2774 | 42 | NR | 7 | 0 | 132 | 250 | 82.5 | 214.5 | 0.2145 | 100 |  | 1600 |  |  |  |  | 0 |  |  | 100 | 1300 | 50 | 0.437 | 0.01 | 0.067 | 0.001 | 0.452 | 51 | 0.093 | 1.15 | 0.067 | 0.196 | 0.051 | 51 | 0.18 | 1.32 | 0.008 | 0.191 | 0.034 | 68 | 59.48 | 65.4 | 11.9 | 0.8 | 651 | 3412
06.05.2026 | 4616189 | 98 | JSPHTHSV | NVD |  |  | 1565 | 4013 | 44 | NR | 7 | 0 | 110 | 190 | 62.7 | 172.7 | 0.1727 | 100 |  | 1500 |  |  |  |  | 0 |  |  | 120 | 1200 | 50 | 0.524 | 0.02 | 0.0599 | 0.002 | 0.496 | 51 | 0.107 | 1.03 | 0.05 | 0.19 | 0.058 | 57 | 0.188 | 1.33 | 0.0109 | 0.2069 | 0.039 | 64 | 52.55 | 40.1 | 9.2 | 0 | 293 | 2970
06.05.2026 | 4616190 | 101 | JSPHTHSV | NVD |  |  | 1562 | 2600 | 35 | NR | 7 | 0 | 132 | 200 | 66 | 198 | 0.198 | 100 |  | 1600 |  |  |  |  | 0 |  |  | 120 | 1350 | 50 | 0.724 | 0.01 | 0.0599 | 0.003 | 0.236 | 48 | 0.109 | 1.13 | 0.056 | 0.2049 | 0.058 | 63 | 0.2 | 1.37 | 0.012 | 0.218 | 0.034 | 67 | 59.32 | 59.8 | 11.6 | 1 | 682 | 3428
06.05.2026 | 4616191 | 103 | JSPHTHSV | NVD |  |  | 1570 | 3848 | 27 | NR | 7 | 0 | 132 | 350 | 115.5 | 247.5 | 0.2475 | 100 |  | 1600 |  |  |  |  | 0 |  |  | 120 | 1400 | 50 | 0.063 | 0.01 | 0.0609 | 0.001 | 0.738 | 54 | 0.125 | 1.12 | 0.0599 | 0.203 | 0.031 | 48 | 0.182 | 1.3 | 0.014 | 0.199 | 0.039 | 63 | 54.76 | 60.1 | 10.4 | 0 | 546 | 3166
06.05.2026 | 4616192 | 99 | JSPHTHSV | NVD |  |  | 1566 | 3175 | 32 | NR | 7 | 0 | 132 | 250 | 82.5 | 214.5 | 0.2145 | 100 |  | 1600 |  |  |  |  | 0 |  |  | 120 | 1450 | 50 | 0.136 | 0.01 | 0.062 | 0.001 | 0.273 | 55 | 0.1 | 1.1 | 0.0609 | 0.193 | 0.038 | 64 | 0.183 | 1.33 | 0.0129 | 0.201 | 0.043 | 67 | 56.45 | 64.2 | 12.8 | 0 | 462 | 3271
06.05.2026 | 4616193 | 102 | JSPHTHSV | NVD |  |  | 1569 | 4012 | 40 | NR | 7 | 0 | 132 | 120 | 39.6 | 171.6 | 0.1716 | 100 |  | 1600 |  |  |  |  | 0 |  |  |  | 1400 | 50 | 0.12 | 0.01 | 0.063 | 0.001 | 0.243 | 53 | 0.16 | 1.01 | 0.062 | 0.194 | 0.083 | 53 | 0.195 | 1.29 | 0.0109 | 0.196 | 0.035 | 63 | 56.56 | 60.2 | 12.3 | 0.9 | 585 | 3012
06.05.2026 | 4616194 | 99 | JSPHTHSV | NVD |  |  | 1560 | 4188 | 40 | NR | 7 | 0 | 132 | 15 | 4.95 | 136.95 | 0.13695 | 100 |  | 1600 |  |  |  |  | 0 |  |  | 120 | 1100 | 50 | 0.117 | 0.01 | 0.07 | 0.001 | 0.31 | 57 | 0.168 | 1.05 | 0.068 | 0.2 | 0.128 | 61 | 0.19 | 1.32 | 0.01 | 0.218 | 0.032 | 67 | 54.02 | 64.1 | 11.4 | 0.8 | 353 | 3426
06.05.2026 | 4616195 | 103 | JSPHTHSV | NVD |  |  | 1569 | 2996 | 33 | NR | 7 | 0 | 132 | 300 | 99 | 231 | 0.231 | 100 |  | 1600 |  |  |  |  | 0 |  |  | 80 | 1400 | 50 | 0.388 | 0.02 | 0.065 | 0.002 | 0.446 | 54 | 0.087 | 1.02 | 0.055 | 0.1769 | 0.043 | 57 | 0.165 | 1.33 | 0.006 | 0.2089 | 0.032 | 64 | 57.8 | 41.1 | 9.2 | 0.8 | 691 | 3442
06.05.2026 | 4616196 | 97 | JSPHTHSV(VD) | VD |  |  | 1611 | 3600 | 18 | NR | 7 | 0 | 132 | 70 | 23.1 | 155.1 | 0.1551 | 100 |  | 1600 |  |  |  |  | 0 |  |  | 100 | 1300 | 50 | 0.145 | 0.01 | 0.067 | 0.002 | 1.775 | 64 | 0.14 | 1.12 | 0.0599 | 0.2049 | 0.111 | 54 | 0.192 | 1.33 | 0.016 | 0.2089 | 0.045 | 58 | 57.8 | 63.3 | 12.1 | 1 | 348 | 3370
06.05.2026 | 4616197 | 97 | JSPHTHSV(VD) | VD |  |  | 1570 | 4000 | 27 | NR | 7 | 0 | 132 | 250 | 82.5 | 214.5 | 0.2145 | 100 |  | 1600 |  |  |  |  | 0 |  |  | 100 | 1400 | 50 | 0.218 | 0.01 | 0.062 | 0.002 | 0.608 | 61 | 0.106 | 1.11 | 0.0599 | 0.203 | 0.075 | 58 | 0.183 | 1.33 | 0.006 | 0.217 | 0.036 | 63 | 52.27 | 61.2 | 11.8 | 1 | 275 | 3342
06.05.2026 | 4616198 | 93 | JSPHTHSV | NVD |  |  | 1568 | 2887 | 38 | NR | 7 | 0 | 132 | 250 | 82.5 | 214.5 | 0.2145 | 100 |  | 1400 |  |  |  |  | 0 |  |  | 150 | 1100 | 50 | 0.842 | 0.03 | 0.0539 | 0.004 | 0.286 | 47 | 0.116 | 1.16 | 0.0509 | 0.2059 | 0.028 | 54 | 0.188 | 1.33 | 0.006 | 0.2109 | 0.035 | 64 | 51.08 | 41.7 | 11.4 | 0.8 | 559 | 3568
06.05.2026 | 4616199 | 97 | JSPHTHSV | NVD |  |  | 1570 | 4800 | 40 | NR | 7 | 0 | 132 | 350 | 115.5 | 247.5 | 0.2475 | 100 |  | 1600 |  |  |  |  | 0 |  |  | 100 | 1350 | 50 | 0.119 | 0.01 | 0.067 | 0.002 | 0.449 | 55 | 0.102 | 1.1 | 0.0599 | 0.191 | 0.026 | 54 | 0.181 | 1.34 | 0.0109 | 0.183 | 0.031 | 67 | 56.33 | 63.4 | 12.4 | 0.8 | 367 | 3312
06.05.2026 | 4616200 | 98 | JSPHTHSV | NVD |  |  | 1575 | 5800 | 2 | NR | 7 | 0 | 132 | 380 | 125.4 | 257.4 | 0.2574 | 100 |  | 1600 |  |  |  |  | 0 |  |  | 100 | 1300 | 50 | 0.586 | 0.01 | 0.0599 | 0.004 | 0.583 | 51 | 0.148 | 1.01 | 0.068 | 0.183 | 0.066 | 51 | 0.186 | 1.34 | 0.008 | 0.188 | 0.03 | 64 | 53.73 | 66.4 | 12.5 | 0.9 | 274 | 3329
06.05.2026 | 4616201 | 98 | JSPHTHSV | NVD |  |  | 1615 | 6164 | 49 | 1560 | 7 | 0 | 231 | 521 | 171.93 | 402.93 | 0.40293 | 100 | [6 empty] | 0 |  |  | 144 | 1350 | 50 | 0.722 | 0.02 | 0.056 | 0.004 | 0.189 | 44 | 0.144 | 1.25 | 0.049 | 0.187 | 0.043 | 54 | 0.175 | 1.34 | 0.007 | 0.191 | 0.03 | 63 | 56.29 | 51 | 10.7 | 0.8 | 458 | 3728
06.05.2026 | 4616202 | 108 | JSPHTHSV | NVD |  |  | 1575 | 5708 | 46 | NR | 7 | 0 | 132 | 370 | 122.1 | 254.1 | 0.2541 | 100 |  | 1600 |  |  |  |  | 0 |  |  | 100 | 1300 | 50 | [6 empty] | 0.099 | 1 | 0.0589 | 0.1739 | 0.035 | 51 | 0.178 | 1.34 | 0.0089 | 0.225 | 0.039 | 64 | 59.72 | 63.8 | 12.7 | 0.6 | 402 | 3477
06.05.2026 | 4616203 | 104 | FE550DLMH | NVD |  |  | 1620 | 4288 | 28 | 1543 | 7 | 0 | 132 | 0 | 0 | 132 | 0.132 | 100 |  | 1400 |  |  |  |  | 0 |  |  | 100 | 1300 | 50 | 0.772 | 0.01 | 0.0599 | 0.0089 | 0.482 | 50 | 0.087 | 0.69 | 0.062 | 0.152 | 0.05 | 53 | 0.201 | 0.82 | 0.0129 | 0.1739 | 0.013 | 63 | 57.56 | 67.8 | 10.8 | 0.8 | 205 | 3412
06.05.2026 | 4616204 | 102 | FE550DLMH | NVD |  |  | 1581 | 3600 | 40 | NR | 7 | 0 | 132 | 100 | 33 | 165 | 0.165 | 100 |  | 1400 |  |  |  |  | 0 |  |  | 80 | 1400 | 50 | 0.04 | 0.01 | 0.065 | 0.008 | 0.258 | 57 | 0.052 | 0.67 | 0.068 | 0.12 | 0.008 | 51 | 0.181 | 0.82 | 0.0219 | 0.1739 | 0.014 | 64 | 59.92 | 62.2 | 11.4 | 0.9 | 597 | 4169
06.05.2026 | 4616205 | 99 | JSPHTHSV | NVD |  |  | 1570 | 2100 | 23 | 1576 | 7 | 0 | 132 | 420 | 138.6 | 270.6 | 0.2706 | 100 |  | 1600 |  |  |  |  | 0 |  |  | 100 | 1500 | 50 | 0.081 | 0.01 | 0.0609 | 0.001 | 0.318 | 53 | 0.085 | 1.01 | 0.063 | 0.151 | 0.009 | 51 | 0.175 | 1.35 | 0.0129 | 0.221 | 0.038 | 64 | 57.28 | 67.1 | 12.9 | 0 | 496 | 3820
06.05.2026 | 4616206 | 107 | JSPHTHSV | NVD |  |  | 1570 | 3500 | 32 | 1575 | 7 | 0 | 132 | 300 | 99 | 231 | 0.231 | 100 |  | 1600 |  |  |  |  | 0 |  |  | 100 | 1200 | 50 | 0.038 | 0.02 | 0.064 | 0.002 | 0.419 | 73 | 0.098 | 1.02 | 0.056 | 0.1729 | 0.051 | 57 | 0.175 | 1.31 | 0.0149 | 0.202 | 0.042 | 64 | 52.64 | 48 | 13.4 | 0.7 | 730 | 3561
06.05.2026 | 4616207 | 98 | JSPHTHSV | NVD |  |  | 1566 | 3620 | 32 | NR | 7 | 0 | 132 | 350 | 115.5 | 247.5 | 0.2475 | 100 |  | 1700 |  |  |  |  | 0 |  |  | 100 | 1000 | 50 | 0.048 | 0.01 | 0.0599 | 0.001 | 0.752 | 48 | 0.112 | 1.08 | 0.0589 | 0.184 | 0.029 | 53 | 0.176 | 1.31 | 0.019 | 0.2069 | 0.047 | 63 | 54.05 | 65.2 | 12.5 | 0.9 | 508 | 3340
06.05.2026 | 4616208 | 96 | JSPHTHSV | NVD |  |  | 1575 | 2975 | 30 | NR | 7 | 0 | 132 | 320 | 105.6 | 237.6 | 0.2376 | 100 |  | 1600 |  |  |  |  | 0 |  |  | 100 | 1400 | 50 | 0.637 | 0.02 | 0.062 | 0.004 | 0.286 | 47 | 0.099 | 1.16 | 0.056 | 0.182 | 0.034 | 54 | 0.178 | 1.32 | 0.0089 | 0.197 | 0.032 | 68 | 52.3 | 44.2 | 10.7 | 0 | 340 | 3098
06.05.2026 | 4616209 | 98 | JSPHTHSV | NVD |  |  | 1570 | 3316 | 40 | NR | 7 | 0 | 132 | 250 | 82.5 | 214.5 | 0.2145 | 100 |  | 1600 |  |  |  |  | 0 |  |  | 100 | 750 | 50 | 0.914 | 0.01 | 0.062 | 0.005 | 0.485 | 51 | 0.144 | 1.14 | 0.056 | 0.197 | 0.041 | 54 | 0.181 | 1.35 | 0.014 | 0.214 | 0.037 | 66 | 48.96 | 59.1 | 12.7 | 0 | 307 | 3370
06.05.2026 | 4616210 | 100 | JSPHTHSV | NVD |  |  | 1570 | 3319 | 35 | NR | 7 | 0 | 132 | 240 | 79.2 | 211.2 | 0.2112 | 100 |  | 1600 |  |  |  |  | 0 |  |  | 110 | 1100 | 50 | 0.756 | 0.02 | 0.0609 | 0.008 | 0.546 | 51 | 0.096 | 1.03 | 0.0609 | 0.1799 | 0.043 | 57 | 0.19 | 1.33 | 0.0179 | 0.2409 | 0.039 | 67 | 55.16 | 44.7 | 11.3 | 0 | 470 | 3509
06.05.2026 | 4616211 | 99 | JSPHTHSV | NVD |  |  | 1570 | 3876 | 35 | NR | 7 | 0 | 132 | 240 | 79.2 | 211.2 | 0.2112 | 100 |  | 1600 |  |  |  |  | 0 |  |  | 100 | 800 | 50 | 1.166 | 0.02 | 0.063 | 0.006 | 0.594 | 50 | 0.12 | 1.08 | 0.0609 | 0.195 | 0.043 | 63 | 0.163 | 1.31 | 0.0109 | 0.22 | 0.027 | 67 | 57.66 | 60.3 | 11.8 | 0 | 371 | 3619
06.05.2026 | 4616212 | 100 | JSPHTHSV | NVD |  |  | 1570 | 4450 | 42 | NR | 7 | 0 | 132 | 0 | 0 | 132 | 0.132 | 100 |  | 1600 |  |  |  |  | 0 |  |  | 70 | 1100 | 50 | 0.021 | 0.01 | 0.0609 | 0.001 | 0.116 | 51 | 0.108 | 1.06 | 0.049 | 0.2039 | 0.157 | 55 | 0.179 | 1.32 | 0.0089 | 0.246 | 0.035 | 67 | 46.08 | 45.4 | 11.2 | 0 | 796 | 3686
06.05.2026 | 4616213 | 99 | JSPHTHSV | NVD |  |  | 1570 | 4272 | 30 | NR | 7 | 0 | 132 | 120 | 39.6 | 171.6 | 0.1716 | 100 |  | 1600 |  |  |  |  | 0 |  |  | 100 | 800 | 50 | 1.188 | 0.02 | 0.062 | 0.007 | 0.531 | 50 | 0.122 | 1 | 0.0599 | 0.1789 | 0.087 | 57 | 0.177 | 1.3 | 0.0219 | 0.185 | 0.029 | 64 | 58.93 | 61.4 | 11.6 | 0.3 | 432 | 3896
06.05.2026 | 4616214 | 104 | JSPHTHSV | NVD |  |  | 1570 | 3529 | 30 | NR | 7 | 0 | 132 | 313 | 103.29 | 235.29 | 0.23529 | 100 |  | 1600 |  |  |  |  | 0 |  |  | 100 | 900 | 50 | 0.076 | 0.01 | 0.062 | 0.001 | 0.431 | 50 | 0.078 | 0.41 | 0.0589 | 0.0749 | 0.013 | 54 | 0.195 | 1.31 | 0.0179 | 0.224 | 0.039 | 67 | 54.14 | 69.4 | 11.3 | 0.6 | 545 | 3448
06.05.2026 | 4616215 | 99 | JSPHTHSV | NVD |  |  | 1570 | 3813 | 29 | NR | 7 | 0 | 132 | 0 | 0 | 132 | 0.132 | 100 |  | 1600 |  |  |  |  | 0 |  |  | 110 | 1133 | 50 | 0.883 | 0.01 | 0.0609 | 0.006 | 0.42 | 51 | [6 empty] | 0.174 | 1.37 | 0.016 | 0.221 | 0.037 | 66 | 71.08 | 64.2 | 11.6 | 0.9 | 515 | 3553
06.05.2026 | 4616216 | 101 | JSPHTHSV | NVD |  |  | 1565 | 3778 | 28 | NR | 7 | 0 | 132 | 150 | 49.5 | 181.5 | 0.1815 | 100 |  | 1600 |  |  |  |  | 0 |  |  | 100 | 1200 | 50 | 0.035 | 0.01 | 0.063 | 0.001 | 1.315 | 51 | 0.105 | 1.14 | 0.049 | 0.187 | 0.052 | 54 | 0.187 | 1.32 | 0.006 | 0.201 | 0.024 | 66 | 56.06 | 36.3 | 11.5 | 0.6 | 1019 | 3750
06.05.2026 | 4616217 | 98 | JSPHTHSV | NVD |  |  | 1565 | 3519 | 31 | NR | 7 | 0 | 132 | 100 | 33 | 165 | 0.165 | 100 |  | 1500 |  |  |  |  | 0 |  |  | 120 | 1200 | 50 | 0.271 | 0.01 | 0.0609 | 0.002 | 0.294 | 47 | 0.094 | 1.06 | 0.055 | 0.1779 | 0.088 | 54 | 0.176 | 1.35 | 0.0109 | 0.214 | 0.03 | 64 | 54.62 | 61.8 | 12 | 0.9 | 534 | 3274
06.05.2026 | 4616218 | 99 | JSPHTHSV | NVD |  |  | 1580 | 4126 | 37 | NR | 7 | 0 | 132 | 140 | 46.2 | 178.2 | 0.1782 | 100 |  | 1600 |  |  |  |  | 0 |  |  | 110 | 1300 | 50 | 0.669 | 0.01 | 0.0599 | 0.004 | 0.491 | 55 | 0.111 | 1.12 | 0.0589 | 0.197 | 0.051 | 51 | 0.183 | 1.33 | 0.01 | 0.2109 | 0.03 | 68 | 57.16 | 61.1 | 11.5 | 0.9 | 678 | 3193
06.05.2026 | 4616219 | 101 | S275HS(VD) | VD |  |  | 1612 | 3991 | 23 | NR | 7 | 0 | 132 | 0 | 0 | 132 | 0.132 | 100 |  | 1400 |  |  |  |  | 0 |  |  | 150 | 1400 | 50 | 0.755 | 0.01 | 0.064 | 0.002 | 0.261 | 54 | 0.118 | 0.73 | 0.0449 | 0.1789 | 0.084 | 60 | 0.167 | 0.83 | 0.004 | 0.193 | 0.041 | 61 | 57.02 | 55.4 | 11.4 | 0.8 | 1013 | 3579
06.05.2026 | 4616220 | 101 | S275HS(VD) | VD |  |  | 1566 | 7192 | 47 | NR | 7 | 0 | 132 | 280 | 92.4 | 224.4 | 0.2244 | 100 |  | 1400 |  |  |  |  | 0 |  |  | 120 | 1300 | 50 | 0.48 | 0.01 | 0.0599 | 0.003 | 0.627 | 61 | 0.065 | 0.65 | 0.058 | 0.138 | 0.056 | 55 | 0.168 | 0.86 | 0.003 | 0.1789 | 0.029 | 54 | 55.14 | 56 | 11.7 | 0.8 | 697 | 3191
06.05.2026 | 4616221 | 100 | S275HS(VD) | VD |  |  | 1561 | 4582 | 30 | NR | 7 | 0 | 132 | 300 | 99 | 231 | 0.231 | 100 |  | 1000 |  |  |  |  | 0 |  |  | 120 | 1280 | 50 | 0.093 | 0.01 | 0.0519 | 0.001 | 0.136 | 44 | 0.071 | 0.58 | 0.04 | 0.137 | 0.074 | 57 | 0.161 | 0.79 | 0.003 | 0.196 | 0.029 | 53 | 56
07.05.2026 | 4616222 | 99 | SS540HSV | NVD |  |  | 1565 | 5800 | 92 | NR | 7 | 0 | 132 | 320 | 105.6 | 237.6 | 0.2376 | 100 |  | 1600 |  |  |  |  | 0 |  |  | 122 | 1250 | 50 | 0.036 | 0 | 0.049 | 0.001 | 0.426 | 50 | 0.097 | 1.05 | 0.048 | 0.191 | 0.04 | 51 | 0.22 | 1.42 | 0.004 | 0.223 | 0.033 | 76 | 53.13 | 60.2 | 11 | 0.8 | 659 | 3163
07.05.2026 | 4616223 | 100 | SS540HSV | NVD |  |  | 1565 | 4170 | 70 | NR | 7 | 0 | 132 | 360 | 118.8 | 250.8 | 0.2508 | 100 |  | 800 |  |  |  |  | 0 |  |  | 122 | 1150 | 50 | 0.478 | 0.01 | 0.0519 | 0.001 | 0.447 | 48 | 0.087 | 0.7 | 0.056 | 0.114 | 0.057 | 48 | 0.219 | 1.42 | 0.004 | 0.221 | 0.033 | 80 | 63.28 | 58.2 | 10.1 | 0.8 | 761 | 2838
07.05.2026 | 4616224 | 99 | SS540HSV | NVD |  |  | 1560 | 5621 | 86 | NR | 7 | 0 | 132 | 230 | 75.9 | 207.9 | 0.2079 | 100 |  | 1100 |  |  |  |  | 0 |  |  | 122 | 1250 | 50 | 0.093 | 0.02 | 0.048 | 0.003 | 0.393 | 50 | 0.099 | 0.8 | 0.0429 | 0.134 | 0.067 | 47 | 0.231 | 1.44 | 0.004 | 0.2079 | 0.034 | 85 | 56.4 | 43.2 | 8.8 | 0.5 | 579 | 3341
07.05.2026 | 4616225 | 102 | 19MnB4M(HC) | VD |  |  | 1564 | 7158 | 61 | NR | 7 | 0 | 132 | 100 | 33 | 165 | 0.165 | 100 |  | 800 |  |  |  |  | 0 |  |  | 180 | 1150 | 50 | 0.644 | 0.01 | 0.05 | 0.01 | 0.412 | 64 | 0.086 | 0.67 | 0.0539 | 0.101 | 0.096 | 45 | 0.292 | 1.03 | 0.004 | 0.1439 | 0.031 | 58 | 66.2 | 61.8 | 9.8 | 1 | 664 | 3156
07.05.2026 | 4616226 | 103 | SS540HSV | NVD |  |  | 1567 | 5602 | 48 | NR | 7 | 0 | 132 | 295 | 97.35 | 229.35 | 0.22935 | 100 |  | 800 |  |  |  |  | 0 |  |  | 125 | 1150 | 50 | 0.174 | 0.04 | 0.05 | 0.002 | 0.351 | 51 | 0.082 | 0.79 | 0.056 | 0.098 | 0.042 | 51 | 0.209 | 1.45 | 0.0129 | 0.194 | 0.039 | 79 | 57.02 | 30 | 6.5 | 0.4 | 769 | 3438
07.05.2026 | 4616227 | 102 | SS540HSV | NVD |  |  | 1574 | 4400 | 61 | NR | 7 | 0 | 132 | 250 | 82.5 | 214.5 | 0.2145 | 100 |  | 800 |  |  |  |  | 0 |  |  | 122 | 1350 | 50 | 0.064 | 0.01 | 0.05 | 0.001 | 0.56 | 48 | 0.09 | 0.7 | 0.0509 | 0.107 | 0.059 | 54 | 0.224 | 1.43 | 0.0089 | 0.221 | 0.04 | 83 | 52.03 | 48.2 | 9.6 | 0.4 | 415 | 3181
07.05.2026 | 4616228 | 98 | 19MnB4M(HC) | VD |  |  | 1570 | 6128 | 35 | 1505 | 7 | 0 | 132 | 465 | 153.45 | 285.45 | 0.28545 | 100 |  | 1000 |  |  |  |  | 0 |  |  | 150 | 1350 | 50 | 0.069 | 0.01 | 0.05 | 0.001 | 0.305 | 51 | 0.09 | 0.71 | 0.055 | 0.108 | 0.055 | 47 | 0.303 | 1.03 | 0.003 | 0.158 | 0.031 | 60 | 61.69 | 60.8 | 12.2 | 1.3 | 326 | 3133
07.05.2026 | 4616229 | 101 | SS540HSV | NVD |  |  | 1575 | 3219 | 26 | NR | 7 | 0 | 132 | 70 | 23.1 | 155.1 | 0.1551 | 100 |  | 1600 |  |  |  |  | 0 |  |  | 15 | 1350 | 50 | 0.632 | 0.02 | 0.05 | 0.002 | 0.307 | 57 | 0.103 | 1.03 | 0.0529 | 0.194 | 0.086 | 44 | 0.236 | 1.43 | 0.0179 | 0.198 | 0.047 | 80 | 50.98 | 48.3 | 9.7 | 1 | 453 | 3234
07.05.2026 | 4616230 | 104 | SS540HSV | NVD |  |  | 1575 | 3739 | 34 | NR | 7 | 0 | 132 | 133 | 43.89 | 175.89 | 0.17589 | 100 |  | 1600 |  |  |  |  | 0 |  |  | 100 | 1300 | 50 | 0.087 | 0.01 | 0.05 | 0.001 | 0.451 | 57 | 0.103 | 0.99 | 0.0599 | 0.1759 | 0.065 | 47 | 0.202 | 1.37 | 0.0219 | 0.193 | 0.044 | 80 | 62.15 | 59.1 | 10.6 | 0.9 | 367 | 3264
07.05.2026 | 4616231 | 104 | SS540HSV | NVD |  |  | 1563 | 3873 | 40 | NR | 7 | 0 | 132 | 100 | 33 | 165 | 0.165 | 100 |  | 1600 |  |  |  |  | 0 |  |  | 120 | 1350 | 50 | 0.093 | 0.01 | 0.05 | 0.001 | 0.352 | 47 | 0.127 | 1.04 | 0.0529 | 0.198 | 0.078 | 45 | 0.226 | 1.43 | 0.012 | 0.2109 | 0.036 | 79 | 58.3 | 62.2 | 11.2 | 1.1 | 522 | 3236
07.05.2026 | 4616232 | 105 | SS540HSV | NVD |  |  | 1565 | 3650 | 50 | NR | 7 | 0 | 132 | 220 | 72.6 | 204.6 | 0.2046 | 100 |  | 1600 |  |  |  |  | 0 |  |  | 100 | 1200 | 50 | 0.158 | 0.01 | 0.05 | 0.001 | 0.8 | 58 | 0.116 | 1.01 | 0.0459 | 0.183 | 0.068 | 51 | 0.221 | 1.43 | 0.004 | 0.217 | 0.033 | 76 | 53.05 | 60.1 | 12.3 | 1 | 586 | 3420
07.05.2026 | 4616233 | 101 | SS540HSV | NVD |  |  | 1565 | 5104 | 55 | NR | 7 | 0 | 132 | 350 | 115.5 | 247.5 | 0.2475 | 100 |  | 1600 |  |  |  |  | 0 |  |  | 100 | 1200 | 50 | 0.938 | 0.02 | 0.0589 | 0.005 | 0.514 | 54 | 0.084 | 0.94 | 0.057 | 0.1409 | 0.048 | 51 | 0.198 | 1.39 | 0.0089 | 0.165 | 0.029 | 68 | 53.97 | 47.7 | 12.1 | 0.7 | 582 | 3747
07.05.2026 | 4616234 | 103 | SS540HSV | NVD |  |  | 1560 | 4200 | 50 | NR | 7 | 0 | 132 | 300 | 99 | 231 | 0.231 | 100 |  | 1400 |  |  |  |  | 0 |  |  | 100 | 1200 | 50 | 0.046 | 0 | 0.065 | 0.001 | 0.76 | 47 | 0.098 | 1.02 | 0.055 | 0.1769 | 0.059 | 51 | 0.209 | 1.44 | 0.006 | 0.233 | 0.033 | 86 | 52.1 | 65.2 | 13.3 | 1.5 | 807 | 3316
07.05.2026 | 4616235 | 101 | SS540HSV | NVD |  |  | 1560 | 4946 | 50 | NR | 7 | 0 | 132 | 300 | 99 | 231 | 0.231 | 100 |  | 1600 |  |  |  |  | 0 |  |  | 100 | 1200 | 50 | 0.036 | 0.01 | 0.062 | 0.001 | 0.509 | 47 | 0.1 | 1.05 | 0.0449 | 0.193 | 0.068 | 51 | 0.218 | 1.43 | 0.006 | 0.2069 | 0.04 | 77 | 47.28 | 43.3 | 10.6 | 1.2 | 537 | 3731
07.05.2026 | 4616236 | 102 | SS540HSV | NVD |  |  | 1565 | 3305 | 45 | NR | 7 | 0 | 132 | 380 | 125.4 | 257.4 | 0.2574 | 100 |  | 1600 |  |  |  |  | 0 |  |  | 100 | 1200 | 50 | 0.038 | 0.01 | 0.062 | 0.001 | 0.552 | 55 | 0.115 | 1.05 | 0.0449 | 0.189 | 0.015 | 51 | 0.206 | 1.42 | 0.008 | 0.2419 | 0.037 | 80 | 58.01 | 62.1 | 12.2 | 1.3 | 241 | 3470
07.05.2026 | 4616237 | 94 | HC78ACRX | VD |  |  | 1550 | 6173 | 40 | NR | 7 | 0 | 0 | 0 | 0 | 0 | 0 | 100 |  | 900 |  |  |  |  | 0 |  |  | 50 | 1000 | 50 | 0.048 | 0.02 | 0.056 | 0.001 | 0.364 | 60 | 0.076 | 0.46 | 0.0459 | 0.13 | 0.003 | 51 | 0.768 | 0.53 | 0.007 | 0.197 | 0.005 | 61 | 55.91 | 41 | 10.8 | 0.7 | 460 | 3517
07.05.2026 | 4616238 | 104 | HC78ACRX | NVD |  |  | 1530 | 7100 | 50 | NR | 7 | 0 | 0 | 0 | 0 | 0 | 0 | 100 |  | 900 |  |  |  |  | 0 |  |  | 30 | 1200 | 50 | 0.033 | 0.02 | 0.0589 | 0.003 | 0.775 | 73 | 0.516 | 0.49 | 0.0429 | 0.165 | 0.003 | 51 | 0.77 | 0.54 | 0.007 | 0.182 | 0.004 | 63 | 57.84 | 45.2 | 11.8 | 1 | 447 | 3139
07.05.2026 | 4616239 | 102 | HC78ACRX | NVD |  |  | 1530 | 7114 | 60 | NR | 7 | 0 | 0 | 0 | 0 | 0 | 0 | 100 |  | 1000 |  |  |  |  | 0 |  |  | 30 | 1100 | 50 | [6 empty] | 0.072 | 0.39 | 0.0449 | 0.0929 | 0.003 | 51 | 0.762 | 0.56 | 0.012 | 0.193 | 0.004 | 57 | 48.42 | 48.1 | 10.8 | 1.1 | 513 | 3698
07.05.2026 | 4616240 | 104 | HC78ACRX | NVD |  |  | 1530 | 5530 | 55 | NR | 7 | 0 | 0 | 0 | 0 | 0 | 0 | 100 |  | 900 |  |  |  |  | 0 |  |  | 30 | 1200 | 50 | 0.137 | 0.01 | 0.063 | 0.001 | 0.317 | 51 | 0.109 | 0.45 | 0.0529 | 0.1479 | 0.006 | 51 | 0.77 | 0.53 | 0.008 | 0.187 | 0.004 | 63 | 58.48 | 48.1 | 11.4 | 1.3 | 386 | 3503
07.05.2026 | 4616241 | 108 | JSPMMNCUVD | NVD |  |  | 1605 | 8217 | 55 | NR | 7 | 0 | 132 | 200 | 66 | 198 | 0.198 | 100 |  | 1200 |  |  |  |  | 0 |  |  | 150 | 1550 | 50 | 0.15 | 0.01 | 0.062 | 0.001 | 0.5 | 54 | 0.072 | 0.55 | 0.0529 | 0.1459 | 0.083 | 53 | 0.167 | 0.84 | 0.005 | 0.2919 | 0.035 | 54 | 54.46 | 49.6 | 13 | 1.1 | 801 | 3681
07.05.2026 | 4616242 | 100 | S275HS | NVD |  |  | 1570 | 3950 | 45 | NR | 7 | 0 | 132 | 70 | 23.1 | 155.1 | 0.1551 | 100 |  | 1200 |  |  |  |  | 0 |  |  | 70 | 1100 | 50 | 0.543 | 0.01 | 0.063 | 0.002 | 0.481 | 54 | 0.133 | 0.61 | 0.0539 | 0.1489 | 0.152 | 54 | 0.165 | 0.84 | 0.005 | 0.201 | 0.024 | 61 | 56.42 | 59.2 | 12.2 | 1.2 | 357 | 3337
07.05.2026 | 4616243 | 101 | S275HS | NVD |  |  | 1570 | 5133 | 90 | NR | 7 | 0 | 132 | 420 | 138.6 | 270.6 | 0.2706 | 100 |  | 1200 |  |  |  |  | 0 |  |  | 70 | 1300 | 50 | 0.156 | 0.02 | 0.066 | 0.001 | 0.239 | 54 | 0.06 | 0.59 | 0.056 | 0.127 | 0.019 | 48 | 0.162 | 0.81 | 0.005 | 0.1789 | 0.025 | 64 | 48.44 | 48.6 | 11.1 | 0.7 | 174 | 3142
07.05.2026 | 4616244 | 99 | C18 | NVD |  |  | 1565 | 6061 | 125 | NR | 7 | 0 | 132 | 100 | 33 | 165 | 0.165 | 100 |  | 800 |  |  |  |  | 0 |  |  | 70 | 1100 | 50 | 0.564 | 0.02 | 0.0599 | 0.002 | 0.745 | 54 | 0.115 | 0.52 | 0.047 | 0.107 | 0.099 | 48 | 0.206 | 0.64 | 0.004 | 0.152 | 0.021 | 64 | 60.48 | 51.5 | 12.4 | 0.6 | 275 | 4029
07.05.2026 | 4616245 | 99 | SAE10B21S | VD |  |  | 1600 | 7288 | 50 | NR | 7 | 0 | 132 | 370 | 122.1 | 254.1 | 0.2541 | 100 |  | 800 |  |  |  |  | 0 |  |  | 140 | 1400 | 50 | 0.051 | 0.01 | 0.0599 | 0.001 | 0.518 | 47 | 0.04 | 0.02 | 0.0449 | 0.014 | 0.059 | 51 | 0.184 | 0.82 | 0.007 | 0.1459 | 0.044 | 64 | 52.51 | 49 | 12 | 0.6 | 709 | 4129
07.05.2026 | 4616246 | 98 | SAE10B21S | VD |  |  | 1575 | 5028 | 33 | NR | 7 | 0 | 132 | 350 | 115.5 | 247.5 | 0.2475 | 100 |  | 800 |  |  |  |  | 0 |  |  | 120 | 1400 | 50 | 0.191 | 0.02 | 0.062 | 0.001 | 0.457 | 47 | 0.116 | 0.66 | 0.0459 | 0.112 | 0.066 | 53 | 0.181 | 0.84 | 0.003 | 0.1469 | 0.033 | 67 | 58.46 | 48.7 | 14 | 1.1 | 679 | 3917
07.05.2026 | 4616247 | 101 | S275HS | NVD |  |  | 1565 | 2349 | 35 | NR | 7 | 0 | 132 | 230 | 75.9 | 207.9 | 0.2079 | 100 |  | 1400 |  |  |  |  | 0 |  |  | 60 | 1050 | 50 | 0.069 | 0.01 | 0.064 | 0.001 | 0.604 | 61 | 0.083 | 0.72 | 0.042 | 0.151 | 0.02 | 54 | 0.169 | 0.82 | 0.014 | 0.165 | 0.031 | 67 | 50.45 | 47.3 | 11.4 | 0.4 | 407 | 3628
07.05.2026 | 4616248 | 100 | S275HS | NVD |  |  | 1565 | 3422 | 30 | NR | 7 | 0 | 132 | 0 | 0 | 132 | 0.132 | 100 |  | 1400 |  |  |  |  | 0 |  |  | 60 | 1150 | 50 | 0.051 | 0.01 | 0.058 | 0.001 | 0.342 | 45 | 0.079 | 0.7 | 0.058 | 0.1469 | 0.092 | 57 | 0.171 | 0.83 | 0.0128 | 0.1754 | 0.034 | 67 | 51.97 | 58.8 | 11.6 | 0.7 | 419 | 2921
07.05.2026 | 4616249 | 98 | S275HS | NVD |  |  | 1560 | 3100 | 25 | NR | 7 | 0 | 132 | 100 | 33 | 165 | 0.165 | 100 |  | 1400 |  |  |  |  | 0 |  |  | 60 | 1150 | 50 | 0.835 | 0.03 | 0.0899 | 0.008 | 1.055 | 63 | 0.094 | 0.72 | 0.0439 | 0.158 | 0.074 | 61 | 0.172 | 0.82 | 0.01 | 0.1729 | 0.041 | 63 | 49.83 | 46.3 | 11.1 | 0.4 | 250 | 3736
07.05.2026 | 4616250 | 102 | S275HS | NVD |  |  | 1560 | 3415 | 57 | NR | 7 | 0 | 132 | 100 | 33 | 165 | 0.165 | 100 |  | 1400 |  |  |  |  | 0 |  |  | 60 | 1200 | 50 | 0.045 | 0.01 | 0.0609 | 0.001 | 0.509 | 48 | 0.064 | 0.65 | 0.056 | 0.131 | 0.061 | 61 | 0.163 | 0.83 | 0.006 | 0.16 | 0.027 | 63 | 52.43 | 54.5 | 12.4 | 0.4 | 590 | 3637
07.05.2026 | 4616251 | 97 | S275HS | NVD |  |  | 1565 | 2600 | 30 | NR | 7 | 0 | 132 | 200 | 66 | 198 | 0.198 | 100 |  | 1400 |  |  |  |  | 0 |  |  | 60 | 1150 | 50 | 0.486 | 0.03 | 0.0589 | 0.003 | 0.363 | 54 | 0.105 | 0.69 | 0.0459 | 0.1606 | 0.033 | 61 | 0.172 | 0.83 | 0.01 | 0.1779 | 0.028 | 67 | 49.16 | 42 | 12.4 | 0.6 | 210 | 3381
07.05.2026 | 4616252 | 101 | JSPHTHS(V) | NVD |  |  | 1615 | 6719 | 47 | NR | 7 | 0 | 132 | 300 | 99 | 231 | 0.231 | 100 |  | 1600 |  |  |  |  | 0 |  |  | 150 | 1200 | 50 | 0.648 | 0.01 | 0.062 | 0.004 | 0.296 | 54 | 0.108 | 0.84 | 0.062 | 0.1459 | 0.05 | 63 | 0.18 | 1.34 | 0.008 | 0.2079 | 0.023 | 68 | 58.49 | 57.2 | 12.6 | 0.8 | 149 | 3001
07.05.2026 | 4616253 | 103 | AISI12L14 | NVD |  |  | 1618 | 6500 | 68 | NR | 7 | 0 | 0 | 0 | 0 | 0 | 0 | 100 |  | 1400 |  |  |  |  | 0 |  |  |  | 600 | 50 | 0.037 | 0.01 | 0.0759 | 0.012 | 0.468 | 61 | 0.063 | 0.89 | 0.333 | 0.0739 | 0.522 | 50 | 0.07 | 1.1 | 0.311 | 0.016 | 0.001 | 63 | 56.2 | 62.3 | 8 | 3.1 | 98 | 4148
07.05.2026 | 4616254 | 97 | JSPHTHS(V) | NVD |  |  | 1570 | 3500 | 27 | NR | 7 | 0 | 132 | 360 | 118.8 | 250.8 | 0.2508 | 100 |  | 1600 |  |  |  |  | 0 |  |  | 125 | 1100 | 50 | 0.364 | 0.01 | 0.07 | 0.0149 | 0.575 | 64 | 0.129 | 1.04 | 0.0589 | 0.1769 | 0.033 | 61 | 0.179 | 1.29 | 0.005 | 0.2 | 0.03 | 68 | 52.7 | 61.2 | 15.2 | 0.8 | 441 | 3791
07.05.2026 | 4616255 |  | JSPHTHS(V) | NVD |  |  | 1568 | 3900 | 36 | NR | 7 | 0 | 156 | 130 | 42.9 | 198.9 | 0.1989 | 100 |  | 1600 |  |  |  |  | 0 |  |  | 100 | 1400 | 50 | 0.33 | 0.01 | 0.066 | 0.0149 | 0.348 | 67 | 0.115 | 1.04 | 0.058 | 0.1719 | 0.043 | 61 | 0.181 | 1.31 | 0.007 | 0.186 | 0.035 | 71 | 52.81 | 66.2 | 14.4 | 1 | 592 | 3901
08.05.2026 | 4616256 |  | JSPHTHS(V) | NVD |  |  | 1580 | 3900 | 32 | NR | 7 | 0 | 132 | 400 | 132 | 264 | 0.264 | 100 |  | 1600 |  |  |  |  | 0 |  |  | 120 | 1200 | 50 | 0.126 | 0.02 | 0.055 | 0.001 | 0.284 | 44 | 0.105 | 1.07 | 0.0439 | 0.1779 | 0.019 | 61 | 0.189 | 1.36 | 0.005 | 0.2059 | 0.031 | 70 | 56.77 | 44.1 | 11.1 | 0.7 | 739 | 3424
08.05.2026 | 4616257 |  | JSPHTHS(V) | NVD |  |  | 1575 | 2464 | 30 | NR | 7 | 0 | 132 | 310 | 102.3 | 234.3 | 0.2343 | 100 |  | 1600 |  |  |  |  | 0 |  |  | 100 | 1200 | 50 | 0.286 | 0.02 | 0.048 | 0.005 | 0.332 | 50 | 0.099 | 0.98 | 0.035 | 0.163 | 0.014 | 57 | 0.191 | 1.33 | 0.005 | 0.191 | 0.032 | 67 | 58.7 | 43.2 | 10.8 | 0.8 | 678 | 3547
08.05.2026 | 4616258 |  | JSPHTHS(V) | NVD |  |  | 1570 | 3200 | 26 | NR | 7 | 0 | 132 | 180 | 59.4 | 191.4 | 0.1914 | 100 |  | 1600 |  |  |  |  | 0 |  |  | 90 | 1100 | 50 | 0.131 | 0.02 | 0.064 | 0.012 | 0.526 | 66 | 0.141 | 1.05 | 0.039 | 0.1809 | 0.055 | 55 | 0.187 | 1.31 | 0.008 | 0.2 | 0.046 | 74 | 55.06 | 50.1 | 11.9 | 1 | 765 | 3564
08.05.2026 | 4616259 |  | JSPHTHS(V) | NVD |  |  | 1565 | 3000 | 26 | NR | 7 | 0 | 132 | 30 | 9.9 | 141.9 | 0.1419 | 100 |  | 1600 |  |  |  |  | 0 |  |  | 90 | 1200 | 50 | 0.515 | 0.02 | 0.062 | 0.006 | 0.682 | 64 | 0.099 | 1.05 | 0.047 | 0.168 | 0.097 | 58 | 0.193 | 1.38 | 0.0089 | 0.193 | 0.038 | 67 | 49.24 | 45.1 | 10.2 | 0.6 | 534 | 3454
08.05.2026 | 4616260 |  | JSPHTHS(V) | NVD |  |  | 1574 | 3393 | 26 | NR | 7 | 0 | 132 | 100 | 33 | 165 | 0.165 | 100 |  | 1600 |  |  |  |  | 0 |  |  | 90 | 1450 | 50 | 0.113 | 0.01 | 0.047 | 0.001 | 0.562 | 57 | 0.037 | 0.01 | 0.0609 | 0.02 | 0.047 | 44 | 0.199 | 1.36 | 0.007 | 0.202 | 0.029 | 68 | 59.68 | 64.2 | 12.5 | 0.8 | 558 | 3514
08.05.2026 | 4616261 |  | JSPHTHS(V) | NVD |  |  | 1560 | 2620 | 32 | NR | 7 | 0 | 132 | 120 | 39.6 | 171.6 | 0.1716 | 100 |  | 1600 |  |  |  |  | 0 |  |  | 100 | 1000 | 50 | 0.705 | 0.03 | 0.0599 | 0.002 | 0.532 | 44 | 0.117 | 1.06 | 0.047 | 0.183 | 0.067 | 57 | 0.194 | 1.34 | 0.005 | 0.2409 | 0.03 | 70 | 58.37 | 34.3 | 9.4 | 0.7 | 465 | 3443
08.05.2026 | 4616262 |  | JSPHTHS(V) | NVD |  |  | 1575 | 3025 | 31 | NR | 7 | 0 | 132 | 100 | 33 | 165 | 0.165 | 100 |  | 1600 |  |  |  |  | 0 |  |  | 100 | 1000 | 50 | 0.123 | 0.01 | 0.05 | 0.001 | 0.585 | 50 | 0.133 | 1.07 | 0.047 | 0.188 | 0.069 | 61 | 0.196 | 1.31 | 0.006 | 0.223 | 0.032 | 68 | 56.85 | 60.2 | 11.8 | 0.9 | 633 | 3478
08.05.2026 | 4616263 |  | JSPHTHS(V) | NVD |  |  | 1568 | 4351 | 34 | NR | 7 | 0 | 156 | 60 | 19.8 | 175.8 | 0.1758 | 100 |  | 1600 |  |  |  |  | 0 |  |  | 100 | 1100 | 50 | 0.604 | 0.03 | 0.047 | 0.004 | 0.902 | 71 | 0.152 | 1.04 | 0.041 | 0.191 | 0.093 | 64 | 0.176 | 1.34 | 0.008 | 0.214 | 0.036 | 70 | 56.15 | 44.4 | 9.5 | 0.9 | 754 | 3434
08.05.2026 | 4616264 |  | SS540HS(V) | NVD |  |  | 1565 | 3600 | 35 | NR | 7 | 0 | 132 | 160 | 52.8 | 184.8 | 0.1848 | 100 |  | 1600 |  |  |  |  | 0 |  |  | 100 | 1250 | 50 | 0.092 | 0.01 | 0.05 | 0.001 | 0.693 | 44 | 0.14 | 1.03 | 0.0429 | 0.187 | 0.069 | 58 | 0.202 | 1.38 | 0.006 | 0.197 | 0.034 | 74 | 58.9 | 63.2 | 11.9 | 1 | 602 | 3527
08.05.2026 | 4616265 |  | SS540HS(V) | NVD |  |  | 1560 | 3591 | 55 | NR | 7 | 0 | 132 | 200 | 66 | 198 | 0.198 | 100 |  | 1400 |  |  |  |  | 0 |  |  | 100 | 1100 | 50 | 0.234 | 0.01 | 0.05 | 0.001 | 0.488 | 53 | 0.097 | 1 | 0.039 | 0.1779 | 0.056 | 60 | 0.227 | 1.41 | 0.012 | 0.2 | 0.036 | 82 | 54.51 | 60.4 | 12.7 | 1 | 458 | 3450
08.05.2026 | 4616266 |  | SS540HS(V) | NVD |  |  | 1565 | 4240 | 60 |  | 7 | 0 | 132 | 350 | 115.5 | 247.5 | 0.2475 | 100 |  | 1400 |  |  |  |  | 0 |  |  | 100 | 1100 | 50 | 0.562 | 0.01 | 0.05 | 0.003 | 0.436 | 54 | 0.109 | 1.2 | 0.049 | 0.1499 | 0.027 | 61 | 0.225 | 1.42 | 0.004 | 0.193 | 0.029 | 85 | 54.25 | 63 | 12.9 | 1 | 620 | 3410
08.05.2026 | 4616267 | 102 | SS540HS(V) | NVD |  |  | 1560 | 4176 | 55 | NR | 7 | 0 | 132 | 200 | 66 | 198 | 0.198 | 100 |  | 1600 |  |  |  |  | 0 |  |  | 100 | 1150 | 50 | 0.186 | 0.01 | 0.05 | 0.001 | 0.205 | 60 | 0.105 | 1.04 | 0.0449 | 0.169 | 0.04 | 61 | 0.217 | 1.39 | 0.0089 | 0.198 | 0.031 | 77 | 55.01 | 53.4 | 11.7 | 1.3 | 490 | 3781
08.05.2026 | 4616268 | 101 | SS540HS(V) | NVD |  |  | 1565 | 4600 | 50 | NR | 7 | 0 | 132 | 100 | 33 | 165 | 0.165 | 100 |  | 1600 |  |  |  |  | 0 |  |  | 100 | 1050 | 50 | 0.181 | 0.01 | 0.0449 | 0.001 | 0.544 | 61 | 0.131 | 1.08 | 0.0459 | 0.182 | 0.069 | 60 | 0.225 | 1.53 | 0.0129 | 0.186 | 0.042 | 80 | 54.06 | 62.5 | 11.2 | 1.2 | 1115 | 3829
08.05.2026 | 4616269 | 102 | JSPHTHSV(VD) | VD |  |  | 1610 | 6212 | 45 | NR | 7 | 0 | 132 | 100 | 33 | 165 | 0.165 | 100 |  | 1600 |  |  |  |  | 0 |  |  | 140 | 1200 | 50 | 0.059 | 0.01 | 0.0524 | 0.015 | 0.326 | 54 | 0.102 | 0.97 | 0.047 | 0.153 | 0.109 | 58 | 0.187 | 1.33 | 0.007 | 0.202 | 0.03 | 64 | 54.17 | 55.2 | 12.5 | 0.9 | 271 | 3689
08.05.2026 | 4616270 | 100 | JSPHTHSV(VD) | VD |  |  | 1570 | 7360 | 45 | NR | 7 | 0 | 132 | 300 | 99 | 231 | 0.231 | 100 |  | 1600 |  |  |  |  | 0 |  |  | 110 | 1350 | 50 | 0.053 | 0.01 | 0.0519 | 0.001 | 0.519 | 64 | 0.113 | 1.16 | 0.0609 | 0.167 | 0.064 | 57 | 0.185 | 1.33 | 0.006 | 0.2 | 0.038 | 66 | 55.24 | 65.4 | 13.2 | 0.9 | 418 | 3484
08.05.2026 | 4616271 | 103 | JSPHTHSV(VD) | VD |  |  | 1560 | 6313 | 60 | N | 7 | 0 | 132 | 380 | 125.4 | 257.4 | 0.2574 | 100 |  | 1600 |  |  |  |  | 0 |  |  | 110 | 1600 | 50 | 0.06 | 0.01 | 0.05 | 0.001 | 0.438 | 61 | 0.089 | 1.06 | 0.07 | 0.139 | 0.079 | 60 | 0.185 | 1.37 | 0.007 | 0.182 | 0.034 | 61 | 52.78 | 55.2 | 12 | 1 | 578 | 3629
08.05.2026 | 4616272 | 108 | AISI12L14 | NVD |  |  | 1615 | 5900 | 60 | NR | 7 | 0 | 0 | 0 | 0 | 0 | 0 | 100 |  | 1300 |  |  |  |  | 0 |  |  | 0 | 500 | 50 | 0.471 | 0.01 | 0.055 | 0.004 | 1.21 | 63 | 0.055 | 0.75 | 0.33 | 0.0589 | 0.296 | 61 | 0.079 | 1.09 | 0.3029 | 0.032 | 0.292 | 64 | 51.19 | 47.7 | 5.8 | 1.9 | 708 | 3714
08.05.2026 | 4616273 | 100 | AISI12L14 | NVD |  |  | 1595 | 5423 | 62 | NR | 7 | 0 | 66 | 0 | 0 | 66 | 0.066 | 100 |  | 1400 |  |  |  |  | 0 |  |  |  | 600 | 50 | 0.054 | 0.01 | 0.07 | 0.012 | 0.492 | 57 | [6 empty] | 0.095 | 1.17 | 0.3059 | 0.028 | 0.001 | 67 | 53.82 | 48.8 | 6.1 | 1.9 | 990 | 3879
08.05.2026 | 4616274 | 106 | JSPHTHSV | NVD |  |  | 1570 | 2935 | 32 | NR | 7 | 0 | 132 | 0 | 0 | 132 | 0.132 | 100 |  | 1500 |  |  |  |  | 0 |  |  | 100 | 1200 | 50 | 0.024 | 0.01 | 0.056 | 0.0129 | 0.378 | 64 | 0.081 | 0.9 | 0.0459 | 0.12 | 0.04 | 55 | 0.165 | 1.32 | 0.012 | 0.2119 | 0.042 | 57 | 48.22 | 44 | 11.7 | 0.3 | 1308 | 3826
08.05.2026 | 4616275 | 97 | JSPHTHSV | NVD |  |  | 1570 | 3274 | 25 | NR | 7 | 0 | 132 | 0 | 0 | 132 | 0.132 | 100 |  | 1600 |  |  |  |  | 0 |  |  | 100 | 1233 | 50 | [6 empty] | 0.113 | 1.11 | 0.0429 | 0.189 | 0.099 | 54 | 0.177 | 1.33 | 0.0109 | 0.2079 | 0.03 | 61 | 53.18 | 43.7 | 11.1 | 0 | 696 | 3496
08.05.2026 | 4616276 | 103 | JSPHTHSV | NVD |  |  | 1570 | 2664 | 28 | NR | 7 | 0 | 132 | 216 | 71.28 | 203.28 | 0.20328 | 100 |  | 1600 |  |  |  |  | 0 |  |  | 100 | 1433 | 50 | 0.333 | 0.04 | 0.048 | 0.017 | 0.202 | 54 | 0.09 | 1.03 | 0.0379 | 0.1779 | 0.048 | 61 | 0.173 | 1.29 | 0.006 | 0.202 | 0.037 | 66 | 58.1 | 45 | 11 | 0 | 837 | 3492
08.05.2026 | 4616277 | 100 | JSPHTHSV | NVD |  |  | 1570 | 2096 | 23 | NR | 7 | 0 | 132 | 372 | 122.76 | 254.76 | 0.25476 | 100 |  | 1600 |  |  |  |  | 0 |  |  | 100 | 1600 | 50 | 0.161 | 0.02 | 0.05 | 0.001 | 0.461 | 54 | 0.107 | 1.03 | 0.0429 | 0.1729 | 0.038 | 50 | 0.183 | 1.33 | 0.006 | 0.216 | 0.044 | 67 | 56.35 | 38.4 | 11.1 | 0 | 1146 | 3854
08.05.2026 | 4616278 | 100 | JSPHTHSV | NVD |  |  | 1564 | 2200 | 36 | NR | 7 | 0 | 132 | 350 | 115.5 | 247.5 | 0.2475 | 100 |  | 1400 |  |  |  |  | 0 |  |  | 80 | 1200 | 50 | 0.353 | 0.05 | 0.05 | 0.003 | 0.44 | 51 | 0.094 | 1.07 | 0.0359 | 0.1769 | 0.055 | 50 | 0.181 | 1.34 | 0.01 | 0.196 | 0.032 | 63 | 54.71 | 33.4 | 11.2 | 0 | 925 | 3141
08.05.2026 | 4616279 | 100 | JSPHTHSV | NVD |  |  | 1570 | 3200 | 38 | NR | 7 | 0 | 132 | 150 | 49.5 | 181.5 | 0.1815 | 100 |  | 1500 |  |  |  |  | 0 |  |  | 100 | 1300 | 50 | 0.603 | 0.03 | 0.0439 | 0.016 | 0.24 | 47 | 0.104 | 1.06 | 0.0379 | 0.182 | 0.038 | 54 | 0.181 | 1.32 | 0.005 | 0.2182 | 0.037 | 66 | 52.67 | 37.4 | 11.9 | 0 | 814 | 3496
08.05.2026 | 4616280 | 101 | C18 | NVD |  |  | 1565 | 3067 | 32 | NR | 7 | 0 | 110 | 283 | 93.39 | 203.39 | 0.20339 | 100 |  | 800 |  |  |  |  | 0 |  |  | 100 | 1600 | 50 | 0.376 | 0.01 | 0.0539 | 0.001 | 0.508 | 50 | 0.064 | 0.41 | 0.0529 | 0.0909 | 0.01 | 57 | 0.197 | 0.56 | 0.02 | 0.115 | 0.041 | 63 | 57.46 | 62.7 | 12.6 | 0 | 204 | 3221
08.05.2026 | 4616281 | 104 | C18 | NVD |  |  | 1565 | 3104 | 31 | NR | 7 | 0 | 110 | 135 | 44.55 | 154.55 | 0.15455 | 100 |  | 800 |  |  |  |  | 0 |  |  | 100 | 1100 | 50 | 0.05 | 0.01 | 0.0539 | 0.002 | 0.496 | 55 | 0.086 | 0.42 | 0.0539 | 0.108 | 0.036 | 50 | 0.19 | 0.53 | 0.012 | 0.151 | 0.025 | 64 | 54.84 | 65.8 | 11.7 | 0 | 248 | 3254
08.05.2026 | 4616282 | 104 | C18 | NVD |  |  | 1563 | 3000 | 34 | NR | 7 | 0 | 110 | 320 | 105.6 | 215.6 | 0.2156 | 100 |  | 800 |  |  |  |  | 0 |  |  | 80 | 1100 | 50 | 0.646 | 0.03 | 0.0589 | 0.004 | 0.542 | 55 | 0.079 | 0.4 | 0.0539 | 0.105 | 0.028 | 63 | 0.186 | 0.53 | 0.016 | 0.171 | 0.033 | 67 | 53.06 | 37.3 | 9.8 | 0 | 434 | 3211
08.05.2026 | 4616283 | 99 | C18 | NVD |  |  | 1565 | 2500 | 28 | NR | 7 | 0 | 110 | 305 | 100.65 | 210.65 | 0.21065 | 100 |  | 800 |  |  |  |  | 0 |  |  | 90 | 1150 | 50 | 0.48 | 0.03 | 0.056 | 0.003 | 0.451 | 54 | 0.087 | 0.45 | 0.0519 | 0.1189 | 0.018 | 47 | 0.182 | 0.56 | 0.005 | 0.184 | 0.019 | 67 | 58.31 | 34.4 | 9.2 | 0 | 392 | 3346
08.05.2026 | 4616284 | 100 | C18 | NVD |  |  | 1565 | 2558 |  | NR | 7 | 0 | 110 | 360 | 118.8 | 228.8 | 0.2288 | 100 |  | 800 |  |  |  |  | 0 |  |  | 100 | 1200 | 50 | 0.5 | 0.03 | 0.063 | 0.004 | 0.467 | 51 | 0.071 | 0.42 | 0.055 | 0.1 | 0.018 | 55 | 0.192 | 0.57 | 0.017 | 0.127 | 0.024 | 63 | 49.02 | 37.3 | 9.1 | 0 | 342 | 3090
08.05.2026 | 4616285 | 98 | C18 | NVD |  |  | 1565 | 3600 | 34 | NR | 7 | 0 | 110 | 315 | 103.95 | 213.95 | 0.21395 | 100 | [6 empty] | 0 |  |  | 100 | 1100 | 50 | 0.056 | 0.01 | 0.056 | 0.001 | 0.497 | 54 | 0.069 | 0.01 | 0.0599 | 0.0149 | 0.021 | 57 | 0.187 | 0.51 | 0.0129 | 0.1739 | 0.03 | 63 | 56.51 | 52.2 | 12 | 0 | 514 | 3210
08.05.2026 | 4616286 | 100 | C18 | NVD |  |  | 1592 | 3659 | 34 | NR | 7 | 0 | 110 | 340 | 112.2 | 222.2 | 0.2222 | 100 |  | 800 |  |  |  |  | 0 |  |  | 100 | 1350 | 50 | 0.14 | 0.02 | 0.057 | 0.0129 | 0.423 | 55 | 0.071 | 0.44 | 0.0529 | 0.1019 | 0.018 | 54 | 0.182 | 0.53 | 0.007 | 0.1429 | 0.026 | 64 | 54.21 | 44 | 12.1 | 0 | 921 | 3726
08.05.2026 | 4616287 | 100 | C18 | NVD |  |  | 1615 | 4425 | 47 | 1582 | 7 | 0 | 110 | 250 | 82.5 | 192.5 | 0.1925 | 100 |  | 900 |  |  |  |  | 0 |  |  | 133 | 1300 | 50 | 0.049 | 0.01 | 0.0599 | 0.002 | 0.642 | 53 | 0.069 | 0.42 | 0.055 | 0.098 | 0.023 | 57 | 0.17 | 0.57 | 0.012 | 0.098 | 0.031 | 68 | 49.02 | 47.4 | 10.3 | 0 | 634 | 3284
08.05.2026 | 4616288 | 99 | AISI12L14-1 | NVD |  |  | 1618 | 4500 | 65 | 1583 | 7 | 0 | 66 | 0 | 0 | 66 | 0.066 | 100 |  | 1200 |  |  |  |  | 0 |  |  | 0 | 570 | 50 | 0.037 | 0.01 | 0.0519 | 0.001 | 0.492 | 58 | 0.057 | 0.92 | 0.328 | 0.079 | 0.855 | 54 | 0.07 | 1.15 | 0.329 | 0.01 | 0.001 | 67 | 60.22 | 47.3 | 5.6 | 2.3 | 765 | 3973
09.05.2026 | 4616289 | 99 | C18 | NVD |  |  | 1576 | 2808 | 24 | 1541 | 7 | 0 | 132 | 277 | 91.41 | 223.41 | 0.22341 | 100 |  | 900 |  |  |  |  | 0 |  |  | 100 | 1150 | 50 | 0.391 | 0.02 | 0.055 | 0.02 | 0.577 | 67 | 0.057 | 0.47 | 0.055 | 0.159 | 0.028 | 51 | 0.186 | 0.55 | 0.008 | 0.17 | 0.026 | 67 | 55.15 | 48.5 | 11.2 | 0.8 | 733 | 3464
09.05.2026 | 4616290 | 98 | C18 | NVD |  |  | 1568 | 2290 | 34 | NR | 7 | 0 | 132 | 203 | 66.99 | 198.99 | 0.19899 | 100 |  | 900 |  |  |  |  | 0 |  |  | 100 | 1400 | 50 | 0.849 | 0.01 | 0.057 | 0.016 | 0.345 | 57 | 0.053 | 0.45 | 0.068 | 0.1449 | 0.009 | 54 | 0.19 | 0.54 | 0.005 | 0.168 | 0.024 | 57 | 61.98 | 65.2 | 9.6 | 1.8 | 463 | 3638
09.05.2026 | 4616291 | 105 | C18 | NVD |  |  | 1580 | 2792 | 20 | 1548 | 7 | 0 | 132 | 0 | 0 | 132 | 0.132 | 100 |  | 900 |  |  |  |  | 0 |  |  | 100 | 1300 | 50 | 0.408 | 0.02 | 0.07 | 0.021 | 0.35 | 80 | 0.067 | 0.43 | 0.069 | 0.112 | 0.018 | 54 | 0.18 | 0.52 | 0.006 | 0.1789 | 0.025 | 74 | 55.29 | 45.1 | 9.4 | 1.4 | 803 | 3492
09.05.2026 | 4616292 | 99 | C18 | NVD |  |  | 1580 | 1900 | 31 | 1580 | 7 | 0 | 222 | 0 | 0 | 222 | 0.222 | 100 |  | 900 |  |  |  |  | 0 |  |  | 90 | 1100 | 50 | 0.447 | 0.02 | 0.05 | 0.004 | 0.529 | 61 | 0.092 | 0.52 | 0.058 | 0.151 | 0.148 | 58 | 0.191 | 0.52 | 0.005 | 0.202 | 0.025 | 70 | 54.45 | 44.9 | 8.5 | 1.4 | 876 | 3840
09.05.2026 | 4616293 | 102 | C18 | NVD |  |  | 1570 | 2331 | 25 | 1540 | 7 | 0 | 132 | 20 | 6.6 | 138.6 | 0.1386 | 100 |  | 900 |  |  |  |  | 0 |  |  | 100 | 1200 | 50 | 0.82 | 0.04 | 0.0529 | 0.006 | 0.201 | 68 | 0.09 | 0.52 | 0.0609 | 0.163 | 0.104 | 47 | 0.201 | 0.55 | 0.007 | 0.171 | 0.026 | 68 | 52.14 | 42.2 | 9.2 | 1.2 | 807 | 3488
09.05.2026 | 4616294 | 105 | C18 | NVD |  |  | 1570 | 2900 | 32 | 1549 | 7 | 0 | 178 | 50 | 16.5 | 194.5 | 0.1945 | 100 |  | 900 |  |  |  |  | 0 |  |  | 100 | 1400 | 50 | 0.052 | 0.01 | 0.05 | 0.001 | 0.541 | 54 | 0.065 | 0.48 | 0.0719 | 0.139 | 0.066 | 57 | 0.188 | 0.53 | 0.006 | 0.166 | 0.022 | 70 | 57.88 | 63.5 | 10.7 | 1.4 | 474 | 3473
09.05.2026 | 4616295 | 105 | C18 | NVD |  |  | 1570 | 2200 | 21 | 1582 | 7 | 0 | 178 | 250 | 82.5 | 260.5 | 0.2605 | 100 |  | 900 |  |  |  |  | 0 |  |  | 100 | 1300 | 50 | 0.273 | 0.03 | 0.05 | 0.001 | 0.86 | 63 | 0.065 | 0.46 | 0.056 | 0.12 | 0.031 | 58 | 0.187 | 0.53 | 0.005 | 0.155 | 0.022 | 71 | 61.24 | 34.2 | 8.1 | 0.4 | 856 | 3815
09.05.2026 | 4616296 | 99 | C18 | NVD |  |  | 1570 | 2800 | 28 | 1544 | 7 | 0 | 178 | 80 | 26.4 | 204.4 | 0.2044 | 100 |  | 900 |  |  |  |  | 0 |  |  | 90 | 1300 | 50 | 0.074 | 0.02 | 0.05 | 0.007 | 0.274 | 64 | 0.078 | 0.51 | 0.062 | 0.1419 | 0.076 | 54 | 0.187 | 0.53 | 0.0129 | 0.1489 | 0.034 | 61 | 47.25 | 44.2 | 9.3 | 0.8 | 663 | 2984
09.05.2026 | 4616297 | 102 | C18 | NVD |  |  | 1570 | 2650 | 25 | NR | 7 | 0 | 178 | 70 | 23.1 | 201.1 | 0.2011 | 100 |  | 900 |  |  |  |  | 0 |  |  | 80 | 1250 | 50 | 0.319 | 0.02 | 0.05 | 0.003 | 0.652 | 64 | 0.103 | 0.53 | 0.064 | 0.1409 | 0.082 | 63 | 0.176 | 0.54 | 0.006 | 0.136 | 0.021 | 70 | 52.95 | 46.7 | 9.4 | 0.8 | 710 | 3436
09.05.2026 | 4616298 | 103 | C18 | NVD |  |  | 1570 | 2294 | 25 | NR | 7 | 0 | 178 | 0 | 0 | 178 | 0.178 | 100 |  | 900 |  |  |  |  | 0 |  |  | 80 | 1300 | 50 | 0.122 | 0.03 | 0.05 | 0.001 | 0.515 | 63 | 0.068 | 0.52 | 0.0439 | 0.1419 | 0.123 | 51 | 0.185 | 0.53 | 0.0089 | 0.165 | 0.038 | 55 | 55.35 | 39.5 | 8.7 | 0.2 | 842 | 3610
09.05.2026 | 4616299 | 98 | C18 | NVD |  |  | 1580 | 3218 | 30 | NR | 7 | 0 | 178 | 100 | 33 | 211 | 0.211 | 100 |  | 900 |  |  |  |  | 0 |  |  | 100 | 1100 | 50 | 0.087 | 0.01 | 0.05 | 0.002 | 1.041 | 60 | 0.111 | 0.5 | 0.0599 | 0.14 | 0.056 | 63 | 0.182 | 0.52 | 0.007 | 0.139 | 0.017 | 64 | 58.13 | 58 | 9.3 | 0.2 | 666 | 3597
09.05.2026 | 4616300 | 100 | C18 | NVD |  |  | 1570 | 2410 | 30 | NR | 7 | 0 | 132 | 0 | 0 | 132 | 0.132 | 100 |  | 900 |  |  |  |  | 0 |  |  | 100 | 1100 | 50 | 0.057 | 0.04 | 0.062 | 0.001 | 0.381 | 64 | 0.091 | 0.47 | 0.0439 | 0.115 | 0.08 | 60 | 0.176 | 0.51 | 0.0109 | 0.139 | 0.026 | 68 | 59.45 | 29.2 | 8.4 | 0.7 | 1313 | 3820
09.05.2026 | 4616301 | 100 | C18 | NVD |  |  | 1580 | 3583 | 30 | NR | 7 | 0 | 132 | 310 | 102.3 | 234.3 | 0.2343 | 100 |  | 900 |  |  |  |  | 0 |  |  | 100 | 1100 | 50 | 0.229 | 0.04 | 0.0369 | 0.0149 | 0.484 | 53 | 0.062 | 0.4 | 0.0439 | 0.084 | 0.007 | 55 | 0.185 | 0.54 | 0.006 | 0.139 | 0.016 | 61 | 50.02 | 32.2 | 9.5 | 0 | 924 | 3109
09.05.2026 | 4616302 | 99 | JSPHTLSCH | NVD |  |  | 1610 | 10100 | 130 | NR | 7 | 0 | 132 | 180 | 59.4 | 191.4 | 0.1914 | 100 |  | 900 |  |  |  |  | 0 |  |  | 160 | 1200 | 50 | 0.658 | 0.04 | 0.0459 | 0.016 | 1.077 | 64 | 0.108 | 0.47 | 0.0509 | 0.123 | 0.071 | 61 | 0.168 | 1.43 | 0.006 | 0.107 | 0.029 | 64 | 51.7 | 36.2 | 8.7 | 0 | 926 | 3217
09.05.2026 | 4616303 | 96 | SUP9(AG) | VD |  |  |  | 9481 | 55 | NR | 7 | 0 | 110 | 230 | 75.9 | 185.9 | 0.1859 | 100 |  | 1200 |  |  |  |  | 0 |  |  | 150 | 1200 | 50 | 0.111 | 0.01 | 0.055 | 0.012 | 0.426 | 60 | 0.155 | 0.61 | 0.0599 | 0.127 | 0.023 | 58 | 0.596 | 0.84 | 0.003 | 0.2089 | 0.014 | 71 | 54.91 | 39.6 | 10.3 | 0 | 502 | 3905
09.05.2026 | 4616304 | 100 | SUP9(AG) | VD |  |  |  | 9209 | 70 | NR | 7 | 0 | 110 | 200 | 66 | 176 | 0.176 | 100 |  | 1000 |  |  |  |  | 0 |  |  | 120 | 1100 | 50 | 0.324 | 0.04 | 0.0439 | 0.0129 | 0.446 | 57 | 0.127 | 0.55 | 0.049 | 0.135 | 0.03 | 61 | 0.622 | 0.85 | 0.003 | 0.259 | 0.028 | 73 | 59 | 36.2 | 11.9 | 0 | 224 | 3613
09.05.2026 | 4616305 | 103 | SUP9(AG) | VD |  |  | 1555 | 5573 | 28 | NR | 7 | 0 | 132 | 300 | 99 | 231 | 0.231 | 100 |  | 1400 |  |  |  |  | 0 |  |  | 200 | 1250 | 50 | 0.038 | 0.02 | 0.05 | 0.001 | 0.591 | 57 | 0.061 | 0.63 | 0.0589 | 0.112 | 0.02 | 64 | 0.598 | 0.85 | 0.004 | 0.2389 | 0.028 | 70 | 55.35 | 50.2 | 12.4 | 0.6 | 624 | 4085
09.05.2026 | 4616306 | 100 | JSPHTLSCH | NVD |  |  | 1570 | 4429 | 35 | NR | 7 | 0 | 220 | 60 | 19.8 | 239.8 | 0.2398 | 100 |  | 1100 |  |  |  |  | 0 |  |  | 140 | 1300 | 50 | 0.042 | 0.01 | 0.0609 | 0.001 | 0.144 | 51 | 0.097 | 0.96 | 0.057 | 0.114 | 0.034 | 63 | 0.155 | 1.44 | 0.007 | 0.134 | 0.032 | 68 | 47.87 | 44.4 | 12 | 0.8 | 525 | 3510
09.05.2026 | 4616307 | 100 | C18 | NVD |  |  | 1610 | 1590 | 32 | NR | 7 | 0 | 132 | 250 | 82.5 | 214.5 | 0.2145 | 100 |  | 900 |  |  |  |  | 0 |  |  | 100 | 1100 | 50 | 0.584 | 0.03 | 0.05 | 0.002 | 0.383 | 54 | 0.049 | 0.4 | 0.0459 | 0.083 | 0.017 | 57 | 0.169 | 0.52 | 0.006 | 0.153 | 0.014 | 61 | 57.94 | 38.2 | 11.2 | 0.8 | 860 | 3771
09.05.2026 | 4616308 | 101 | C18 | NVD |  |  | 1575 | 1490 | 32 | NR | 7 | 0 | 132 | 410 | 135.3 | 267.3 | 0.2673 | 100 |  | 900 |  |  |  |  | 0 |  |  | 100 | 1200 | 50 | 0.083 | 0.01 | 0.0539 | 0.002 | 0.61 | 61 | 0.074 | 0.42 | 0.0429 | 0.104 | 0.012 | 51 | 0.191 | 0.52 | 0.006 | 0.131 | 0.018 | 58 | 54.79 | 63.2 | 12.3 | 0.8 | 816 | 3710
09.05.2026 | 4616309 | 98 | C18 | NVD |  |  | 1575 | 2600 | 33 | NR | 7 | 0 | 132 | 460 | 151.8 | 283.8 | 0.2838 | 100 |  | 900 |  |  |  |  | 0 |  |  | 80 | 1280 | 50 | 0.033 | 0.01 | 0.05 | 0.002 | 0.728 | 63 | 0.048 | 0.4 | 0.0449 | 0.0599 | 0.01 | 57 | 0.182 | 0.54 | 0.0089 | 0.099 | 0.019 | 67 | 46.99 | 39.6 | 11.1 | 0.7 | 892 | 3710
09.05.2026 | 4616310 | 104 | C18 | NVD |  |  | 1570 | 2745 | 42 | NR | 7 | 0 | 110 | 295 | 97.35 | 207.35 | 0.20735 | 100 |  | 800 |  |  |  |  | 0 |  |  | 80 | 1150 | 50 | 0.041 | 0.01 | 0.0519 | 0.001 | 0.316 | 61 | 0.063 | 0.46 | 0.04 | 0.113 | 0.021 | 45 | 0.182 | 0.52 | 0.004 | 0.1429 | 0.019 | 64 | 60.1 | 41.8 | 12.1 | 0.4 | 905 | 4002
09.05.2026 | 4616311 | 96 | C18 | NVD |  |  | 1565 | 2800 | 40 | NR | 7 | 0 | 110 | 85 | 28.05 | 138.05 | 0.13805 | 100 |  | 900 |  |  |  |  | 0 |  |  | 80 | 1550 | 50 | 0.82 | 0.02 | 0.0519 | 0.003 | 0.292 | 61 | 0.115 | 0.39 | 0.0509 | 0.113 | 0.052 | 47 | 0.186 | 0.52 | 0.007 | 0.128 | 0.019 | 66 | 59.95 | 40.5 | 10.6 | 0 | 356 | 3514
09.05.2026 | 4616312 | 103 | C18 | NVD |  |  | 1575 | 3400 | 35 | NR | 7 | 0 | 110 | 115 | 37.95 | 147.95 | 0.14795 | 100 |  | 900 |  |  |  |  | 0 |  |  | 80 | 850 | 50 | 0.049 | 0.01 | 0.05 | 0.001 | 0.553 | 63 | 0.072 | 0.29 | 0.0609 | 0.068 | 0.04 | 63 | 0.176 | 0.51 | 0.0129 | 0.106 | 0.018 | 66 | 53.74 | 44.1 | 9.7 | 0 | 279 | 3523
09.05.2026 | 4616313 | 101 | C18 | NVD |  |  | 1580 | 4400 | 39 | NR | 7 | 0 | 132 | 110 | 36.3 | 168.3 | 0.1683 | 100 |  | 900 |  |  |  |  | 0 |  |  | 80 | 720 | 50 | 0.132 | 0.01 | 0.05 | 0.001 | 0.171 | 61 | 0.103 | 0.39 | 0.0459 | 0.108 | 0.052 | 60 | 0.183 | 0.53 | 0.008 | 0.1479 | 0.019 | 61 | 58.35 | 45.7 | 10.9 | 0 | 229 | 3342
09.05.2026 | 4616314 | 100 | SUP9(AG) | NVD |  |  | 1572 | 8600 | 75 | NR | 7 | 0 | 132 | 297 | 98.01 | 230.01 | 0.23001 | 100 |  | 1400 |  |  |  |  | 0 |  |  | 220 | 1070 | 50 | 0.1 | 0.02 | 0.05 | 0.012 | 0.256 | 57 | 0.088 | 0.7 | 0.0439 | 0.165 | 0.036 | 61 | 0.61 | 0.84 | 0.008 | 0.202 | 0.027 | 70 | 49.63 | 41.2 | 10.3 | 0 | 505 | 3743
09.05.2026 | 4616315 | 100 | SS540HSV | NVD |  |  | 1575 | 5957 | 38 | NR | 7 | 0 | 132 | 170 | 56.1 | 188.1 | 0.1881 | 100 |  | 1600 |  |  |  |  | 0 |  |  | 100 | 1250 | 50 | 0.528 | 0.02 | 0.049 | 0.004 | 0.36 | 54 | 0.1 | 0.89 | 0.0449 | 0.1499 | 0.051 | 44 | 0.203 | 1.4 | 0.02 | 0.168 | 0.034 | 64 | 58.05 | 41.2 | 13.1 | 0.5 | 250 | 3427
09.05.2026 | 4616316 | 101 | SS540HSV | NVD |  |  | 1585 | 4400 | 35 | NR | 7 | 0 | 132 | 220 | 72.6 | 204.6 | 0.2046 | 100 |  | 1600 |  |  |  |  | 0 |  |  | 100 | 1130 | 50 | 0.057 | 0.01 | 0.05 | 0.001 | 0.496 | 57 | 0.107 | 1.01 | 0.0369 | 0.165 | 0.045 | 50 | 0.217 | 1.42 | 0.0149 | 0.22 | 0.033 | 71 | 59.66 | 61.1 | 13.4 | 0.7 | 128 | 3517
09.05.2026 | 4616317 | 102 | SUP9(AG) | NVD |  |  | 1572 | 8600 | 75 | NR | 7 | 0 | 132 | 297 | 98.01 | 230.01 | 0.23001 | 100 |  | 1400 |  |  |  |  | 0 |  |  | 220 | 1070 | 50 | 0.087 | 0.01 | 0.05 | 0.005 | 0.587 | 55 | [6 empty] | 0.623 | 0.85 | 0.006 | 0.202 | 0.034 | 70 | 58.7 | 43.3 | 12.8 | 0.6 | 216 | 3510
09.05.2026 | 4616318 | 103 | SUP9(AG) | NVD |  |  | 1538 | 7500 | 68 | NR | 7 | 0 | 132 | 297 | 98.01 | 230.01 | 0.23001 | 100 |  | 1400 |  |  |  |  | 0 |  |  | 220 | 1070 | 50 | 0.496 | 0.02 | 0.04 | 0.002 | 0.67 | 57 | 0.153 | 0.64 | 0.0379 | 0.1449 | 0.062 | 48 | 0.617 | 0.84 | 0.003 | 0.216 | 0.029 | 70 | 59.98 | 43.7 | 12.8 | 1 | 380 | 3319
09.05.2026 | 4616319 | 104 | SUP9(AG) | NVD |  |  | 1555 | 6960 | 50 | NR | 7 | 0 | 132 | 380 | 125.4 | 257.4 | 0.2574 | 100 |  | 1400 |  |  |  |  | 0 |  |  | 250 | 1330 | 50 | 0.413 | 0.02 | 0.0439 | 0.002 | 0.68 | 54 | 0.104 | 0.62 | 0.0379 | 0.136 | 0.012 | 67 | 0.595 | 0.84 | 0.007 | 0.203 | 0.032 | 57 | 48.8 | 39.4 | 10.6 | 0.2 | 168 | 3298
09.05.2026 | 4616320 | 98 | SUP9(AG) | NVD |  |  | 1559 | 5272 | 46 | NR | 7 | 0 | 110 | 255 | 84.15 | 194.15 | 0.19415 | 100 |  | 1400 |  |  |  |  | 0 |  |  | 250 | 1050 | 50 | [6 empty] | 0.11 | 0.69 | 0.033 | 0.152 | 0.011 | 51 | 0.607 | 0.83 | 0.004 | 0.229 | 0.03 | 61 | 54.2 | 30.8 | 11.6 | 0 | 696 | 3097
09.05.2026 | 4616321 | 96 | SUP9(AG) | NVD |  |  | 1550 | 10272 | 146 | NR | 7 | 0 | 132 | 599 | 197.67 | 329.67 | 0.32967 | 100 |  | 1400 |  |  |  |  | 0 |  |  | 222 | 1400 | 50 | 0.566 | 0.04 | 0.035 | 0.003 | 0.173 | 57 | [6 empty] | 0.634 | 0.85 | 0.003 | 0.218 | 0.031 | 61 | 58.22 | 36.3 | 11.4 | 0.1 | 569 | 3489
10.05.2026 | 4616322 | 100 | SUP9(AG) | NVD |  |  | 1552 | 2705 | 34 | NR | 7 | 0 | 110 | 385 | 127.05 | 237.05 | 0.23705 | 100 |  | 1400 |  |  |  |  | 0 |  |  | 222 | 900 | 50 | 0.408 | 0.02 | 0.032 | 0.001 | 0.201 | 50 | 0.087 | 0.66 | 0.0299 | 0.129 | 0.033 | 57 | 0.591 | 0.83 | 0.006 | 0.249 | 0.026 | 68 | 56.69 | 25.7 | 9.6 | 0.2 | 394 | 2979
10.05.2026 | 4616323 | 104 | SUP9(AG) | NVD |  |  | 1552 | 5980 | 40 | NR | 7 | 0 | 110 | 290 | 95.7 | 205.7 | 0.2057 | 100 |  | 1400 |  |  |  |  | 0 |  |  | 250 | 1350 | 50 | 0.824 | 0.01 | 0.0359 | 0.003 | 0.363 | 54 | 0.079 | 0.6 | 0.0359 | 0.127 | 0.066 | 54 | 0.614 | 0.84 | 0.006 | 0.2409 | 0.036 | 61 | 60.94 | 64.2 | 11.6 | 1.1 | 412 | 3473
10.05.2026 | 4616324 | 91 | SUP9(AG) | NVD |  |  | 1552 | 8095 | 74 | NR | 7 | 0 | 132 | 177 | 58.41 | 190.41 | 0.19041 | 100 |  | 1400 |  |  |  |  | 0 |  |  | 220 | 750 | 50 | 0.702 | 0.02 | 0.039 | 0.005 | 0.361 | 55 | 0.115 | 0.76 | 0.032 | 0.1489 | 0.051 | 45 | 0.608 | 0.85 | 0.004 | 0.246 | 0.033 | 63 | 49.62 | 34.7 | 9.4 | 0.8 | 506 | 3480
10.05.2026 | 4616325 | 105 | JSAW5L | VD |  |  | 1621 | 9598 | 70 | NR | 7 | 0 | 132 | 640 | 211.2 | 343.2 | 0.3432 | 100 |  | 1400 |  |  |  |  | 0 |  |  | 120 | 1500 | 50 | 0.05 | 0 | 0.062 | 0.002 | 0.622 | 57 | 0.07 | 0.59 | 0.042 | 0.128 | 0.048 | 51 | 0.163 | 1.25 | 0.004 | 0.278 | 0.042 | 61 | 60.14 | 57.1 | 12.5 | 0.7 | 529 | 3456
10.05.2026 | 4616326 | 103 | SUP9(AG) | NVD |  |  | 1550 | 6184 | 70 | NR | 7 | 0 | 132 | 375 | 123.75 | 255.75 | 0.25575 | 100 |  | 1300 |  |  |  |  | 0 |  |  | 220 | 1400 | 50 | 0.6 | 0.02 | 0.0599 | 0.002 | 0.199 | 51 | 0.075 | 0.64 | 0.0449 | 0.137 | 0.057 | 47 | 0.609 | 0.85 | 0.007 | 0.2369 | 0.031 | 70 | 56.05 | 46.6 | 10.4 | 0.7 | 808 | 3327
10.05.2026 | 4616327 | 106 | SUP9(AG) | NVD |  |  | 1543 | 5295 | 62 | NR | 7 | 0 | 132 | 155 | 51.15 | 183.15 | 0.18315 | 100 |  | 1400 |  |  |  |  | 0 |  |  | 220 | 1100 | 50 | 0.076 | 0.01 | 0.058 | 0.001 | 0.604 | 51 | 0.072 | 0.63 | 0.041 | 0.123 | 0.08 | 51 | 0.596 | 0.84 | 0.003 | 0.2039 | 0.015 | 57 | 56.24 | 42.9 | 11.5 | 0.8 | 539 | 3317
10.05.2026 | 4616328 | 100 | JSAW5L | VD |  |  | 1585 | 6961 | 40 | NR | 7 | 0 | 132 | 280 | 92.4 | 224.4 | 0.2244 | 100 |  | 1300 |  |  |  |  | 0 |  |  | 80 | 1200 | 50 | 0.093 | 0.02 | 0.0439 | 0.002 | 0.719 | 57 | 0.09 | 0.65 | 0.034 | 0.1439 | 0.075 | 51 | 0.15 | 1.25 | 0.003 | 0.273 | 0.032 | 61 | 55.49 | 42.3 | 11.2 | 0.7 | 608 | 2949
10.05.2026 | 4616329 | 92 | SUP9(AG) | NVD |  |  | 1545 | 3541 | 40 | NR | 7 | 0 | 110 | 0 | 0 | 110 | 0.11 | 100 |  | 1300 |  |  |  |  | 0 |  |  | 220 | 1000 | 50 | 0.885 | 0.05 | 0.0369 | 0.004 | 0.632 | 57 | 0.101 | 0.76 | 0.034 | 0.1779 | 0.144 | 54 | 0.612 | 0.85 | 0.004 | 0.266 | 0.034 | 61 | 59.24 | 32.4 | 9.8 | 0.2 | 603 | 3573
10.05.2026 | 4616330 | 106 | JSAW5L | VD |  |  | 1590 | 4645 | 30 | NR | 7 | 0 | 132 | 185 | 61.05 | 193.05 | 0.19305 | 100 |  | 1300 |  |  |  |  | 0 |  |  | 80 | 1300 | 50 | 0.292 | 0.02 | 0.04 | 0.001 | 0.353 | 58 | 0.075 | 0.65 | 0.032 | 0.132 | 0.061 | 51 | 0.16 | 1.26 | 0.002 | 0.2869 | 0.03 | 54 | 52.06 | 36.2 | 9.8 | 0.4 | 695 | 3098
10.05.2026 | 4616331 | 103 | JSAW5L | VD |  |  | 1590 | 6688 | 60 | NR | 7 | 0 | 132 | 535 | 176.55 | 308.55 | 0.30855 | 100 |  | 1300 |  |  |  |  | 0 |  |  | 80 | 1500 | 50 | 0.039 | 0 | 0.056 | 0.001 | 0.314 | 55 | 0.064 | 0.59 | 0.039 | 0.122 | 0.039 | 51 | 0.16 | 1.27 | 0.004 | 0.2869 | 0.036 | 55 | 52.19 | 61 | 12.6 | 1.2 | 859 | 2991
10.05.2026 | 4616332 | 95 | SUP9(AG) | NVD |  |  | 1575 | 6845 | 75 | NR |  | 0 | 132 | 250 | 82.5 | 214.5 | 0.2145 | 100 |  | 1200 |  |  |  |  | 0 |  |  | 250 | 1300 | 50 | 0.087 | 0.01 | 0.04 | 0.001 | 0.447 | 47 | 0.107 | 0.7 | 0.032 | 0.153 | 0.077 | 57 | 0.622 | 0.85 | 0.004 | 0.22 | 0.036 | 64 | 68.32 | 36.2 | 10.4 | 0.1 | 491 | 3625
10.05.2026 | 4616333 | 97 | JSAW5L | VD |  |  | 1590 | 5909 | 45 | NR |  | 0 | 132 | 100 | 33 | 165 | 0.165 | 100 |  | 1300 |  |  |  |  | 0 |  |  | 90 | 1500 | 50 | 0.227 | 0.01 | 0.04 | 0.001 | 0.488 | 45 | 0.078 | 0.71 | 0.031 | 0.159 | 0.059 | 54 | 0.155 | 1.27 | 0.002 | 0.3019 | 0.036 | 54 | 62.99 | 42.8 | 11.5 | 0.5 | 759 | 3363
10.05.2026 | 4616334 | 104 | SUP9(AG) | NVD |  |  | 1550 | 6676 | 25 | NR |  | 0 | 132 | 0 | 0 | 132 | 0.132 | 100 |  | 1300 |  |  |  |  | 0 |  |  | 250 | 1200 | 50 | 0.032 | 0 | 0.042 | 0.001 | 0.422 | 54 | 0.059 | 0.49 | 0.033 | 0.084 | 0.011 | 58 | 0.59 | 0.84 | 0.005 | 0.231 | 0.021 | 60 | 51.63 | 45.2 | 12.1 | 0.8 | 861 | 3474
10.05.2026 | 4616335 | 98 | JSAW5L | VD |  |  | 1600 | 5972 | 42 | NR |  | 0 | 132 | 820 | 270.6 | 402.6 | 0.4026 | 100 |  | 1300 |  |  |  |  | 0 |  |  | 80 | 1600 | 50 | 0.027 | 0 | 0.05 | 0.001 | 0.328 | 54 | 0.067 | 0.41 | 0.048 | 0.034 | 0.006 | 57 | 0.172 | 1.34 | 0.005 | 0.3579 | 0.03 | 58 | 55 | 65.2 | 12.7 | 1.4 | 633 | 3314
10.05.2026 | 4616336 | 97 | SUP9(AG) | NVD |  |  | 1550 | 13532 | 136 | NR |  | 0 | 132 | 1000 | 330 | 462 | 0.462 | 100 |  | 1400 |  |  |  |  | 0 |  |  | 250 | 1700 | 50 | 0.017 | 0 | 0.0519 | 0.001 | 0.388 | 51 | 0.065 | 0.33 | 0.0449 | 0.05 | 0.004 | 54 | 0.605 | 0.84 | 0.006 | 0.16 | 0.032 | 74 | 53.73 | 68.7 | 12.7 | 1.2 | 991 | 3752
10.05.2026 | 4616337 | 93 | SUP9(AG) | NVD |  |  | 1552 | 3862 | 100 | NR |  | 0 | 132 | 350 | 115.5 | 247.5 | 0.2475 | 100 |  | 1200 |  |  |  |  | 0 |  |  | 250 | 1300 | 50 | 0.027 | 0 | 0.05 | 0.001 | 0.25 | 54 | 0.066 | 0.63 | 0.0379 | 0.109 | 0.049 | 57 | 0.594 | 0.85 | 0.003 | 0.2039 | 0.02 | 68 | 56.34 | 65.2 | 12.5 | 0.8 | 1104 | 3548
10.05.2026 | 4616338 | 98 | JSAW5L | VD |  |  | 1577 | 3654 | 20 | NR |  | 0 | 132 | 150 | 49.5 | 181.5 | 0.1815 | 100 |  | 1400 |  |  |  |  | 0 |  |  | 80 | 1400 | 50 | 0.036 | 0 | 0.0439 | 0.002 | 0.478 | 54 | 0.072 | 0.7 | 0.033 | 0.162 | 0.059 | 54 | 0.156 | 1.23 | 0.004 | 0.33 | 0.032 | 61 | 62.66 | 50.1 | 13.6 | 1.2 | 1117 | 3670
10.05.2026 | 4616339 | 92 | JSAW5L | VD |  |  | 1610 | 10304 | 95 | NR |  | 0 | 132 | 150 | 49.5 | 181.5 | 0.1815 | 100 |  | 1400 |  |  |  |  | 0 |  |  | 120 | 1700 | 50 | 0.028 | 0.01 | 0.05 | 0.001 | 0.378 | 54 | 0.074 | 0.78 | 0.034 | 0.167 | 0.119 | 54 | 0.16 | 1.26 | 0.003 | 0.3039 | 0.033 | 57 | 57.28 | 48.2 | 12.8 | 1.2 | 1029 | 3660
10.05.2026 | 4616340 | 102 | JSAW5L | VD |  |  | 1590 | 7000 | 69 | NR |  | 0 | 132 | 250 | 82.5 | 214.5 | 0.2145 | 100 |  | 1300 |  |  |  |  | 0 |  |  | 80 | 1550 | 50 | 0.313 | 0.02 | 0.039 | 0.001 | 0.122 | 51 | 0.1 | 0.63 | 0.031 | 0.1439 | 0.088 | 54 | 0.174 | 1.25 | 0.003 | 0.255 | 0.032 | 51 | 58.88 | 43 | 11.8 | 1.2 | 426 | 3572
10.05.2026 | 4616341 | 102 | SUP9(AG) | NVD |  |  | 1557 | 5414 | 54 | NR |  | 0 | 132 | 125 | 41.25 | 173.25 | 0.17325 | 100 |  | 1300 |  |  |  |  | 0 |  |  | 130 | 1000 | 50 | 0.52 | 0.02 | 0.0439 | 0.002 | 0.39 | 57 | 0.074 | 0.69 | 0.032 | 0.1499 | 0.113 | 54 | 0.634 | 0.84 | 0.003 | 0.2849 | 0.033 | 63 | 55.72 | 38.3 | 11.8 | 1.2 | 567 | 3312
10.05.2026 | 4616342 | 98 | JSAW5L | VD |  |  | 1583 | 9500 | 60 | NR |  | 0 | 132 | 360 | 118.8 | 250.8 | 0.2508 | 100 |  | 700 |  |  |  |  | 0 |  |  | 80 | 1400 | 50 | 0.056 | 0.01 | 0.05 | 0.001 | 0.329 | 48 | 0.062 | 0.44 | 0.035 | 0.078 | 0.063 | 44 | 0.153 | 1.24 | 0.002 | 0.31 | 0.035 | 54 | 64.16 | 43 | 13.5 | 1.2 | 519 | 3545
10.05.2026 | 4616343 | 96 | SUP9(AG) | NVD |  |  | 1550 | 6841 | 41 | NR |  | 0 | 132 | 300 | 99 | 231 | 0.231 | 100 |  | 1200 |  |  |  |  | 0 |  |  | 250 | 1250 | 50 | 0.071 | 0.01 | 0.0449 | 0.001 | 0.397 | 53 | 0.09 | 0.72 | 0.039 | 0.152 | 0.048 | 50 | 0.606 | 0.84 | 0.004 | 0.256 | 0.035 | 70 | 55.05 | 28.3 | 10.1 | 0.1 | 981 | 3528
10.05.2026 | 4616344 | 96 | SUP9(AG) | NVD |  |  | 1550 | 4900 | 34 | NR |  | 0 | 132 | 180 | 59.4 | 191.4 | 0.1914 | 100 |  | 1200 |  |  |  |  | 0 |  |  | 250 | 11000 | 50 | 0.098 | 0.02 | 0.047 | 0.001 | 0.703 | 48 | 0.108 | 0.7 | 0.0379 | 0.1749 | 0.094 | 44 | 0.605 | 0.83 | 0.002 | 0.28 | 0.033 | 64 | 61.6 | 38.4 | 13.3 | 0 | 323 | 3554
10.05.2026 | 4616345 | 97 | JSAW5L | VD |  |  | 1595 | 8000 | 65 | NR |  | 0 | 132 | 250 | 82.5 | 214.5 | 0.2145 | 100 |  | 1200 |  |  |  |  | 0 |  |  | 80 | 1300 | 50 | [6 empty] | 0.103 | 0.67 | 0.047 | 0.151 | 0.053 | 43 | 0.162 | 1.26 | 0.003 | 0.2919 | 0.033 | 61 | 61.47 | 37.2 | 12.6 | 0 | 841 | 3428
10.05.2026 | 4616346 | 103 | JSAW5L | VD |  |  | 1580 | 8000 | 35 | NR |  | 0 | 132 | 300 | 99 | 231 | 0.231 | 100 |  | 1200 |  |  |  |  | 0 |  |  | 80 | 1580 | 50 | 0.393 | 0.02 | 0.05 | 0.002 | 0.684 | 45 | 0.088 | 0.67 | 0.0369 | 0.116 | 0.068 | 57 | 0.164 | 1.24 | 0.003 | 0.3019 | 0.03 | 60 | 55.69 | 40.2 | 12.1 | 0 | 183 | 3396
10.05.2026 | 4616347 | 100 | SUP9(AG) | NVD |  |  | 1550 | 6200 | 38 | NR |  | 0 | 132 | 400 | 132 | 264 | 0.264 | 100 |  | 1200 |  |  |  |  | 0 |  |  | 250 | 1200 | 50 | 0.04 | 0.01 | 0.048 | 0.001 | 0.68 | 55 | 0.093 | 0.56 | 0.0529 | 0.1179 | 0.013 | 43 | 0.6 | 0.82 | 0.0064 | 0.2092 | 0.039 | 68 | 57.12 | 40.6 | 11.3 | 0 | 424 | 3209
10.05.2026 | 4616348 | 98 | SUP9(AG) | NVD |  |  | 1550 | 7161 | 100 | NR |  | 0 | 132 | 193 | 63.69 | 195.69 | 0.19569 | 100 |  | 1200 |  |  |  |  | 0 |  |  | 180 | 1200 | 50 | 0.044 | 0.01 | 0.05 | 0.001 | 0.546 | 55 | 0.096 | 0.6 | 0.0429 | 0.128 | 0.076 | 54 | 0.619 | 0.85 | 0.005 | 0.1749 | 0.022 | 70 | 60.57 | 38.5 | 11.4 | 0 | 364 | 3362
10.05.2026 | 4616349 | 98 | JSAW5L | VD |  |  | 1581 | 6800 | 45 | NR |  | 0 | 132 | 120 | 39.6 | 171.6 | 0.1716 | 100 |  | 1200 |  |  |  |  | 0 |  |  | 50 | 1580 | 50 | 0.621 | 0.03 | 0.035 | 0.002 | 0.409 | 45 | 0.095 | 0.6 | 0.0359 | 0.1449 | 0.088 | 51 | 0.167 | 1.25 | 0.002 | 0.271 | 0.03 | 55 | 56 | 37 | 12.9 | 1.1 | 164 | 3455
10.05.2026 | 4616350 | 98 | SUP9(AG) | NVD |  |  | 1550 | 6840 | 59 | NR |  | 0 | 132 | 150 | 49.5 | 181.5 | 0.1815 | 100 |  | 1200 |  |  |  |  | 0 |  |  | 180 | 950 | 50 | 0.399 | 0.03 | 0.0359 | 0.002 | 0.432 | 50 | 0.187 | 0.6 | 0.0379 | 0.136 | 0.118 | 45 | 0.603 | 0.85 | 0.003 | 0.27 | 0.032 | 67 | 53.22 | 36.1 | 11.9 | 0 | 761 | 3235
10.05.2026 | 4616351 | 96 | JSAW5L | VD |  |  | 1575 | 6400 | 45 | NR |  | 0 | 132 | 120 | 39.6 | 171.6 | 0.1716 | 100 |  | 1200 |  |  |  |  | 0 |  |  | 40 | 1500 | 50 | 0.047 | 0.01 | 0.0439 | 0.001 | 0.578 | 44 | 0.07 | 0.64 | 0.0369 | 0.16 | 0.12 | 44 | 0.155 | 1.25 | 0.003 | 0.2819 | 0.037 | 61 | 61.55 | 57.4 | 13.3 | 0 | 310 | 3522
10.05.2026 | 4616352 | 98 | SUP9AG | NVD |  |  | 1560 | 6392 | 80 | NR |  | 0 | 132 | 260 | 85.8 | 217.8 | 0.2178 | 100 |  | 1200 |  |  |  |  | 0 |  |  | 220 | 1000 | 50 | 0.48 | 0.02 | 0.05 | 0.001 | 0.298 | 51 | 0.12 | 0.56 | 0.035 | 0.132 | 0.045 | 44 | 0.599 | 0.87 | 0.003 | 0.281 | 0.036 | 70 | 60.33 | 39.9 | 11.8 | 0 | 748 | 3582
10.05.2026 | 4616353 | 104 | JSAW5L | VD |  |  | 1585 | 6517 | 50 | NR |  | 0 | 132 | 477 | 157.41 | 289.41 | 0.28941 | 100 |  | 1400 |  |  |  |  | 0 |  |  | 40 | 1550 | 50 | 0.054 | 0.01 | 0.062 | 0.002 | 0.613 | 55 | 0.08 | 0.59 | 0.0439 | 0.13 | 0.057 | 51 | 0.157 | 1.21 | 0.003 | 0.2999 | 0.037 | 58 | 50.06 | 51.5 | 13.1 | 0 | 1005 | 3825
11.05.2026 | 4616354 | 99 | SUP9AG | NVD |  |  | 1553 | 3905 | 44 | NR |  | 0 | 132 | 275 | 90.75 | 222.75 | 0.22275 | 100 |  | 1200 |  |  |  |  | 0 |  |  | 222 | 1200 | 50 | 0.333 | 0.02 | 0.058 | 0.001 | 0.2 | 50 | 0.139 | 0.73 | 0.0359 | 0.166 | 0.041 | 57 | 0.623 | 0.85 | 0.008 | 0.254 | 0.032 | 64 | 57.63 | 41.3 | 13.1 | 0 | 865 | 3650
11.05.2026 | 4616355 | 99 | JSAW5L | VD |  |  | 1578 | 3083 | 35 | NR |  | 0 | 132 | 350 | 115.5 | 247.5 | 0.2475 | 100 |  | 1300 |  |  |  |  | 0 |  |  | 40 | 1450 | 50 | 0.56 | 0.01 | 0.0599 | 0.004 | 0.139 | 50 | 0.071 | 0.69 | 0.042 | 0.137 | 0.032 | 51 | 0.165 | 1.27 | 0.005 | 0.2989 | 0.04 | 60 | 56.95 | 39.2 | 12.5 | 0 | 902 | 3780
11.05.2026 | 4616356 | 100 | JSAW4 | VD |  |  | 1625 | 3501 | 65 | NR |  | 0 | 132 | 470 | 155.1 | 287.1 | 0.2871 | 100 |  | 800 |  |  |  |  | 0 |  |  | 120 | 1450 | 50 | 0.293 | 0.01 | 0.0539 | 0.002 | 0.447 | 61 | 0.086 | 0.36 | 0.0509 | 0.1 | 0.049 | 55 | 0.149 | 0.46 | 0.003 | 0.184 | 0.033 | 63 | 54.68 | 41.4 | 12.6 | 0 | 1189 | 3875
11.05.2026 | 4616357 | 99 | SUP9AG | NVD |  |  | 1545 | 8485 | 54 | NR |  | 0 | 132 | 300 | 99 | 231 | 0.231 | 100 |  | 1400 |  |  |  |  | 0 |  |  | 220 | 1200 | 50 | 0.257 | 0.01 | 0.063 | 0.002 | 0.506 | 64 | 0.116 | 0.7 | 0.0509 | 0.156 | 0.038 | 54 | 0.614 | 0.84 | 0.006 | 0.261 | 0.032 | 63 | 52.48 | 41.9 | 11.7 | 0 | 1238 | 3942
11.05.2026 | 4616358 | 101 | FE550DLMH | NVD |  |  | 1615 | 10868 | 285 | NR |  | 0 | 132 | 200 | 66 | 198 | 0.198 | 100 |  | 1300 |  |  |  |  | 0 |  |  | 125 | 1200 | 50 | 0.112 | 0.01 | 0.065 | 0.001 | 0.433 | 67 | 0.164 | 0.53 | 0.0599 | 0.122 | 0.032 | 48 | 0.196 | 0.81 | 0.006 | 0.222 | 0.017 | 66 | 58.95 | 63.2 | 14 | 0 | 681 | 4160
11.05.2026 | 4616359 | 98 | JSAW4 | VD |  |  | 1595 | 5193 | 32 | NR |  | 0 | 132 | 300 | 99 | 231 | 0.231 | 100 |  | 700 |  |  |  |  | 0 |  |  | 100 | 1300 | 50 | 0.098 | 0.02 | 0.0599 | 0.002 | 0.398 | 70 | 0.055 | 0.27 | 0.0529 | 0.114 | 0.066 | 60 | 0.142 | 0.45 | 0.003 | 0.199 | 0.029 | 64 | 55.32 | 40.4 | 13.4 | 0 | 1222 | 4644
11.05.2026 | 4616360 | 99 | SUP9AG | VD |  |  | 1550 | 6253 | 72 | NR |  | 0 | 132 | 385 | 127.05 | 259.05 | 0.25905 | 100 |  | 700 |  |  |  |  | 0 |  |  | 222 | 1200 | 50 | 0.119 | 0.02 | 0.063 | 0.001 | 0.615 | 61 | 0.063 | 0.34 | 0.0509 | 0.0919 | 0.013 | 54 | 0.595 | 0.85 | 0.0089 | 0.2889 | 0.041 | 66 | 59.5 | 41.5 | 13.5 | 0 | 719 | 4701
11.05.2026 | 4616361 | 101 | JSAW4 | VD |  |  | 1620 | 5013 | 31 | NR |  | 0 | 132 | 235 | 77.55 | 209.55 | 0.20955 | 100 |  | 700 |  |  |  |  | 0 |  |  |  | 1550 | 50 | 0.059 | 0.01 | 0.0599 | 0.001 | 0.604 | 60 | 0.064 | 0.3 | 0.0589 | 0.0899 | 0.079 | 54 | 0.15 | 0.45 | 0.007 | 0.203 | 0.04 | 58 | 56.42 | 62 | 13 | 0 | 743 | 3889
11.05.2026 | 4616362 | 103 | JSAW4 | VD |  |  | 1610 | 5364 | 44 | NR |  | 0 | 132 | 135 | 44.55 | 176.55 | 0.17655 | 100 |  | 700 |  |  |  |  | 0 |  |  | 120 | 1350 | 50 | 0.116 | 0.01 | 0.066 | 0.002 | 0.515 | 57 | 0.06 | 0.34 | 0.0509 | 0.097 | 0.13 | 51 | 0.148 | 0.45 | 0.004 | 0.1769 | 0.036 | 55 | 51.88 | 40.4 | 14.1 | 0 | 616 | 3966
11.05.2026 | 4616363 | 89 | JSAW5L | VD |  |  | 1623 | 11804 | 115 | NR |  | 0 | 132 | 195 | 64.35 | 196.35 | 0.19635 | 100 |  | 1200 |  |  |  |  | 0 |  |  |  | 1850 | 50 | 0.553 | 0.02 | 0.064 | 0.003 | 0.308 | 54 | 0.07 | 0.73 | 0.0519 | 0.16 | 0.101 | 54 | 0.161 | 1.26 | 0.004 | 0.254 | 0.033 | 66 | 54.88 | 35.6 | 12.8 | 0 | 489 | 3676
11.05.2026 | 4616364 | 100 | FE550DLMH | NVD |  |  | 1590 | 3379 | 37 | NR |  | 0 | 132 | 60 | 19.8 | 151.8 | 0.1518 | 100 |  | 1300 |  |  |  |  | 0 |  |  | 100 | 1450 | 50 | 0.646 | 0.02 | 0.0599 | 0.001 | 0.378 | 55 | 0.064 | 0.63 | 0.0459 | 0.125 | 0.031 | 54 | 0.195 | 0.84 | 0.008 | 0.2049 | 0.015 | 67 | 50.26 | 40.2 | 13.3 | 0 | 712 | 3768
11.05.2026 | 4616365 | 102 | FE550DLMH | NVD |  |  | 1590 | 4861 | 40 | NR |  | 0 | 132 | 320 | 105.6 | 237.6 | 0.2376 | 100 |  | 1300 |  |  |  |  | 0 |  |  | 100 | 1450 | 50 | 0.686 | 0.01 | 0.068 | 0.002 | 0.601 | 60 | 0.067 | 0.61 | 0.063 | 0.129 | 0.02 | 57 | 0.173 | 0.79 | 0.0089 | 0.201 | 0.01 | 71 | 59.15 | 67.5 | 11 | 1.4 | 386 | 3785
11.05.2026 | 4616366 | 101 | FE550DLMH | NVD |  |  | 1580 | 5718 | 53 | NR |  | 0 | 110 | 0 | 0 | 110 | 0.11 | 100 |  | 1200 |  |  |  |  | 0 |  |  | 90 | 1300 | 50 | 0.589 | 0.02 | 0.063 | 0.005 | 0.36 | 64 | 0.074 | 0.57 | 0.065 | 0.128 | 0.099 | 55 | 0.174 | 0.81 | 0.006 | 0.193 | 0.015 | 61 | 59.58 | 50.2 | 10.3 | 1.3 | 253 | 3800
11.05.2026 | 4616367 | 104 | JSAW5L | VD |  |  | 1585 | 6000 | 40 | NR |  | 0 | 132 | 150 | 49.5 | 181.5 | 0.1815 | 100 |  | 1200 |  |  |  |  | 0 |  |  | 120 | 1550 | 50 | 0.05 | 0.01 | 0.065 | 0.012 | 0.371 | 63 | 0.08 | 0.63 | 0.064 | 0.14 | 0.052 | 51 | 0.157 | 1.24 | 0.003 | 0.2949 | 0.032 | 60 | 55.99 | 42.4 | 13.4 | 1.3 | 334 | 3901
11.05.2026 | 4616368 | 100 | FE550DLMH | NVD |  |  | 1575 | 3865 | 24 | NR |  | 0 | 132 | 120 | 39.6 | 171.6 | 0.1716 | 100 |  | 1200 |  |  |  |  | 0 |  |  | 100 | 1300 | 50 | 0.411 | 0.03 | 0.064 | 0.002 | 0.325 | 48 | 0.064 | 0.53 | 0.0539 | 0.114 | 0.02 | 48 | 0.175 | 0.81 | 0.017 | 0.216 | 0.035 | 68 | 53.59 | 43 | 10.3 | 1.3 | 588 | 3322
11.05.2026 | 4616369 | 99 | JSAW5L | VD |  |  | 1590 | 4000 | 30 | NR |  | 0 | 132 | 100 | 33 | 165 | 0.165 | 100 |  | 1200 |  |  |  |  | 0 |  |  | 120 | 1200 | 50 | 0.334 | 0.03 | 0.062 | 0.002 | 0.103 | 54 | 0.083 | 0.69 | 0.0459 | 0.16 | 0.093 | 60 | 0.156 | 1.23 | 0.003 | 0.2959 | 0.035 | 64 | 62.04 | 32.3 | 12.2 | 1.2 | 747 | 3442
11.05.2026 | 4616370 | 104 | JSAW5L | VD |  |  | 1575 | 7108 | 60 | NR |  | 0 | 132 | 150 | 49.5 | 181.5 | 0.1815 | 100 |  | 1200 |  |  |  |  | 0 |  |  |  | 1400 | 50 | 0.042 | 0.01 | 0.0609 | 0.001 | 0.322 | 47 | 0.069 | 0.57 | 0.0459 | 0.104 | 0.004 | 53 | 0.156 | 1.26 | 0.006 | 0.2869 | 0.03 | 63 | 58.97 | 38.1 | 11 | 1.1 | 507 | 3301
11.05.2026 | 4616371 | 103 | FE550DLMH | NVD |  |  | 1615 | 5820 | 73 | NR |  | 0 | 110 | 0 | 0 | 110 | 0.11 | 100 |  | 1200 |  |  |  |  | 0 |  |  | 130 | 1100 | 50 | 0.53 | 0.03 | 0.063 | 0.002 | 0.306 | 47 | [6 empty] | 0.191 | 0.82 | 0.007 | 0.2359 | 0.01 | 63 | 55.83 | 33.5 | 10.7 | 1.2 | 594 | 3638
11.05.2026 | 4616372 | 100 | FE550DLMH | NVD |  |  | 1588 | 7000 | 80 | NR |  | 0 | 110 | 80 | 26.4 | 136.4 | 0.1364 | 100 |  | 1200 |  |  |  |  | 0 |  |  | 100 | 1250 | 50 | 0.565 | 0.03 | 0.063 | 0.004 | 0.652 | 50 | 0.082 | 0.63 | 0.0599 | 0.127 | 0.021 | 51 | 0.179 | 0.82 | 0.006 | 0.1759 | 0.01 | 67 | 60.22 | 40.8 | 9.9 | 1.2 | 326 | 3474
11.05.2026 | 4616373 | 102 | JSAW5L | VD |  |  | 1575 | 4486 | 25 | NR |  | 0 | 132 | 250 | 82.5 | 214.5 | 0.2145 | 100 |  | 1500 |  |  |  |  | 0 |  |  | 100 | 1400 | 50 | 0.037 | 0.02 | 0.063 | 0.001 | 0.563 | 48 | 0.073 | 0.81 | 0.0459 | 0.182 | 0.063 | 47 | 0.161 | 1.23 | 0.003 | 0.2819 | 0.028 | 61 | 60 | 45.8 | 12.6 | 1.2 | 138 | 3901
11.05.2026 | 4616374 | 99 | JSAW5L | VD |  |  | 1574 | 6298 | 40 | NR |  | 0 | 132 | 200 | 66 | 198 | 0.198 | 100 |  | 1200 |  |  |  |  | 0 |  |  | 50 | 1500 | 50 | 0.05 | 0.01 | 0.0589 | 0.001 | 0.527 | 51 | 0.076 | 0.63 | 0.063 | 0.1459 | 0.061 | 64 | 0.156 | 1.24 | 0.003 | 0.253 | 0.03 | 55 | 54.12 | 47.8 | 13.2 | 1 | 700 | 3067
11.05.2026 | 4616375 | 101 | JSAW5L | VD |  |  | 1575 | 6298 | 46 | NR |  | 0 | 132 | 100 | 33 | 165 | 0.165 | 100 |  | 1200 |  |  |  |  | 0 |  |  | 50 | 1750 | 50 | 0.107 | 0.01 | 0.055 | 0.001 | 0.048 | 53 | 0.101 | 0.6 | 0.066 | 0.134 | 0.081 | 53 | 0.165 | 1.27 | 0.003 | 0.265 | 0.026 | 64 | 57 | 59.7 | 14.4 | 0.9 | 158 | 3969
11.05.2026 | 4616376 | 100 | FE550DLMH | NVD |  |  | 1615 | 8580 | 45 | NR |  | 0 | 110 | 200 | 66 | 176 | 0.176 | 100 |  | 1200 |  |  |  |  | 0 |  |  | 130 | 1500 | 50 | 0.311 | 0.02 | 0.0539 | 0.003 | 1.123 | 57 | 0.062 | 0.63 | 0.0719 | 0.138 | 0.012 | 57 | 0.19 | 0.88 | 0.01 | 0.214 | 0.01 | 71 | 57.93 | 47.8 | 9.4 | 0.2 | 414 | 3489
12.05.2026 | 4616377 | 94 | JSAW5L | VD |  |  | 1574 | 6122 | 39 | NR |  | 0 | 110 | 300 | 99 | 209 | 0.209 | 100 |  | 1200 |  |  |  |  | 0 |  |  | 50 | 1300 | 50 | 0.035 | 0.01 | 0.07 | 0.001 | 0.465 | 57 | 0.074 | 0.64 | 0.056 | 0.13 | 0.015 | 67 | 0.155 | 1.23 | 0.003 | 0.2889 | 0.028 | 60 | 49.58 | 32.6 | 10.3 | 0 | 439 | 3466
12.05.2026 | 4616378 | 99 | JSAW5L | VD |  |  | 1615 | 9982 | 69 | NR |  | 0 | 132 | 222 | 73.26 | 205.26 | 0.20526 | 100 |  | 1200 |  |  |  |  | 0 |  |  |  | 1500 | 50 | 0.064 | 0.01 | 0.058 | 0.001 | 0.438 | 51 | 0.074 | 0.57 | 0.0599 | 0.126 | 0.033 | 57 | 0.17 | 1.25 | 0.004 | 0.2839 | 0.032 | 57 | 63.81 | 61 | 14.3 | 0.2 | 395 | 3967
11.05.2026 | 4616379 | 105 | FE550DLMH | NVD |  |  | 1575 | 5400 | 41 | NR |  | 0 | 132 | 150 | 49.5 | 181.5 | 0.1815 | 100 |  | 1400 |  |  |  |  | 0 |  |  | 88 | 1450 | 50 | 0.149 | 0.01 | 0.057 | 0.004 | 0.551 | 61 | 0.087 | 0.63 | 0.0749 | 0.163 | 0.02 | 54 | 0.201 | 0.83 | 0.007 | 0.1719 | 0.007 | 57 | 59.39 | 63.7 | 12.6 | 0.5 | 567 | 3758
11.05.2026 | 4616380 | 106 | FE550DLMH | NVD |  |  | 1585 | 4769 | 30 | NR |  | 0 | 110 | 150 | 49.5 | 159.5 | 0.1595 | 100 |  | 1400 |  |  |  |  | 0 |  |  | 88 | 1400 | 50 | 0.032 | 0.01 | 0.0709 | 0.001 | 0.533 | 54 | 0.057 | 0.61 | 0.0739 | 0.116 | 0.009 | 57 | 0.186 | 0.85 | 0.016 | 0.164 | 0.007 | 71 | 57.21 | 65 | 13.1 | 1.1 | 779 | 4401
11.05.2026 | 4616381 | 98 | JSAW5L | VD |  |  | 1570 | 4391 | 32 | NR |  | 0 | 132 | 300 | 99 | 231 | 0.231 | 100 |  | 1400 |  |  |  |  | 0 |  |  | 50 | 1700 | 50 | 0.54 | 0.02 | 0.0599 | 0.003 | 0.216 | 57 | 0.075 | 0.68 | 0.0529 | 0.1429 | 0.046 | 55 | 0.153 | 1.26 | 0.003 | 0.335 | 0.032 | 63 | 54.28 | 39.7 | 14 | 1 | 303 | 3522
11.05.2026 | 4616382 | 99 | JSAW5L | VD |  |  | 1570 | 6764 | 67 | NR |  | 0 | 132 | 300 | 99 | 231 | 0.231 | 100 |  | 1300 |  |  |  |  | 0 |  |  | 50 | 1450 | 50 | 0.061 | 0.02 | 0.055 | 0.001 | 0.773 | 51 | 0.066 | 0.65 | 0.05 | 0.109 | 0.038 | 64 | 0.16 | 1.29 | 0.002 | 0.2889 | 0.031 | 51 | 54.99 | 41.1 | 12.8 | 0.8 | 532 | 3570
11.05.2026 | 4616383 | 99 | FE550DLMH | VD |  |  | 1570 | 5295 | 55 | NR |  | 0 | 110 | 100 | 33 | 143 | 0.143 | 100 |  | 1200 |  |  |  |  | 0 |  |  | 110 | 1150 | 50 | 0.455 | 0.05 | 0.05 | 0.007 | 0.449 | 51 | 0.13 | 0.71 | 0.0509 | 0.151 | 0.106 | 60 | 0.195 | 0.85 | 0.007 | 0.202 | 0.015 | 67 | 48.32 | 46.4 | 13 | 1 | 296 | 3263
11.05.2026 | 4616384 | 99 | JSAW5L | VD |  |  | 1575 | 7000 | 50 | NR |  | 0 | 178 | 250 | 82.5 | 260.5 | 0.2605 | 100 |  | 1300 |  |  |  |  | 0 |  |  | 120 | 1450 | 50 | 0.069 | 0.02 | 0.0519 | 0.001 | 0.504 | 58 | 0.084 | 0.69 | 0.0599 | 0.157 | 0.097 | 54 | 0.165 | 1.26 | 0.003 | 0.311 | 0.031 | 64 | 49.71 | 47.5 | 13 | 0 | 388 | 3677
11.05.2026 | 4616385 | 104 | FE550DLMH | NVD |  |  | 1585 | 6658 | 185 | NR |  | 0 | 110 | 0 | 0 | 110 | 0.11 | 100 |  | 1400 |  |  |  |  | 0 |  |  | 150 | 1250 | 50 | 0.121 | 0.02 | 0.0509 | 0.001 | 0.52 | 50 | 0.104 | 0.64 | 0.062 | 0.1489 | 0.039 | 51 | 0.187 | 0.83 | 0.0179 | 0.1739 | 0.014 | 70 | 56.47 | 48.2 | 12.4 | 0 | 734 | 3720
11.05.2026 | 4616386 | 103 | JSAW5L | VD |  |  | 1565 | 6616 | 51 | NR |  | 0 | 132 | 600 | 198 | 330 | 0.33 | 100 |  | 1400 |  |  |  |  | 0 |  |  | 150 | 1650 | 50 | 0.051 | 0.02 | 0.05 | 0.001 | 0.399 | 54 | 0.069 | 0.64 | 0.0539 | 0.12 | 0.038 | 57 | 0.16 | 1.24 | 0.003 | 0.3009 | 0.039 | 61 | 58.8 | 48.7 | 14.7 | 1.4 | 962 | 4127
12.05.2026 | 4616387 | 106 | FE550DLMH | NVD |  |  | 1615 | 6845 | 50 | NR |  | 0 | 110 | 0 | 0 | 110 | 0.11 | 100 |  | 1400 |  |  |  |  | 0 |  |  | 110 | 1350 | 50 | 0.108 | 0.01 | 0.0509 | 0.001 | 0.313 | 61 | 0.103 | 0.63 | 0.066 | 0.1499 | 0.039 | 50 | 0.193 | 0.81 | 0.008 | 0.188 | 0.005 | 67 | 58.98 | 60.1 | 12.9 | 1.2 | 691 | 3498
12.05.2026 | 4616388 | 101 | JSAW5L | VD |  |  | 1570 | 6164 | 39 | NR |  | 0 | 132 | 588 | 194.04 | 326.04 | 0.32604 | 100 |  | 1400 |  |  |  |  | 0 |  |  | 130 | 1550 | 50 | 0.044 | 0.01 | 0.05 | 0.001 | 0.227 | 61 | 0.076 | 0.64 | 0.066 | 0.135 | 0.023 | 55 | 0.158 | 1.24 | 0.003 | 0.2869 | 0.033 | 67 | 54.01 | 50.7 | 13.5 | 1 | 982 | 4624
12.05.2026 | 4616389 | 110 | FE550DLMH | NVD |  |  |  | 4510 | 40 | NR |  | 0 | 110 | 80 | 26.4 | 136.4 | 0.1364 | 100 |  | 1400 |  |  |  |  | 0 |  |  | 88 | 1050 | 50 | 0.06 | 0.02 | 0.05 | 0.001 | 0.716 | 74 | 0.074 | 0.59 | 0.0519 | 0.1179 | 0.016 | 44 | 0.201 | 0.81 | 0.0109 | 0.199 | 0.005 | 73 | 62.56 | 38.7 | 13.1 | 0.7 | 791 | 3919
12.05.2026 | 4616390 | 110 | FE550DLMH | NVD |  |  | 1587 | 5362 | 44 | 1541 |  | 0 | 132 | 155 | 51.15 | 183.15 | 0.18315 | 100 |  | 1400 |  |  |  |  | 0 |  |  | 100 | 1300 | 50 | [6 empty] | 0.075 | 0.6 | 0.058 | 0.1179 | 0.019 | 54 | 0.192 | 0.89 | 0.012 | 0.234 | 0.015 | 71 | 59.3 | 39.1 | 10.7 | 0.3 | 771 | 3740
12.05.2026 | 4616391 | 107 | FE550DLMH | NVD |  |  | 1582 | 4526 | 50 | NR |  | 0 | 144 | 35 | 11.55 | 155.55 | 0.15555 | 100 |  | 1300 |  |  |  |  | 0 |  |  | 88 | 1200 | 50 | 0.056 | 0.01 | 0.0519 | 0.001 | 0.814 | 61 | 0.08 | 0.6 | 0.0539 | 0.128 | 0.033 | 61 | 0.192 | 0.82 | 0.01 | 0.185 | 0.007 | 66 | 50.15 | 41.2 | 10.8 | 0.8 | 381 | 3546
12.05.2026 | 4616392 | 102 | FE550DLMH | NVD |  |  | 1580 | 4487 | 37 | NR |  | 0 | 144 | 50 | 16.5 | 160.5 | 0.1605 | 100 |  | 1300 |  |  |  |  | 0 |  |  | 88 | 1150 | 50 | [6 empty] | 0.087 | 0.66 | 0.0609 | 0.1409 | 0.036 | 51 | 0.173 | 0.82 | 0.017 | 0.2049 | 0.017 | 67 | 55.92 | 44 | 10.1 | 0.7 | 807 | 3377
12.05.2026 | 4616393 | 98 | FE550DLMH | NVD |  |  | 1578 | 3717 | 60 | NR |  | 0 | 132 | 400 | 132 | 264 | 0.264 | 100 |  | 1350 |  |  |  |  | 0 |  |  | 88 | 1200 | 50 | 0.756 | 0.02 | 0.05 | 0.005 | 0.328 | 53 | 0.116 | 0.7 | 0.067 | 0.162 | 0.003 | 61 | 0.198 | 0.82 | 0.0109 | 0.192 | 0.02 | 61 | 52.74 | 40.4 | 10 | 0.7 | 561 | 3760
12.05.2026 | 4616394 | 103 | FE550DLMH | NVD |  |  | 1580 | 4016 | 48 | 1544 |  | 0 | 132 | 155 | 51.15 | 183.15 | 0.18315 | 100 |  | 1400 |  |  |  |  | 0 |  |  | 100 | 1300 | 50 | 0.054 | 0.01 | 0.064 | 0.005 | 0.452 | 64 | 0.058 | 0.56 | 0.064 | 0.096 | 0.017 | 50 | 0.197 | 0.82 | 0.007 | 0.2069 | 0.011 | 74 | 51.53 | 67.3 | 13 | 0.8 | 755 | 3799
12.05.2026 | 4616395 | 105 | FE550DLMH | NVD |  |  | 1580 | 5334 | 52 | 1540 |  | 0 | 144 | 100 | 33 | 177 | 0.177 | 100 |  | 1350 |  |  |  |  | 0 |  |  | 88 | 1400 | 50 | [6 empty] | 0.057 | 0.58 | 0.068 | 0.109 | 0.019 | 44 | 0.189 | 0.83 | 0.01 | 0.245 | 0.006 | 67 | 57.94 | 52.1 | 11.5 | 0.8 | 647 | 3957
12.05.2026 | 4616396 | 103 | FE550DLMH | NVD |  |  | 1590 | 5090 | 56 | NR |  | 0 | 144 | 155 | 51.15 | 195.15 | 0.19515 | 100 |  | 1400 |  |  |  |  | 0 |  |  | 100 | 1250 | 50 | 0.05 | 0.01 | 0.0519 | 0.001 | 0.792 | 54 | 0.067 | 0.61 | 0.07 | 0.13 | 0.042 | 43 | 0.185 | 0.84 | 0.007 | 0.186 | 0.007 | 67 | 53.06 | 44 | 11.8 | 0.8 | 305 | 3092
12.05.2026 | 4616397 | 97 | FE550DLMH | NVD |  |  | 1592 | 5400 | 62 | 1540 |  | 0 | 144 | 100 | 33 | 177 | 0.177 | 100 |  | 1200 |  |  |  |  | 0 |  |  | 100 | 1100 | 50 | 0.033 | 0.01 | 0.0589 | 0.001 | 0.598 | 66 | 0.063 | 0.56 | 0.066 | 0.097 | 0.001 | 58 | 0.216 | 0.88 | 0.01 | 0.2059 | 0.005 | 64 | 49.34 | 45.1 | 11.1 | 0.8 | 805 | 3710
12.05.2026 | 4616398 | 96 | FE550DLMH | NVD |  |  | 1583 | 4864 | 65 | NR |  | 0 | 144 | 0 | 0 | 144 | 0.144 | 100 |  | 1300 |  |  |  |  | 0 |  |  | 90 | 1300 | 50 | 0.485 | 0.01 | 0.065 | 0.003 | 0.409 | 61 | 0.083 | 0.74 | 0.0609 | 0.256 | 0.104 | 60 | 0.186 | 0.83 | 0.004 | 0.245 | 0.007 | 64 | 57.52 | 50.3 | 11.4 | 1.4 | 493 | 3780
12.05.2026 | 4616399 | 101 | FE550DLMH | NVD |  |  | 1591 | 5937 | 63 | 1544 |  | 0 | 132 | 50 | 16.5 | 148.5 | 0.1485 | 100 |  | 1400 |  |  |  |  | 0 |  |  | 90 | 1100 | 50 | 0.114 | 0.01 | 0.063 | 0.065 | 0.441 | 58 | 0.135 | 0.75 | 0.062 | 0.223 | 0.089 | 63 | 0.187 | 0.8 | 0.012 | 0.234 | 0.011 | 67 | 60.82 | 44.2 | 9.8 | 1.3 | 429 | 3687
12.05.2026 | 4616400 | 103 | S275HS | NVD |  |  | 1613 | 6779 | 67 | NR |  | 0 | 144 | 440 | 145.2 | 289.2 | 0.2892 | 100 |  | 1300 |  |  |  |  | 0 |  |  | 120 | 1350 | 50 | 0.053 | 0.01 | 0.063 | 0.001 | 0.251 | 57 | 0.068 | 0.68 | 0.057 | 0.133 | 0.009 | 61 | 0.163 | 0.86 | 0.008 | 0.223 | 0.03 | 66 | 61.27 | 48.9 | 11.2 | 1.6 | 556 | 3754
12.05.2026 | 4616401 | 107 | FE550DLMH | NVD |  |  | 1584 | 3700 | 41 | 1535 |  | 0 | 144 | 200 | 66 | 210 | 0.21 | 100 |  | 1400 |  |  |  |  | 0 |  |  | 80 | 1100 | 50 | 0.579 | 0.04 | 0.064 | 0.003 | 0.401 | 45 | 0.094 | 0.67 | 0.058 | 0.139 | 0.011 | 50 | 0.209 | 0.84 | 0.0089 | 0.196 | 0.005 | 67 | 57.66 | 30.4 | 10.7 | 1.6 | 594 | 3451
12.05.2026 | 4616402 | 110 | S275HS | NVD |  |  | 1579 | 3126 | 48 | NR |  | 0 | 198 | 333 | 109.89 | 307.89 | 0.30789 | 100 |  | 1400 |  |  |  |  | 0 |  |  | 100 | 1550 | 50 | 0.073 | 0.02 | 0.062 | 0.002 | 0.489 | 58 | 0.067 | 0.54 | 0.0539 | 0.069 | 0.003 | 61 | 0.17 | 0.83 | 0.014 | 0.184 | 0.034 | 66 | 35.5 | 22.4 | 6 | 0.7 | 930 | 2773
12.05.2026 | 4616403 | 96 | S275HS | NVD |  |  | 1580 | 2934 | 27 | 1530 |  | 0 | 144 | 250 | 82.5 | 226.5 | 0.2265 | 100 |  | 1300 |  |  |  |  | 0 |  |  | 120 | 1400 | 50 | 0.375 | 0.01 | 0.063 | 0.002 | 0.181 | 55 | 0.075 | 0.76 | 0.062 | 0.158 | 0.041 | 61 | 0.171 | 0.85 | 0.014 | 0.191 | 0.034 | 64 | 63.67 | 65.2 | 12.7 | 2 | 846 | 4303
12.05.2026 | 4616404 | 98 | SS540HSV | NVD |  |  | 1565 | 5247 | 47 | 1543 |  | 0 | 144 | 60 | 19.8 | 163.8 | 0.1638 | 100 |  | 1300 |  |  |  |  | 0 |  |  | 120 | 1200 | 50 | 0.549 | 0.02 | 0.064 | 0.003 | 0.515 | 54 | 0.111 | 0.92 | 0.058 | 0.154 | 0.09 | 53 | 0.224 | 1.44 | 0.014 | 0.217 | 0.045 | 74 | 65.96 | 51 | 11.5 | 1.6 | 562 | 3144
12.05.2026 | 4616405 | 100 | SS540HSV | NVD |  |  | 1560 | 6300 | 56 | NR |  | 0 | 132 | 150 | 49.5 | 181.5 | 0.1815 | 100 |  | 1400 |  |  |  |  | 0 |  |  | 100 | 1400 | 50 | 0.592 | 0.01 | 0.062 | 0.003 | 0.223 | 53 | 0.105 | 0.71 | 0.056 | 0.138 | 0.053 | 51 | 0.215 | 1.51 | 0.008 | 0.224 | 0.03 | 80 | 55.51 | 66.5 | 12.3 | 1.3 | 653 | 3550
12.05.2026 | 4616406 | 101 | SS540HSV | NVD |  |  | 1565 | 5880 | 55 | NR |  | 0 | 144 | 120 | 39.6 | 183.6 | 0.1836 | 100 |  | 1400 |  |  |  |  | 0 |  |  | 120 | 1250 | 50 | [6 empty] | 0.122 | 0.96 | 0.0609 | 0.171 | 0.084 | 50 | 0.227 | 1.44 | 0.0089 | 0.203 | 0.036 | 82 | 67.9 | 60.6 | 12.3 | 1.3 | 487 | 3522
12.05.2026 | 4616407 | 101 | JSPHTHSV(VD) | VD |  |  | 1558 | 6249 | 43 | NR |  | 0 | 132 | 250 | 82.5 | 214.5 | 0.2145 | 100 |  | 1400 |  |  |  |  | 0 |  |  | 80 | 1470 | 50 | 0.494 | 0.01 | 0.062 | 0.003 | 0.631 | 54 | 0.099 | 1.06 | 0.058 | 0.163 | 0.081 | 53 | 0.194 | 1.34 | 0.004 | 0.2109 | 0.027 | 61 | 58.96 | 58.2 | 11.8 | 1.2 | 700 | 3440
12.05.2026 | 4616408 | 100 | JSPHTHSV(VD) | VD |  |  | 1560 | 6200 | 38 | NR |  | 0 | 132 | 150 | 49.5 | 181.5 | 0.1815 | 100 |  | 1400 |  |  |  |  | 0 |  |  | 80 | 1450 | 50 | 0.403 | 0.01 | 0.048 | 0.002 | 0.453 | 57 | 0.097 | 0.94 | 0.0509 | 0.1769 | 0.07 | 51 | 0.188 | 1.34 | 0.003 | 0.23 | 0.028 | 54 | 60.04 | 59.9 | 12.6 | 1.2 | 748 | 3523
12.05.2026 | 4616409 | 96 | JSPHTHSV(VD) | VD |  |  | 1560 | 5200 | 42 | NR |  | 0 | 132 | 350 | 115.5 | 247.5 | 0.2475 | 100 |  | 1600 |  |  |  |  | 0 |  |  | 80 | 1200 | 50 | 0.579 | 0.02 | 0.05 | 0.005 | 0.574 | 57 | 0.1 | 1.11 | 0.0459 | 0.1779 | 0.031 | 53 | 0.177 | 1.34 | 0.003 | 0.2099 | 0.036 | 54 | 55.41 | 42.6 | 10.9 | 1.2 | 753 | 3303
12.05.2026 | 4616410 | 98 | JSPHTHSV(VD) | VD |  |  | 1560 | 6072 | 30 | NR |  | 0 | 132 | 0 | 0 | 132 | 0.132 | 100 |  | 1500 |  |  |  |  | 0 |  |  | 80 | 1200 | 50 | 0.202 | 0.02 | 0.0519 | 0.001 | 0.288 | 47 | 0.154 | 1.02 | 0.0439 | 0.1759 | 0.096 | 58 | 0.181 | 1.31 | 0.0109 | 0.1719 | 0.03 | 61 | 57.56 | 44.3 | 11.3 | 1.1 | 816 | 3555
12.05.2026 | 4616411 | 99 | JSPHTHSV(VD) | VD |  |  | 1565 | 3900 | 41 | NR |  | 0 | 132 | 200 | 66 | 198 | 0.198 | 100 |  | 1600 |  |  |  |  | 0 |  |  | 70 | 1822 | 50 | 0.3 | 0.02 | 0.0509 | 0.002 | 0.419 | 53 | 0.098 | 1.1 | 0.0299 | 0.183 | 0.043 | 50 | 0.181 | 1.33 | 0.005 | 0.1809 | 0.031 | 61 | 60.81 | 35 | 10 | 1 | 1053 | 3680
12.05.2026 | 4616412 | 103 | JSPHTHSV(VD) | VD |  |  | 1565 | 4547 | 29 | NR |  | 0 | 132 | 480 | 158.4 | 290.4 | 0.2904 | 100 |  | 1600 |  |  |  |  | 0 |  |  | 70 | 1100 | 50 | 0.118 | 0.01 | 0.05 | 0.001 | 0.619 | 63 | 0.098 | 1.05 | 0.042 | 0.1739 | 0.021 | 55 | 0.182 | 1.33 | 0.004 | 0.2129 | 0.036 | 61 | 54.79 | 44.7 | 10.5 | 1 | 597 | 3633
12.05.2026 | 4616413 | 107 | JSPHTHSV(VD) | VD |  |  | 1570 | 6174 | 46 | NR |  | 0 | 132 | 425 | 140.25 | 272.25 | 0.27225 | 100 |  | 1600 |  |  |  |  | 0 |  |  | 120 | 1350 | 50 | 0.199 | 0.03 | 0.0879 | 0.233 | 0.981 | 108 | 0.112 | 1.12 | 0.0589 | 0.164 | 0.041 | 44 | 0.189 | 1.32 | 0.004 | 0.189 | 0.029 | 61 | 53.97 | 65.8 | 12.6 | 1.7 | 809 | 3282
12.05.2026 | 4616414 | 103 | JSPHTHS(V) | NVD |  |  | 1565 | 4900 | 49 | NR |  | 0 | 0 | 90 | 29.7 | 29.7 | 0.0297 | 100 |  | 1600 |  |  |  |  | 0 |  |  | 120 | 1050 | 50 | 0.209 | 0.02 | 0.05 | 0.003 | 0.371 | 58 | 0.141 | 1.01 | 0.04 | 0.198 | 0.089 | 38 | 0.172 | 1.32 | 0.005 | 0.2389 | 0.028 | 64 | 55 | 46.3 | 12 | 1.4 | 895 | 3846
12.05.2026 | 4616415 | 100 | JSPHTHS(V) | NVD |  |  | 1570 | 5000 | 36 | NR |  | 0 | 0 | 370 | 122.1 | 122.1 | 0.1221 | 100 |  | 1600 |  |  |  |  | 0 |  |  | 120 | 1150 | 50 | 0.08 | 0.01 | 0.05 | 0.001 | 0.239 | 51 | 0.161 | 1.09 | 0.0519 | 0.192 | 0.022 | 47 | 0.181 | 1.33 | 0.005 | 0.2039 | 0.03 | 61 | 49.43 | 46.9 | 11.8 | 1.7 | 854 | 3570
12.05.2026 | 4616416 | 96 | JSPHTHS(V) | NVD |  |  | 1570 | 3443 | 80 | NR |  | 0 | 132 | 80 | 26.4 | 158.4 | 0.1584 | 100 |  | 1600 |  |  |  |  | 0 |  |  | 80 | 1200 | 50 | 0.386 | 0.02 | 0.05 | 0.006 | 0.308 | 58 | 0.11 | 1.11 | 0.047 | 0.2119 | 0.055 | 43 | 0.181 | 1.32 | 0.005 | 0.2419 | 0.022 | 64 | 51.09 | 42 | 10.9 | 1.7 | 620 | 3556
12.05.2026 | 4616417 | 98 | S275HS | NVD |  |  | 1615 | 6974 | 70 | NR |  | 0 | 132 | 480 | 158.4 | 290.4 | 0.2904 | 100 |  | 1200 |  |  |  |  | 0 |  |  | 155 | 1250 | 50 | 1.005 | 0.01 | 0.05 | 0.0109 | 0.852 | 61 | 0.1 | 0.63 | 0.057 | 0.138 | 0.005 | 51 | 0.163 | 0.83 | 0.004 | 0.2109 | 0.025 | 61 | 51.58 | 63.4 | 10.7 | 1.5 | 762 | 3450
12.05.2026 | 4616418 | 100 | SAE15B41 | VD |  |  | 1578 | 8179 | 46 | NR |  | 0 | 132 | 255 | 84.15 | 216.15 | 0.21615 | 100 |  | 1000 |  |  |  |  | 0 |  |  | 150 | 1600 | 50 | 0.06 | 0.01 | 0.05 | 0.001 | 0.655 | 57 | 0.097 | 0.76 | 0.0609 | 0.137 | 0.1 | 51 | 0.402 | 1.47 | 0.005 | 0.221 | 0.031 | 61 | 54 | 64.2 | 12.7 | 1.4 | 589 | 3548
12.05.2026 | 4616419 | 97 | SAE15B41 | VD |  |  | 1560 | 7313 | 57 | NR |  | 0 | 132 | 350 | 115.5 | 247.5 | 0.2475 | 100 |  | 1000 |  |  |  |  | 0 |  |  | 100 | 1300 | 50 | 0.049 | 0.01 | 0.0519 | 0.0129 | 0.594 | 61 | 0.089 | 0.81 | 0.058 | 0.135 | 0.084 | 51 | 0.392 | 1.45 | 0.003 | 0.2109 | 0.035 | 61 | 53.57 | 61.7 | 13.7 | 1.2 | 446 | 3378
13.05.2026 | 4616420 | 102 | S275HS | NVD |  |  | 1580 | 4286 | 45 | NR |  | 0 | 132 | 188 | 62.04 | 194.04 | 0.19404 | 100 |  | 1400 |  |  |  |  | 0 |  |  | 100 | 1250 | 50 | 0.429 | 0.03 | 0.0589 | 0.006 | 0.156 | 44 | 0.083 | 0.63 | 0.0539 | 0.139 | 0.084 | 51 | 0.159 | 0.83 | 0.005 | 0.182 | 0.029 | 64 | 61.97 | 44.8 | 12.1 | 0 | 373 | 3195
13.05.2026 | 4616421 | 102 | SAE15B41 | VD |  |  | 1573 | 6349 | 35 | NR |  | 0 | 132 | 250 | 82.5 | 214.5 | 0.2145 | 100 |  | 1400 |  |  |  |  | 0 |  |  | 100 | 1300 | 50 | 0.3 | 0.02 | 0.064 | 0.002 | 0.329 | 44 | 0.079 | 0.64 | 0.0529 | 0.136 | 0.066 | 51 | 0.396 | 1.48 | 0.004 | 0.2089 | 0.036 | 64 | 50.31 | 44.4 | 11.6 | 0 | 194 | 3112
13.05.2026 | 4616422 | 101 | S275HS | NVD |  |  | 1590 | 2809 | 18 | NR |  | 0 | 178 | 0 | 0 | 178 | 0.178 | 100 |  | 1400 |  |  |  |  | 0 |  |  | 110 | 1150 | 50 | 0.319 | 0.01 | 0.0599 | 0.003 | 0.389 | 55 | 0.122 | 0.64 | 0.0529 | 0.1489 | 0.107 | 50 | 0.165 | 0.83 | 0.0109 | 0.185 | 0.037 | 64 | 60.62 | 42.7 | 10.7 | 0 | 171 | 3565
13.05.2026 | 4616423 | 101 | S275HS | NVD |  |  | 1580 | 2730 | 22 | 1553 |  | 0 | 132 | 166 | 54.78 | 186.78 | 0.18678 | 100 |  | 1400 |  |  |  |  | 0 |  |  | 110 | 1500 | 50 | 0.119 | 0.02 | 0.064 | 0.002 | 0.539 | 61 | 0.087 | 0.67 | 0.058 | 0.1489 | 0.072 | 60 | 0.168 | 0.82 | 0.008 | 0.203 | 0.039 | 63 | 57.62 | 42.8 | 12.2 | 0.2 | 246 | 3694
13.05.2026 | 4616424 | 102 | S275HS | NVD |  |  | 1570 | 3158 | 38 | NR |  | 0 | 132 | 333 | 109.89 | 241.89 | 0.24189 | 100 |  | 1400 |  |  |  |  | 0 |  |  | 110 | 1450 | 50 | 0.048 | 0.01 | 0.057 | 0.001 | 0.267 | 60 | 0.069 | 0.66 | 0.0609 | 0.138 | 0.054 | 51 | 0.179 | 0.82 | 0.005 | 0.198 | 0.031 | 64 | 54.36 | 63.1 | 12.5 | 1.1 | 310 | 3540
13.05.2026 | 4616425 | 103 | C18 | NVD |  |  | 1565 | 3788 | 45 | NR |  | 0 | 132 | 70 | 23.1 | 155.1 | 0.1551 | 100 |  | 1000 |  |  |  |  | 0 |  |  | 110 | 1100 | 50 | 0.101 | 0.02 | 0.058 | 0.001 | 0.544 | 58 | 0.119 | 0.43 | 0.055 | 0.123 | 0.096 | 51 | 0.177 | 0.53 | 0.005 | 0.1479 | 0.027 | 64 | 52.02 | 40.3 | 12.4 | 0.8 | 349 | 3567
13.05.2026 | 4616426 | 108 | C18 | NVD |  |  | 1565 | 3578 | 46 | NR |  | 0 | 144 | 100 | 33 | 177 | 0.177 | 100 |  | 1000 |  |  |  |  | 0 |  |  | 110 | 1300 | 50 | 0.404 | 0.03 | 0.062 | 0.002 | 0.042 | 44 | 0.073 | 0.43 | 0.058 | 0.135 | 0.076 | 51 | 0.177 | 0.52 | 0.004 | 0.1749 | 0.023 | 64 | 52.94 | 38.1 | 10.8 | 0.3 | 508 | 3548
13.05.2026 | 4616427 | 101 | C18 | NVD |  |  | 1570 | 3738 | 47 | 1550 |  | 0 | 132 | 70 | 23.1 | 155.1 | 0.1551 | 100 |  | 1000 |  |  |  |  | 0 |  |  | 100 | 1200 | 50 | 0.602 | 0.03 | 0.065 | 0.004 | 0.201 | 64 | 0.089 | 0.45 | 0.056 | 0.1489 | 0.086 | 51 | 0.182 | 0.53 | 0.003 | 0.2119 | 0.023 | 64 | 55.71 | 43.8 | 12.1 | 0 | 543 | 3638
13.05.2026 | 4616428 | 95 | C18 | NVD |  |  | 1565 | 4072 | 44 | 1539 |  | 0 | 156 | 0 | 0 | 156 | 0.156 | 100 |  | 950 |  |  |  |  | 0 |  |  | 70 | 1150 | 50 | 0.089 | 0.02 | 0.066 | 0.002 | 0.186 | 71 | 0.089 | 0.44 | 0.064 | 0.14 | 0.208 | 48 | 0.186 | 0.56 | 0.003 | 0.221 | 0.022 | 64 | 47.9 | 35.4 | 10.4 | 0 | 576 | 3417
13.05.2026 | 4616429 | 103 | C18 | NVD |  |  | 1565 | 3580 | 35 | 1522 |  | 0 | 144 | 270 | 89.1 | 233.1 | 0.2331 | 100 |  | 950 |  |  |  |  | 0 |  |  | 80 | 1400 | 50 | 0.095 | 0.01 | 0.0589 | 0.003 | 0.53 | 53 | 0.05 | 0.45 | 0.055 | 0.1179 | 0.014 | 51 | 0.191 | 0.53 | 0.0109 | 0.133 | 0.027 | 63 | 61.28 | 43.5 | 12.7 | 0 | 738 | 4136
13.05.2026 | 4616430 | 98 | C18 | NVD |  |  | 1565 | 3358 | 44 | NR |  | 0 | 144 | 240 | 79.2 | 223.2 | 0.2232 | 100 |  | 800 |  |  |  |  | 0 |  |  | 80 | 1450 | 50 | 0.043 | 0.01 | 0.065 | 0.001 | 0.534 | 51 | 0.062 | 0.44 | 0.065 | 0.104 | 0.021 | 53 | 0.187 | 0.57 | 0.012 | 0.161 | 0.023 | 61 | 58.3 | 65.1 | 12.6 | 1.2 | 781 | 4220
13.05.2026 | 4616431 | 102 | C18 | NVD |  |  | 1565 | 3589 | 40 | 1543 |  | 0 | 144 | 250 | 82.5 | 226.5 | 0.2265 | 100 |  | 900 |  |  |  |  | 0 |  |  | 80 | 1350 | 50 | 0.041 | 0.01 | 0.067 | 0.001 | 0.611 | 51 | 0.057 | 0.41 | 0.066 | 0.111 | 0.012 | 51 | 0.195 | 0.54 | 0.0129 | 0.154 | 0.023 | 66 | 60.14 | 44.8 | 10.1 | 1.1 | 590 | 3461
13.05.2026 | 4616432 | 100 | C18 | NVD |  |  | 1565 | 3600 | 41 | 1530 |  | 0 | 144 | 60 | 19.8 | 163.8 | 0.1638 | 100 |  | 900 |  |  |  |  | 0 |  |  | 80 | 1100 | 50 | 0.481 | 0.02 | 0.0609 | 0.004 | 0.231 | 51 | 0.147 | 0.41 | 0.065 | 0.114 | 0.092 | 55 | 0.194 | 0.54 | 0.014 | 0.154 | 0.029 | 63 | 61.36 | 45.2 | 9.8 | 1.6 | 1113 | 3392
13.05.2026 | 4616433 | 101 | C18 | NVD |  |  | 1566 | 3384 | 40 | 1537 |  | 0 | 132 | 88 | 29.04 | 161.04 | 0.16104 | 100 |  | 900 |  |  |  |  | 0 |  |  | 77 | 1200 | 50 | 0.48 | 0.02 | 0.063 | 0.003 | 0.418 | 57 | 0.067 | 0.43 | 0.07 | 0.122 | 0.041 | 54 | 0.192 | 0.53 | 0.0179 | 0.1419 | 0.029 | 64 | 53.53 | 55.5 | 10.4 | 1.6 | 426 | 3620
13.05.2026 | 4616434 | 104 | C18 | NVD |  |  | 1565 | 3622 | 36 | NR |  | 0 | 144 | 310 | 102.3 | 246.3 | 0.2463 | 100 |  | 900 |  |  |  |  | 0 |  |  | 88 | 1300 | 50 | 0.454 | 0.02 | 0.0739 | 0.002 | 0.244 | 57 | 0.066 | 0.43 | 0.0719 | 0.0909 | 0.037 | 55 | 0.192 | 0.53 | 0.016 | 0.1469 | 0.024 | 64 | 57.47 | 45.2 | 9.7 | 1.6 | 547 | 3430
13.05.2026 | 4616435 | 104 | C18 | NVD |  |  | 1566 | 2824 | 51 | 1534 |  | 0 | 132 | 0 | 0 | 132 | 0.132 | 100 |  | 900 |  |  |  |  | 0 |  |  | 80 | 1450 | 50 | 0.038 | 0.01 | 0.0729 | 0.001 | 0.549 | 57 | 0.067 | 0.43 | 0.07 | 0.123 | 0.012 | 48 | 0.184 | 0.53 | 0.02 | 0.13 | 0.029 | 64 | 52.73 | 64.3 | 9 | 2.8 | 1196 | 4198
13.05.2026 | 4616436 | 103 | C18 | NVD |  |  | 1615 | 4767 | 33 | 1556 |  | 0 | 132 | 360 | 118.8 | 250.8 | 0.2508 | 100 |  | 900 |  |  |  |  | 0 |  |  | 125 | 1600 | 50 | 0.046 | 0.01 | 0.0759 | 0.001 | 0.428 | 63 | 0.062 | 0.41 | 0.0739 | 0.098 | 0.019 | 48 | 0.199 | 0.51 | 0.016 | 0.167 | 0.018 | 66 | 44.4 | 49.9 | 8.2 | 2.2 | 1017 | 3609
13.05.2026 | 4616437 | 100 | C18 | NVD |  |  | 1575 | 3572 | 70 | 1581 |  | 0 | 132 | 143 | 47.19 | 179.19 | 0.17919 | 100 |  | 900 |  |  |  |  | 0 |  |  | 80 | 1280 | 50 | 0.108 | 0.01 | 0.0759 | 0.002 | 0.613 | 64 | 0.081 | 0.48 | 0.0739 | 0.1429 | 0.049 | 57 | 0.184 | 0.55 | 0.012 | 0.159 | 0.025 | 64 | 37.36 | 47.8 | 7.9 | 2.3 | 1349 | 3240
13.05.2026 | 4616438 | 98 | C18 | NVD |  |  | 1565 | 3656 | 41 | 1540 |  | 0 | 132 | 0 | 0 | 132 | 0.132 | 100 |  | 900 |  |  |  |  | 0 |  |  | 100 | 1450 | 50 | 0.033 | 0.01 | 0.066 | 0.002 | 1.136 | 63 | 0.081 | 0.47 | 0.065 | 0.134 | 0.111 | 55 | 0.177 | 0.55 | 0.0109 | 0.1459 | 0.024 | 64 | 47.86 | 50.7 | 10.4 | 2.2 | 936 | 3901
13.05.2026 | 4616439 | 104 | C18 | NVD |  |  | 1575 | 4176 | 37 | NR |  | 0 | 110 | 200 | 66 | 176 | 0.176 | 100 |  | 900 |  |  |  |  | 0 |  |  | 80 | 1250 | 50 | 0.036 | 0.01 | 0.0759 | 0.001 | 0.524 | 57 | 0.059 | 0.47 | 0.0739 | 0.115 | 0.061 | 51 | 0.17 | 0.53 | 0.0129 | 0.156 | 0.03 | 63 | 49.59 | 61.3 | 10 | 2.2 | 750 | 3939
13.05.2026 | 4616440 | 101 | C18 | NVD |  |  | 1570 | 3100 | 38 | NR |  | 0 | 110 | 380 | 125.4 | 235.4 | 0.2354 | 100 |  | 900 |  |  |  |  | 0 |  |  | 80 | 1200 | 50 | 0.04 | 0.01 | 0.069 | 0.001 | 0.513 | 77 | 0.044 | 0.42 | 0.0749 | 0.1029 | 0.046 | 38 | 0.186 | 0.53 | 0.016 | 0.157 | 0.034 | 63 | 60 | 59.36 | 11.2 | 2.2 | 770 | 3740
13.05.2026 | 4616441 | 103 | JSPHTHS(V) | NVD |  |  | 1610 | 11000 | 204 | 1567 |  | 0 | 110 | 460 | 151.8 | 261.8 | 0.2618 | 100 |  | 1100 |  |  |  |  | 0 |  |  | 150 | 1450 | 50 | 0.054 | 0.05 | 0.05 | 0.005 | 0.642 | 61 | 0.076 | 0.85 | 0.05 | 0.137 | 0.038 | 41 | 0.184 | 1.32 | 0.003 | 0.195 | 0.038 | 70 | 0 | 13.6 | 4 | 1.4 | 1697 | 2821
13.05.2026 | 4616442 | 102 | JSPHTHS(V) | NVD |  |  | 1575 | 7155 | 105 | NR |  | 0 | 110 | 610 | 201.3 | 311.3 | 0.3113 | 100 |  | 1500 |  |  |  |  | 0 |  |  | 120 | 1650 | 50 | 0.044 | 0.02 | 0.05 | 0.001 | 0.532 | 58 | 0.09 | 1.01 | 0.0609 | 0.1429 | 0.021 | 54 | 0.176 | 1.33 | 0.004 | 0.198 | 0.036 | 71 | 0 | 21 | 6.6 | 1 | 2362 | 3787
13.05.2026 | 4616443 | 97 | JSPHTHS(V) | NVD |  |  | 1580 | 5157 | 49 | NR |  | 0 | 132 | 600 | 198 | 330 | 0.33 | 100 |  | 1500 |  |  |  |  | 0 |  |  | 120 | 1500 | 50 | 0.051 | 0.03 | 0.066 | 0.006 | 0.91 | 86 | 0.107 | 1.12 | 0.067 | 0.194 | 0.021 | 67 | 0.182 | 1.33 | 0.006 | 0.194 | 0.026 | 71 | 0 | 30.8 | 7 | 2.6 | 1982 | 3370
13.05.2026 | 4616444 | 100 | JSPHTHS(V) | NVD |  |  | 1576 | 6589 | 64 | NR |  | 0 | 132 | 432 | 142.56 | 274.56 | 0.27456 | 100 |  | 1300 |  |  |  |  | 0 |  |  | 110 | 1550 | 50 | 0.071 | 0.02 | 0.056 | 0.005 | 0.377 | 57 | 0.064 | 0.66 | 0.0709 | 0.132 | 0.044 | 43 | 0.183 | 1.33 | 0.0089 | 0.194 | 0.032 | 66 | 53 | 50.3 | 12.2 | 1.6 | 1171 | 4041
13.05.2026 | 4616445 | 97 | JSPHTHS(V) | NVD |  |  | 1603 | 5575 | 64 | NR |  | 0 | 110 | 370 | 122.1 | 232.1 | 0.2321 | 100 |  | 1200 |  |  |  |  | 0 |  |  | 111 | 1250 | 50 | 0.436 | 0.02 | 0.0509 | 0.006 | 0.595 | 47 | 0.113 | 0.64 | 0.0609 | 0.152 | 0.06 | 51 | 0.181 | 1.32 | 0.007 | 0.1789 | 0.032 | 66
14.05.2026 | 4616446 | 99 | JSPHTHS(V) | NVD |  |  | 1590 | 5369 | 60 | NR |  | 0 | 132 | 411 | 135.63 | 267.63 | 0.26763 | 100 |  | 1400 |  |  |  |  | 0 |  |  | 115 | 1650 | 50 | 0.037 | 0.01 | 0.062 | 0.002 | 0.658 | 54 | 0.074 | 0.63 | 0.0599 | 0.12 | 0.03 | 51 | 0.195 | 1.32 | 0.007 | 0.2089 | 0.033 | 67 | 40.77 | 51.1 | 12.1 | 0.8 | 1821 | 3367
14.05.2026 | 4616447 | 97 | JSPHTHS(V) | NVD |  |  | 1570 | 1762 | 22 | 1620 |  | 0 | 198 | 350 | 115.5 | 313.5 | 0.3135 | 100 |  | 1400 |  |  |  |  | 0 |  |  | 115 | 1650 | 50 | 0.042 | 0.01 | 0.064 | 0.0089 | 0.539 | 57 | 0.077 | 0.64 | 0.07 | 0.136 | 0.031 | 51 | 0.188 | 1.33 | 0.01 | 0.223 | 0.034 | 66 | 39.3 | 58 | 12.5 | 1 | 883 | 3197
14.05.2026 | 4616448 | 98 | JSPHTHS(V) | NVD |  |  | 1615 | 7055 | 35 | NR |  | 0 | 132 | 342 | 112.86 | 244.86 | 0.24486 | 100 |  | 1400 |  |  |  |  | 0 |  |  | 145 | 1600 | 50 | 0.059 | 0.01 | 0.0609 | 0.003 | 0.627 | 48 | 0.062 | 0.63 | 0.065 | 0.11 | 0.05 | 55 | 0.176 | 1.32 | 0.006 | 0.182 | 0.026 | 64 | 0 | 60.8 | 11.2 | 1.4 | 1335 | 3603
14.05.2026 | 4616449 | 99 | JSPHTHS(V) | NVD |  |  | 1570 | 5662 | 95 | NR |  | 0 | 132 | 535 | 176.55 | 308.55 | 0.30855 | 100 |  | 1400 |  |  |  |  | 0 |  |  | 110 | 1600 | 50 | 0.074 | 0.02 | 0.069 | 0.01 | 0.601 | 61 | 0.077 | 0.6 | 0.066 | 0.1179 | 0.016 | 51 | 0.198 | 1.33 | 0.007 | 0.214 | 0.026 | 64 | 32.39 | 55.7 | 13 | 1.3 | 933 | 3129
14.05.2026 | 4616450 | 98 | JSPHTHS(V) | NVD |  |  | 1585 | 6000 | 42 | NR |  | 0 | 110 | 380 | 125.4 | 235.4 | 0.2354 | 100 |  | 1400 |  |  |  |  | 0 |  |  | 125 | 1350 | 50 | 0.172 | 0.03 | 0.063 | 0.005 | 0.624 | 51 | 0.072 | 0.58 | 0.065 | 0.1029 | 0.013 | 51 | 0.181 | 1.33 | 0.0089 | 0.2069 | 0.023 | 61 | 29.68 | 54.8 | 13.1 | 1.7 | 847 | 2679
14.05.2026 | 4616451 | 95 | JSPHTHS(V) | NVD |  |  | 1575 | 5332 | 62 | NR |  | 0 | 178 | 490 | 161.7 | 339.7 | 0.3397 | 100 |  | 1400 |  |  |  |  | 0 |  |  | 125 | 1350 | 50 | 0.344 | 0.03 | 0.07 | 0.003 | 0.847 | 54 | 0.07 | 0.63 | 0.066 | 0.11 | 0.014 | 51 | 0.179 | 1.33 | 0.007 | 0.2379 | 0.032 | 70 | 56.55 | 37.2 | 15.7 | 1.2 | 819 | 4746
14.05.2026 | 4616452 | 97 | JSPHTHS(V) | NVD |  |  | 1575 | 5000 | 67 | NR |  | 0 | 110 | 450 | 148.5 | 258.5 | 0.2585 | 100 |  | 1200 |  |  |  |  | 0 |  |  | 125 | 1400 | 50 | 0.54 | 0.02 | 0.0519 | 0.006 | 0.383 | 51 | 0.076 | 0.65 | 0.066 | 0.1489 | 0.032 | 50 | 0.187 | 1.31 | 0.005 | 0.193 | 0.021 | 67 | 35.69 | 53.4 | 14.2 | 1.4 | 820 | 3418
14.05.2026 | 4616453 | 99 | JSPHTHS(V) | NVD |  |  | 1569 | 5351 | 59 | NR |  | 0 | 132 | 370 | 122.1 | 254.1 | 0.2541 | 100 |  | 1600 |  |  |  |  | 0 |  |  | 120 | 1350 | 50 | 0.088 | 0.02 | 0.0529 | 0.001 | 0.379 | 54 | 0.118 | 1.03 | 0.068 | 0.1729 | 0.032 | 51 | 0.189 | 1.33 | 0.0109 | 0.187 | 0.038 | 67 | 44.55 | 54.2 | 14.7 | 1.5 | 977 | 3767
14.05.2026 | 4616454 | 96 | JSPHTHS(V) | NVD |  |  | 1565 | 5211 | 63 | NR |  | 0 | 132 | 120 | 39.6 | 171.6 | 0.1716 | 100 |  | 1400 |  |  |  |  | 0 |  |  | 120 | 1400 | 50 | 0.409 | 0.02 | 0.05 | 0.002 | 0.343 | 47 | 0.086 | 1.05 | 0.055 | 0.183 | 0.019 | 61 | 0.181 | 1.32 | 0.008 | 0.2 | 0.034 | 66 | 52.72 | 40 | 13.3 | 0.6 | 270 | 3729
14.05.2026 | 4616455 | 98 | JSPHTHS(V) | NVD |  |  | 1570 | 3927 | 35 | NR |  | 0 | 132 | 490 | 161.7 | 293.7 | 0.2937 | 100 |  | 1600 |  |  |  |  | 0 |  |  | 122 | 1250 | 50 | 0.146 | 0.01 | 0.0609 | 0.0149 | 0.659 | 64 | 0.164 | 1.08 | 0.07 | 0.198 | 0.116 | 55 | 0.188 | 1.3 | 0.008 | 0.195 | 0.027 | 67 | 56.33 | 67.2 | 15 | 1.8 | 809 | 4225
14.05.2026 | 4616456 | 99 | C18 | NVD |  |  | 1565 | 4545 | 60 | NR |  | 0 | 132 | 128 | 42.24 | 174.24 | 0.17424 | 100 |  | 900 |  |  |  |  | 0 |  |  | 80 | 1300 | 50 | 0.056 | 0.01 | 0.0729 | 0.001 | 0.281 | 54 | 0.073 | 0.44 | 0.0749 | 0.096 | 0.1 | 27 | 0.193 | 0.54 | 0.008 | 0.153 | 0.026 | 66 | 49.26 | 66.1 | 13.4 | 1.6 | 841 | 3496
14.05.2026 | 4616457 | 103 | C18 | NVD |  |  | 1580 | 2600 | 24 | NR |  | 0 | 132 | 388 | 128.04 | 260.04 | 0.26004 | 100 |  | 900 |  |  |  |  | 0 |  |  | 100 | 1500 | 50 | 0.381 | 0.01 | 0.0719 | 0.003 | 0.324 | 54 | 0.058 | 0.43 | 0.0739 | 0.116 | 0.012 | 61 | 0.194 | 0.54 | 0.0109 | 0.1489 | 0.023 | 61 | 59.29 | 64.8 | 13.6 | 2.4 | 655 | 4115
14.05.2026 | 4616458 | 98 | C18 | NVD |  |  | 1575 | 3457 | 27 | NR |  | 0 | 132 | 0 | 0 | 132 | 0.132 | 100 |  | 900 |  |  |  |  | 0 |  |  | 80 | 1350 | 50 | 0.15 | 0.01 | 0.0729 | 0.002 | 0.643 | 63 | 0.143 | 0.44 | 0.085 | 0.1409 | 0.138 | 47 | 0.176 | 0.53 | 0.016 | 0.155 | 0.032 | 61 | 53.08 | 73 | 14.4 | 1.8 | 388 | 4104
14.05.2026 | 4616459 | 106 | C18 | NVD |  |  | 1585 | 4307 | 21 | NR |  | 0 | 132 | 110 | 36.3 | 168.3 | 0.1683 | 100 |  | 900 |  |  |  |  | 0 |  |  | 110 | 1480 | 50 | 0.454 | 0.01 | 0.084 | 0.0089 | 0.715 | 70 | 0.138 | 0.4 | 0.08 | 0.128 | 0.077 | 41 | 0.202 | 0.53 | 0.0179 | 0.134 | 0.036 | 64 | 58.89 | 71.7 | 14.9 | 2.4 | 278 | 4059
14.05.2026 | 4616460 | 105 | C18 | NVD |  |  | 1568 | 3840 | 29 | 1505 |  | 0 | 132 | 0 | 0 | 132 | 0.132 | 100 |  | 900 |  |  |  |  | 0 |  |  | 80 | 1350 | 50 | 0.116 | 0.01 | 0.05 | 0.001 | 0.186 | 57 | 0.113 | 0.45 | 0.08 | 0.1499 | 0.081 | 50 | 0.189 | 0.54 | 0.012 | 0.133 | 0.02 | 64 | 52.2 | 65.9 | 13.2 | 1.6 | 669 | 4081
14.05.2026 | 4616461 | 99 | C18 | NVD |  |  | 1575 | 6359 | 67 | 1515 |  | 0 | 144 | 280 | 92.4 | 236.4 | 0.2364 | 100 |  | 900 |  |  |  |  | 0 |  |  | 100 | 1100 | 50 | 0.506 | 0.01 | 0.078 | 0.006 | 0.679 | 58 | 0.072 | 0.28 | 0.068 | 0.083 | 0.022 | 55 | 0.173 | 0.52 | 0.006 | 0.1729 | 0.025 | 67 | 50.03 | 59.1 | 13.3 | 2.1 | 680 | 3683
14.05.2026 | 4616462 | 93 | C18 | NVD |  |  | 1615 | 5800 | 92 | 1505 |  | 0 | 132 | 360 | 118.8 | 250.8 | 0.2508 | 100 |  | 900 |  |  |  |  | 0 |  |  | 100 | 1450 | 50 | 0.201 | 0.01 | 0.0729 | 0.002 | 0.453 | 51 | 0.086 | 0.45 | 0.07 | 0.127 | 0.059 | 57 | 0.178 | 0.54 | 0.005 | 0.16 | 0.023 | 61 | 45.98 | 70.2 | 13.2 | 2.4 | 517 | 3887
14.05.2026 | 4616463 | 103 | C18 | NVD |  |  | 1569 | 4750 | 108 | 1505 |  | 0 | 132 | 260 | 85.8 | 217.8 | 0.2178 | 100 |  | 900 |  |  |  |  | 0 |  |  | 80 | 1500 | 50 | 0.884 | 0.02 | 0.0759 | 0.01 | 0.734 | 57 | 0.087 | 0.4 | 0.07 | 0.126 | 0.062 | 51 | 0.189 | 0.54 | 0.005 | 0.157 | 0.014 | 64 | 55.35 | 38.2 | 9.6 | 2.2 | 610 | 3811
14.05.2026 | 4616464 | 101 | C18 | NVD |  |  | 1564 | 3667 | 100 | NR |  | 0 | 132 | 250 | 82.5 | 214.5 | 0.2145 | 100 |  | 900 |  |  |  |  | 0 |  |  | 80 | 1200 | 50 | 0.148 | 0.02 | 0.063 | 0.002 | 0.543 | 54 | 0.075 | 0.43 | 0.062 | 0.1312 | 0.045 | 54 | 0.166 | 0.52 | 0.007 | 0.158 | 0.026 | 64 | 57.33 | 46.1 | 9.4 | 2.1 | 398 | 3861
14.05.2026 | 4616465 | 103 | C18 | NVD |  |  | 1568 | 5000 | 105 | 1521 |  | 0 | 144 | 210 | 69.3 | 213.3 | 0.2133 | 100 |  | 900 |  |  |  |  | 0 |  |  | 100 | 1100 | 50 | 0.796 | 0.04 | 0.0599 | 0.006 | 0.595 | 57 | 0.087 | 0.43 | 0.058 | 0.137 | 0.043 | 55 | 0.185 | 0.52 | 0.006 | 0.167 | 0.025 | 66 | 59.1 | 44.3 | 9.6 | 1.9 | 635 | 4012
14.05.2026 | 4616466 | 100 | C18 | NVD |  |  | 1565 | 6934 | 100 | 1543 |  | 0 | 144 | 395 | 130.35 | 274.35 | 0.27435 | 100 |  | 900 |  |  |  |  | 0 |  |  | 125 | 1200 | 50 | 0.065 | 0.02 | 0.067 | 0.003 | 0.981 | 63 | 0.058 | 0.42 | 0.066 | 0.128 | 0.007 | 51 | 0.186 | 0.53 | 0.006 | 0.1489 | 0.032 | 66 | 49.93 | 54.3 | 11.8 | 1.9 | 754 | 3832
14.05.2026 | 4616467 | 114 | C18 | NVD |  |  | 1564 | 4100 | 90 | NR |  | 0 | 110 | 350 | 115.5 | 225.5 | 0.2255 | 100 |  | 900 |  |  |  |  | 0 |  |  | 80 | 1100 | 50 | 0.656 | 0.02 | 0.0759 | 0.008 | 0.577 | 64 | 0.066 | 0.39 | 0.0719 | 0.128 | 0.026 | 54 | 0.181 | 0.52 | 0.01 | 0.159 | 0.036 | 63 | 53.6 | 53.8 | 11.8 | 1.9 | 640 | 3768
14.05.2026 | 4616468 | 100 | C18 | NVD |  |  | 1570 | 2927 | 80 | NR |  | 0 | 132 | 350 | 115.5 | 247.5 | 0.2475 | 100 |  | 900 |  |  |  |  | 0 |  |  | 70 | 1100 | 50 | 0.255 | 0.02 | 0.078 | 0.002 | 0.537 | 58 | 0.056 | 0.46 | 0.063 | 0.117 | 0.021 | 61 | 0.176 | 0.53 | 0.006 | 0.202 | 0.026 | 64 | 60.45 | 47.6 | 10.1 | 1.3 | 766 | 3890
14.05.2026 | 4616469 | 101 | C18 | NVD |  |  | 1570 | 4560 | 85 | 1532 |  | 0 | 144 | 320 | 105.6 | 249.6 | 0.2496 | 100 |  | 900 |  |  |  |  | 0 |  |  | 110 | 1200 | 50 | 0.26 | 0.01 | 0.0729 | 0.004 | 0.895 | 66 | 0.082 | 0.43 | 0.0719 | 0.156 | 0.054 | 60 | 0.18 | 0.53 | 0.007 | 0.1499 | 0.028 | 66 | 51.68 | 68.2 | 11.9 | 1.9 | 483 | 4024
14.05.2026 | 4616470 | 95 | SAE1006 | VD |  |  | 1635 | 6831 | 70 | NR |  | 0 | 264 | 600 | 198 | 462 | 0.462 | 100 | [6 empty] | 0 |  |  |  | 2400 | 50 | 0.03 | 0.01 | 0.0739 | 0.001 | 0.979 | 63 | 0.022 | 0.26 | 0.0739 | 0.02 | 0.125 | 55 | 0.038 | 0.36 | 0.005 | 0.049 | 0.023 | 63 | 54.24 | 70.4 | 12.5 | 2.2 | 802 | 4757
14.05.2026 | 4616471 | 97 | S275LS | NVD |  |  | 1610 | 6229 | 70 | NR |  | 0 | 144 | 318 | 104.94 | 248.94 | 0.24894 | 100 |  | 1100 |  |  |  |  | 0 |  |  | 140 | 1250 | 50 | 0.659 | 0.02 | 0.083 | 0.005 | 0.483 | 64 | 0.075 | 0.61 | 0.0739 | 0.139 | 0.055 | 54 | 0.166 | 0.82 | 0.007 | 0.197 | 0.034 | 68 | 55.54 | 50.5 | 11.2 | 2.2 | 747 | 3845
14.05.2026 | 4616472 | 94 | SAE1004 | VD |  |  | 1607 | 5043 | 50 | NR |  | 0 | 242 | 688 | 227.04 | 469.04 | 0.46904 | 100 | [6 empty] | 0 |  |  |  | 1850 | 50 | 0.034 | 0.01 | 0.07 | 0.001 | 0.453 | 60 | 0.02 | 0.23 | 0.068 | 0.017 | 0.098 | 51 | 0.032 | 0.33 | 0.004 | 0.0459 | 0.025 | 60 | 47.78 | 77.1 | 15.5 | 3 | 999 | 5229
15.05.2026 | 4616473 | 107 | S275LS | NVD |  |  | 1600 | 6453 | 40 | NR |  | 0 | 242 | 255 | 84.15 | 326.15 | 0.32615 | 100 |  | 1300 |  |  |  |  | 0 |  |  | 100 | 1200 | 50 | 0.093 | 0.01 | 0.07 | 0.003 | 0.867 | 64 | 0.088 | 0.56 | 0.0719 | 0.1189 | 0.05 | 51 | 0.163 | 0.73 | 0.0149 | 0.187 | 0.041 | 64 | 55.78 | 56.5 | 10.9 | 1.9 | 715 | 3485
15.05.2026 | 4616474 | 97 | SAE1004 | VD |  |  | 1620 | 4800 | 30 | NR |  | 0 | 242 | 840 | 277.2 | 519.2 | 0.5192 | 100 | [6 empty] | 0 |  |  |  | 1900 | 50 | 0.043 | 0.01 | 0.0739 | 0.032 | 1.525 | 54 | 0.027 | 0.24 | 0.07 | 0.016 | 0.046 | 51 | 0.033 | 0.35 | 0.006 | 0.0459 | 0.032 | 61 | 46.49 | 71.5 | 12.1 | 2.4 | 542 | 4449
15.05.2026 | 4616475 | 104 | S275LS | NVD |  |  | 1600 | 6453 | 40 | NR |  | 0 | 242 | 255 | 84.15 | 326.15 | 0.32615 | 100 |  | 1300 |  |  |  |  | 0 |  |  | 100 | 1200 | 50 | 0.163 | 0.02 | 0.0509 | 0.002 | 0.188 | 51 | 0.026 | 0.32 | 0.049 | 0.017 | 0.022 | 51 | 0.163 | 0.72 | 0.004 | 0.192 | 0.031 | 68 | 52.48 | 43.7 | 10.5 | 1.7 | 774 | 3820
15.05.2026 | 4616476 | 100 | SAE1004 | VD |  |  | 1605 | 3970 | 25 | NR |  | 0 | 242 | 730 | 240.9 | 482.9 | 0.4829 | 100 | [6 empty] | 0 |  |  |  | 2100 | 50 | 0.037 | 0.01 | 0.05 | 0.001 | 0.448 | 54 | 0.053 | 0.54 | 0.065 | 0.085 | 0.023 | 53 | 0.033 | 0.36 | 0.005 | 0.028 | 0.024 | 61 | 51.85 | 65.7 | 12.4 | 2.3 | 1063 | 4336
15.05.2026 | 4616477 | 98 | SAE1004 | VD |  |  | 1610 | 5913 | 40 | NR |  | 0 | 242 | 785 | 259.05 | 501.05 | 0.50105 | 100 | [6 empty] | 0 |  |  |  | 2050 | 50 | 0.463 | 0.03 | 0.0769 | 0.005 | 0.935 | 57 | 0.025 | 0.28 | 0.0719 | 0.007 | 0.083 | 54 | 0.039 | 0.35 | 0.01 | 0.021 | 0.034 | 61 | 60.46 | 55.5 | 12.3 | 2.7 | 723 | 4168
15.05.2026 | 4616478 | 100 | SAE1004 | VD |  |  | 1605 | 6091 | 50 | 1553 |  | 0 | 242 | 180 | 59.4 | 301.4 | 0.3014 | 100 | [6 empty] | 0 |  |  |  | 2100 | 50 | 0.079 | 0.02 | 0.058 | 0.002 | 0.554 | 51 | 0.026 | 0.3 | 0.048 | 0.012 | 0.083 | 57 | 0.035 | 0.33 | 0.003 | 0.048 | 0.032 | 61 | 59.32 | 42.2 | 10.4 | 2 | 711 | 3683
15.05.2026 | 4616479 | 111 | S275LS | NVD |  |  | 1580 | 6490 | 59 | NR |  | 0 | 132 | 277 | 91.41 | 223.41 | 0.22341 | 100 |  | 1300 |  |  |  |  | 0 |  |  | 111 | 1650 | 50 | 0.129 | 0.02 | 0.062 | 0.001 | 0.259 | 60 | 0.086 | 0.58 | 0.056 | 0.12 | 0.052 | 51 | 0.165 | 0.72 | 0.0149 | 0.189 | 0.039 | 66 | 49.47 | 38.2 | 10 | 1.5 | 855 | 3542
15.05.2026 | 4616480 | 102 | SAE1004 | VD |  |  | 1600 | 7071 | 49 | NR |  | 0 | 242 | 750 | 247.5 | 489.5 | 0.4895 | 100 | [6 empty] | 0 |  |  |  | 2100 | 50 | 0.471 | 0.04 | 0.0529 | 0.003 | 0.68 | 47 | 0.032 | 0.26 | 0.0589 | 0.008 | 0.098 | 51 | 0.039 | 0.37 | 0.008 | 0.023 | 0.027 | 63 | 52.46 | 45.2 | 11.9 | 1.9 | 311 | 4189
15.05.2026 | 4616481 | 97 | S275LS | NVD |  |  | 1580 | 3516 | 37 | NR |  | 0 | 132 | 180 | 59.4 | 191.4 | 0.1914 | 100 |  | 1300 |  |  |  |  | 0 |  |  | 111 | 1500 | 50 | 0.447 | 0.01 | 0.0519 | 0.003 | 0.19 | 50 | 0.087 | 0.54 | 0.058 | 0.1179 | 0.095 | 51 | 0.169 | 0.74 | 0.0129 | 0.217 | 0.042 | 63 | 51.83 | 54.2 | 12.4 | 1.9 | 598 | 3859
15.05.2026 | 4616482 | 98 | SAE1004 | VD |  |  | 1600 | 5878 | 72 | NR |  | 0 | 352 | 950 | 313.5 | 665.5 | 0.6655 | 100 | [6 empty] | 0 |  |  |  | 2500 | 50 | 0.036 | 0.01 | 0.0609 | 0.001 | 0.511 | 54 | 0.025 | 0.2 | 0.0599 | 0.005 | 0.027 | 61 | 0.032 | 0.38 | 0.008 | 0.019 | 0.025 | 61 | 45.41 | 56.5 | 13.5 | 2.3 | 421 | 4123
15.05.2026 | 4616483 | 101 | JSPHTLSV | NVD |  |  | 1610 | 9014 | 75 | NR |  | 0 | 132 | 630 | 207.9 | 339.9 | 0.3399 | 100 | [6 empty] | 0 |  |  | 150 | 1300 | 50 | 0.045 | 0 | 0.0529 | 0.001 | 0.395 | 57 | 0.037 | 0.01 | 0.065 | 0.014 | 0.024 | 57 | 0.183 | 1.28 | 0.005 | 0.2099 | 0.026 | 66 | 64.11 | 58.4 | 12.6 | 1.9 | 340 | 3614
15.05.2026 | 4616484 | 92 | SAE1004 | VD |  |  | 1599 | 5178 | 60 | NR |  | 0 | 242 | 450 | 148.5 | 390.5 | 0.3905 | 100 | [6 empty] | 0 |  |  |  | 1700 | 50 | 0.039 | 0.01 | 0.065 | 0.001 | 0.441 | 60 | 0.027 | 0.26 | 0.062 | 0.008 | 0.123 | 54 | 0.034 | 0.35 | 0.005 | 0.039 | 0.011 | 60 | 56.19 | 59.3 | 12 | 2.1 | 324 | 4053
15.05.2026 | 4616485 | 93 | SAE1004 | VD |  |  | 1600 | 6309 | 64 | NR |  | 0 | 242 | 600 | 198 | 440 | 0.44 | 100 | [6 empty] | 0 |  |  |  | 1800 | 50 | 0.028 | 0.01 | 0.062 | 0.001 | 0.593 | 57 | 0.024 | 0.26 | 0.0599 | 0.0109 | 0.081 | 55 | 0.033 | 0.35 | 0.006 | 0.019 | 0.02 | 61 | 57.24 | 50.7 | 10.8 | 2.3 | 624 | 4053
15.05.2026 | 4616486 | 97 | JSPHTLSV | NVD |  |  | 1580 | 4700 | 35 | NR |  | 0 | 176 | 280 | 92.4 | 268.4 | 0.2684 | 100 |  | 1600 |  |  |  |  | 0 |  |  | 120 | 1750 | 50 | 0.044 | 0.01 | 0.0609 | 0.001 | 0.58 | 54 | 0.096 | 1 | 0.0599 | 0.158 | 0.067 | 55 | 0.18 | 1.29 | 0.01 | 0.2119 | 0.036 | 67 | 51.02 | 43.5 | 11.4 | 1.6 | 504 | 3410
15.05.2026 | 4616487 | 103 | JSPHTLSV | NVD |  |  | 1580 | 5300 | 37 | NR |  | 0 | 132 | 0 | 0 | 132 | 0.132 | 100 |  | 1600 |  |  |  |  | 0 |  |  | 140 | 1250 | 50 | 0.514 | 0.01 | 0.065 | 0.004 | 0.523 | 48 | 0.136 | 0.89 | 0.064 | 0.1449 | 0.136 | 57 | 0.175 | 1.3 | 0.01 | 0.199 | 0.03 | 70 | 59.18 | 61.7 | 12.9 | 2.2 | 384 | 3445
15.05.2026 | 4616488 | 97 | SAE1004 | VD |  |  | 1595 | 3500 | 23 | NR |  | 0 | 276 | 400 | 132 | 408 | 0.408 | 100 | [6 empty] | 0 |  |  |  | 2000 | 50 | 0.094 | 0.01 | 0.0709 | 0.001 | 0.366 | 61 | 0.03 | 0.3 | 0.066 | 0.01 | 0.087 | 51 | 0.039 | 0.35 | 0.006 | 0.029 | 0.017 | 64 | 66.18 | 64.6 | 11.2 | 2.4 | 373 | 4577
15.05.2026 | 4616489 | 99 | SAE1004 | VD |  |  | 1602 | 4637 | 52 | NR |  | 0 | 276 | 1500 | 495 | 771 | 0.771 | 100 | [6 empty] | 0 |  |  |  | 2250 | 50 | 0.029 | 0.01 | 0.064 | 0.001 | 0.494 | 54 | 0.024 | 0.22 | 0.063 | 0.007 | 0.017 | 54 | 0.03 | 0.39 | 0.005 | 0.033 | 0.018 | 61 | 47.86 | 41.5 | 7.5 | 1.6 | 515 | 3896
15.05.2026 | 4616490 | 104 | SAE1004 | VD |  |  | 1598 | 5330 | 40 | NR |  | 0 | 276 | 650 | 214.5 | 490.5 | 0.4905 | 100 | [6 empty] | 0 |  |  |  | 1850 | 50 | 0.06 | 0.02 | 0.067 | 0.001 | 0.645 | 54 | 0.027 | 0.24 | 0.0609 | 0.01 | 0.07 | 64 | 0.032 | 0.35 | 0.006 | 0.021 | 0.022 | 55 | 55.59 | 38.3 | 8.5 | 2.1 | 793 | 4480
15.05.2026 | 4616491 | 108 | HC66/70 | NVD |  |  | 1590 | 7926 | 73 | NR |  | 0 | 0 | 0 | 0 | 0 | 0 | 100 |  | 900 |  |  |  |  | 0 |  |  |  | 1200 | 50 | 0.573 | 0.06 | 0.066 | 0.004 | 0.284 | 47 | 0.074 | 0.39 | 0.066 | 0.106 | 0.002 | 48 | 0.66 | 0.68 | 0.012 | 0.248 | 0.004 | 64 | 62.06 | 32.7 | 8.4 | 1.3 | 670 | 3458
15.05.2026 | 4616492 | 99 | SAE1006 | VD |  |  | 1600 | 6600 | 35 | NR |  | 0 | 276 | 300 | 99 | 375 | 0.375 | 100 | [6 empty] | 0 |  |  |  | 2200 | 50 | 0.047 | 0.01 | 0.064 | 0.001 | 0.742 | 57 | 0.03 | 0.27 | 0.064 | 0.01 | 0.129 | 51 | 0.04 | 0.37 | 0.008 | 0.024 | 0.025 | 54 | 52.26 | 64.3 | 12.2 | 2.2 | 1050 | 4628
15.05.2026 | 4616493 | 94 | SAE1006 | VD |  |  | 1595 | 6401 |  |  |  | 0 | 276 | 150 | 49.5 | 325.5 | 0.3255 | 100 | [6 empty] | 0 |  |  |  | 1900 | 50 | 0.376 | 0.01 | 0.0739 | 0.004 | 0.369 | 64 | 0.035 | 0.25 | 0.068 | 0.0109 | 0.165 | 61 | 0.037 | 0.36 | 0.004 | 0.033 | 0.021 | 60 | 47 | 58.4 | 13 | 2.1 | 893 | 3887
15.05.2026 | 4616494 | 96 | HC66/70 | NVD |  |  | 1545 | 5699 | 50 | 1505 |  | 0 | 66 | 0 | 0 | 66 | 0.066 | 100 |  | 1100 |  |  |  |  | 0 |  |  | 60 | 850 | 50 | 0.61 | 0.01 | 0.07 | 0.006 | 0.786 | 64 | 0.201 | 0.55 | 0.08 | 0.161 | 0.005 | 60 | 0.66 | 0.67 | 0.0129 | 0.2829 | 0.007 | 66 | 57.44 | 62.3 | 12.2 | 2.3 | 539 | 3914
15.05.2026 | 4616495 | 93 | SAE1006 | VD |  |  | 1595 | 5084 | 57 | 1506 |  | 0 | 276 | 500 | 165 | 441 | 0.441 | 100 | [6 empty] | 0 |  |  |  | 1950 | 50 | 0.037 | 0 | 0.07 | 0.001 | 0.287 | 55 | 0.021 | 0.26 | 0.0749 | 0.0109 | 0.086 | 51 | 0.034 | 0.41 | 0.006 | 0.024 | 0.021 | 55 | 53.08 | 70.2 | 11.7 | 2.6 | 764 | 4351
15.05.2026 | 4616496 | 97 | SAE1006 | VD |  |  | 1590 | 3994 | 66 | 1520 |  | 0 | 276 | 1250 | 412.5 | 688.5 | 0.6885 | 100 | [6 empty] | 0 |  |  |  | 2400 | 50 | 1.028 | 0.01 | 0.08 | 0.019 | 0.405 | 60 | 0.021 | 0.23 | 0.0899 | 0.0089 | 0.039 | 45 | 0.033 | 0.36 | 0.004 | 0.031 | 0.018 | 61 | 46.42 | 81.1 | 11.2 | 3.4 | 1182 | 4705
15.05.2026 | 4616497 | 94 | SAE1006 | VD |  |  | 1600 | 3736 |  | NR |  | 0 | 276 | 600 | 198 | 474 | 0.474 | 100 | [6 empty] | 0 |  |  |  | 1600 | 50 | 0.031 | 0.01 | 0.067 | 0.001 | 0.61 | 57 | 0.025 | 0.25 | 0.07 | 0.0109 | 0.035 | 43 | 0.033 | 0.38 | 0.0129 | 0.027 | 0.038 | 64 | 49.26 | 50.2 | 8.4 | 2.4 | 885 | 3806
15.05.2026 | 4616498 | 101 | C18MMN | NVD |  |  | 1620 | 8113 | 71 | 1540 |  | 0 | 144 | 410 | 135.3 | 279.3 | 0.2793 | 100 |  | 1000 |  |  |  |  | 0 |  |  | 150 | 1350 | 50 | 0.095 | 0.01 | 0.0609 | 0.001 | 0.529 | 47 | 0.084 | 0.51 | 0.0719 | 0.096 | 0.03 | 47 | 0.168 | 0.68 | 0.005 | 0.2349 | 0.03 | 64 | 57.12 | 49.1 | 10.5 | 2.5 | 712 | 3605
15.05.2026 | 4616499 | 95 | C18MMN | NVD |  |  | 1575 | 7939 | 53 | NR |  | 0 | 176 | 750 | 247.5 | 423.5 | 0.4235 | 100 | [6 empty] | 0 |  |  | 100 | 1900 | 50 | 0.729 | 0.01 | 0.0709 | 0.007 | 0.399 | 57 | 0.029 | 0.25 | 0.07 | 0.0089 | 0.053 | 51 | 0.138 | 0.56 | 0.003 | 0.0869 | 0.035 | 61 | 51.51 | 69.2 | 10.8 | 3.5 | 852 | 4438
15.05.2026 | 4616500 | 103 | C18MMN | NVD |  |  | 1580 | 4224 | 34 | NR |  | 0 | 132 | 330 | 108.9 | 240.9 | 0.2409 | 100 |  | 1100 |  |  |  |  | 0 |  |  | 130 | 1300 | 50 | 0.071 | 0.01 | 0.0539 | 0.001 | 0.485 | 55 | 0.086 | 0.51 | 0.07 | 0.111 | 0.058 | 51 | 0.166 | 0.67 | 0.008 | 0.184 | 0.034 | 64 | 54.25 | 51.1 | 11 | 2.5 | 1034 | 3852
15.05.2026 | 4616501 | 93 | C18MMN | NVD |  |  | 1580 | 3705 | 40 | NR |  | 0 | 176 | 77 | 25.41 | 201.41 | 0.20141 | 100 | [6 empty] | 0 |  |  | 100 | 1300 | 50 | 0.04 | 0.01 | 0.05 | 0.001 | 0.438 | 58 | 0.025 | 0.29 | 0.067 | 0.008 | 0.1 | 51 | 0.194 | 0.75 | 0.0089 | 0.203 | 0.035 | 64 | 53.83 | 51.2 | 10.1 | 2.6 | 1124 | 4273
15.05.2026 | 4616502 | 102 | C18MMN | NVD |  |  | 1585 | 4291 | 51 | NR |  | 0 | 176 | 250 | 82.5 | 258.5 | 0.2585 | 100 | [6 empty] | 0 |  |  | 110 | 1400 | 50 | 0.07 | 0.01 | 0.063 | 0.002 | 0.331 | 64 | 0.038 | 0.22 | 0.0609 | 0.0089 | 0.028 | 61 | 0.158 | 0.63 | 0.007 | 0.1489 | 0.029 | 64 | 50.2 | 48.6 | 9.3 | 2 | 689 | 3671
15.05.2026 | 4616503 | 97 | SAE1006 | VD |  |  | 1635 | 11998 | 46 | NR |  | 0 | 276 | 650 | 214.5 | 490.5 | 0.4905 | 100 | [6 empty] | 0 |  |  |  | 1900 | 50 | 0.04 | 0.01 | 0.0599 | 0.001 | 0.423 | 61 | 0.027 | 0.25 | 0.07 | 0.0109 | 0.052 | 32 | 0.033 | 0.36 | 0.004 | 0.035 | 0.026 | 61 | 53.15 | 66.6 | 10.7 | 3.5 | 868 | 4454
15.05.2026 | 4616504 | 95 | C18MMN | NVD |  |  | 1585 | 3800 | 32 | 1531 |  | 0 | 132 | 268 | 88.44 | 220.44 | 0.22044 | 100 |  | 1000 |  |  |  |  | 0 |  |  | 144 | 1300 | 50 | 0.778 | 0.01 | 0.0599 | 0.014 | 0.661 | 55 | 0.103 | 0.5 | 0.065 | 0.108 | 0.058 | 54 | 0.172 | 0.66 | 0.005 | 0.198 | 0.03 | 64 | 54.48 | 68.1 | 12 | 1.4 | 1403 | 3685
16.05.2026 | 4616505 | 105 | C18MMN | NVD |  |  | 1585 | 4800 | 60 | NR |  | 0 | 132 | 300 | 99 | 231 | 0.231 | 100 |  | 1000 |  |  |  |  | 0 |  |  | 130 | 1450 | 50 | 0.47 | 0.01 | 0.058 | 0.004 | 0.708 | 61 | 0.097 | 0.49 | 0.067 | 0.105 | 0.053 | 54 | 0.165 | 0.68 | 0.007 | 0.19 | 0.031 | 61 | 58.42 | 71.1 | 14.3 | 2.6 | 626 | 5010
16.05.2026 | 4616506 | 97 | SAE1006 | VD |  |  | 1595 | 5772 | 57 | NR |  | 0 | 276 | 877 | 289.41 | 565.41 | 0.56541 | 100 | [6 empty] | 0 |  |  |  | 1900 | 50 | 0.344 | 0.01 | 0.0599 | 0.003 | 0.353 | 53 | 0.022 | 0.26 | 0.066 | 0.01 | 0.045 | 54 | 0.037 | 0.39 | 0.0089 | 0.031 | 0.025 | 60 | 45.71 | 70.9 | 13.8 | 2.4 | 552 | 5098
16.05.2026 | 4616507 | 102 | C18HMNHT(NB) | NVD |  |  | 1605 | 9500 | 30 | NR |  | 0 | 132 | 590 | 194.7 | 326.7 | 0.3267 | 100 |  | 1200 |  |  |  |  | 0 |  |  | 160 | 1750 | 50 | 0.024 | 0.01 | 0.0519 | 0.001 | 1.309 | 55 | 0.079 | 0.8 | 0.0609 | 0.078 | 0.017 | 51 | 0.167 | 1.28 | 0.004 | 0.194 | 0.024 | 67 | 58.03 | 45.6 | 12.2 | 1.8 | 839 | 4154
16.05.2026 | 4616508 | 95 | SAE1006 | VD |  |  | 1590 | 4286 | 38 | NR |  | 0 | 298 | 766 | 252.78 | 550.78 | 0.55078 | 100 | [6 empty] | 0 |  |  |  | 1950 | 50 | 0.414 | 0.03 | 0.0749 | 0.004 | 1.154 | 64 | 0.021 | 0.3 | 0.068 | 0.0109 | 0.051 | 51 | 0.031 | 0.39 | 0.01 | 0.016 | 0.032 | 60 | 41.19 | 39.1 | 10.5 | 1.7 | 1296 | 4331
16.05.2026 | 4616509 | 97 | SAE1006 | VD |  |  | 1598 | 6390 | 60 | NR |  | 0 | 276 | 1210 | 399.3 | 675.3 | 0.6753 | 100 | [6 empty] | 0 |  |  |  | 2050 | 50 | 0.065 | 0.01 | 0.062 | 0.002 | 0.762 | 47 | 0.033 | 0.25 | 0.066 | 0.007 | 0.004 | 54 | 0.038 | 0.36 | 0.006 | 0.02 | 0.019 | 58 | 58.79 | 67.4 | 12.2 | 2.5 | 370 | 4264
16.05.2026 | 4616510 | 104 | C18HMNHT(NB) | NVD |  |  | 1600 | 6827 | 53 | NR |  | 0 | 132 | 277 | 91.41 | 223.41 | 0.22341 | 100 |  | 1400 |  |  |  |  | 0 |  |  | 100 | 1450 | 50 | 0.095 | 0.01 | 0.0719 | 0.002 | 0.598 | 55 | 0.101 | 0.86 | 0.0709 | 0.116 | 0.07 | 51 | 0.164 | 1.27 | 0.0109 | 0.19 | 0.037 | 67 | 60.38 | 62 | 13.3 | 2.2 | 498 | 3814
16.05.2026 | 4616511 | 95 | SAE1006 | VD |  |  | 1590 | 6140 | 39 | NR |  | 0 | 156 | 600 | 198 | 354 | 0.354 | 100 | [6 empty] | 0 |  |  |  | 2300 | 50 | 0.082 | 0.01 | 0.066 | 0.002 | 0.972 | 80 | 0.026 | 0.27 | 0.062 | 0.014 | 0.072 | 54 | 0.041 | 0.35 | 0.007 | 0.023 | 0.023 | 57 | 58.67 | 62.2 | 12.7 | 2.2 | 461 | 4990
16.05.2026 | 4616512 | 95 | SAE1006 | VD |  |  | 1595 | 7808 | 54 | NR |  | 0 | 276 | 670 | 221.1 | 497.1 | 0.4971 | 100 | [6 empty] | 0 |  |  |  | 2150 | 50 | 0.038 | 0.01 | 0.062 | 0.001 | 0.858 | 58 | 0.028 | 0.28 | 0.049 | 0.0109 | 0.087 | 54 | 0.035 | 0.38 | 0.005 | 0.0509 | 0.027 | 60 | 47.62 | 42.2 | 9.8 | 1.7 | 525 | 3421
16.05.2026 | 4616513 | 100 | C18HMNHT(NB) | NVD |  |  | 1580 | 3517 | 41 | NR |  | 0 | 156 | 166 | 54.78 | 210.78 | 0.21078 | 100 |  | 1300 |  |  |  |  | 0 |  |  | 130 | 1350 | 50 | 0.216 | 0.02 | 0.066 | 0.003 | 0.707 | 55 | 0.094 | 0.92 | 0.0459 | 0.132 | 0.071 | 51 | 0.176 | 1.29 | 0.005 | 0.192 | 0.038 | 66 | 49.94 | 44.1 | 12.8 | 1.9 | 839 | 4095
16.05.2026 | 4616514 | 100 | SAE1006 | VD |  |  | 1598 | 5340 | 27 | NR |  | 0 | 156 | 480 | 158.4 | 314.4 | 0.3144 | 100 | [6 empty] | 0 |  |  |  | 1950 | 50 | 0.054 | 0.02 | 0.057 | 0.002 | 0.411 | 63 | 0.035 | 0.32 | 0.063 | 0.014 | 0.079 | 54 | 0.038 | 0.38 | 0.004 | 0.035 | 0.024 | 63 | 53.26 | 50.9 | 11.4 | 1.9 | 828 | 4562
16.05.2026 | 4616515 | 103 | SAE1006 | VD |  |  | 1600 | 6300 | 65 | NR |  | 0 | 156 | 550 | 181.5 | 337.5 | 0.3375 | 100 | [6 empty] | 0 |  |  |  | 1600 | 50 | 0.17 | 0.02 | 0.0539 | 0.005 | 0.255 | 53 | 0.024 | 0.27 | 0.068 | 0.0109 | 0.084 | 53 | 0.035 | 0.38 | 0.005 | 0.0219 | 0.011 | 61 | 46.53 | 45.4 | 12 | 1.8 | 820 | 3894
16.05.2026 | 4616516 | 100 | C18HMNHT(V)HSI | NVD |  |  | 1610 | 9163 | 162 | NR |  | 0 | 132 | 670 | 221.1 | 353.1 | 0.3531 | 100 |  | 1200 |  |  |  |  | 0 |  |  | 150 | 1350 | 50 | 0.037 | 0.01 | 0.066 | 0.001 | 0.854 | 73 | 0.063 | 0.44 | 0.078 | 0.0459 | 0.021 | 45 | 0.167 | 1.26 | 0.0089 | 0.33 | 0.03 | 64 | 39.83 | 46.1 | 10.1 | 1.2 | 1171 | 4020
16.05.2026 | 4616517 | 95 | SAE1006 | VD |  |  | 1598 | 4200 | 36 | NR |  | 0 | 276 | 680 | 224.4 | 500.4 | 0.5004 | 100 | [6 empty] | 0 |  |  |  | 1700 | 50 | 0.036 | 0.01 | 0.0589 | 0.001 | 0.418 | 60 | 0.024 | 0.28 | 0.062 | 0.008 | 0.084 | 44 | 0.032 | 0.38 | 0.004 | 0.0369 | 0.022 | 54 | 59.75 | 48.6 | 11.3 | 2.3 | 637 | 4474
16.05.2026 | 4616518 | 98 | SAE1006 | VD |  |  | 1599 | 4140 | 50 | NR |  | 0 | 276 | 650 | 214.5 | 490.5 | 0.4905 | 100 | [6 empty] | 0 |  |  |  | 1950 | 50 | 0.038 | 0.01 | 0.055 | 0.001 | 0.751 | 51 | 0.025 | 0.27 | 0.065 | 0.0089 | 0.074 | 51 | 0.036 | 0.38 | 0.004 | 0.0369 | 0.02 | 51 | 56.49 | 47.7 | 11.4 | 2.4 | 898 | 4426
16.05.2026 | 4616519 | 100 | C18HMNHT(V)HSI | NVD |  |  | 1580 | 6195 | 40 | NR |  | 0 | 110 | 120 | 39.6 | 149.6 | 0.1496 | 100 |  | 1600 |  |  |  |  | 0 |  |  | 150 | 1200 | 50 | 0.064 | 0.01 | 0.05 | 0.001 | 0.418 | 47 | 0.088 | 0.79 | 0.066 | 0.1799 | 0.104 | 51 | 0.178 | 1.27 | 0.007 | 0.3049 | 0.036 | 64 | 64.16 | 51.2 | 13 | 3.3 | 296 | 4318
16.05.2026 | 4616520 | 98 | SAE1006 | VD |  |  | 1595 | 5496 | 40 | NR |  | 0 | 242 | 450 | 148.5 | 390.5 | 0.3905 | 100 | [6 empty] | 0 |  |  |  | 1900 | 50 | 0.041 | 0.01 | 0.062 | 0.001 | 0.425 | 54 | 0.029 | 0.16 | 0.0739 | 0.007 | 0.12 | 44 | 0.034 | 0.36 | 0.004 | 0.041 | 0.021 | 64 | 57.61 | 71.4 | 10.6 | 3.6 | 583 | 4438
16.05.2026 | 4616521 | 100 | C18HMNHT(V)HSI | NVD |  |  | 1585 | 3295 | 26 | NR |  | 0 | 132 | 430 | 141.9 | 273.9 | 0.2739 | 100 |  | 1700 |  |  |  |  | 0 |  |  | 150 | 1500 | 50 | 0.256 | 0.02 | 0.05 | 0.003 | 0.243 | 47 | 0.065 | 0.79 | 0.067 | 0.155 | 0.027 | 47 | 0.171 | 1.28 | 0.0109 | 0.331 | 0.035 | 70 | 49.11 | 43.1 | 12.3 | 1.6 | 494 | 3552
16.05.2026 | 4616522 | 96 | C18HMNHT(V)HSI | NVD |  |  | 1580 | 4034 | 40 | NR |  | 0 | 132 | 100 | 33 | 165 | 0.165 | 100 |  | 1700 |  |  |  |  | 0 |  |  | 100 | 880 | 50 | 0.336 | 0.01 | 0.069 | 0.005 | 0.492 | 51 | 0.099 | 0.81 | 0.065 | 0.182 | 0.12 | 61 | 0.171 | 1.19 | 0.0129 | 0.281 | 0.042 | 64 | 60.91 | 60.8 | 11.8 | 2.9 | 394 | 3514
16.05.2026 | 4616523 | 96 | SAE4140 | VD |  |  | 1590 | 14452 | 60 | NR |  | 0 | 132 | 200 | 66 | 198 | 0.198 | 100 |  | 1500 |  |  |  |  | 0 |  |  | 120 | 1550 | 50 | 0.479 | 0.01 | 0.0609 | 0.002 | 0.524 | 55 | 0.557 | 0.88 | 0.07 | 0.2089 | 0.152 | 57 | 0.425 | 0.89 | 0.003 | 0.2359 | 0.031 | 74 | 55.33 | 59.9 | 13 | 2 | 276 | 3754
16.05.2026 | 4616524 | 99 | SAE4140 | VD |  |  | 1560 | 7260 | 41 | NR |  | 0 | 132 | 200 | 66 | 198 | 0.198 | 100 |  | 1100 |  |  |  |  | 0 |  |  | 80 | 1250 | 50 | 0.084 | 0.01 | 0.0539 | 0.001 | 0.514 | 51 | 0.069 | 0.55 | 0.0589 | 0.105 | 0.078 | 43 | 0.418 | 0.89 | 0.004 | 0.255 | 0.028 | 71 | 54.5 | 43.9 | 13.9 | 2.2 | 526 | 4462
16.05.2026 | 4616525 | 106 | SAE4140 | VD |  |  | 1568 | 7975 | 50 | NR |  | 0 | 132 | 450 | 148.5 | 280.5 | 0.2805 | 100 |  | 1100 |  |  |  |  | 0 |  |  | 80 | 1400 | 50 | 0.347 | 0.02 | 0.055 | 0.002 | 0.339 | 50 | 0.067 | 0.62 | 0.0529 | 0.101 | 0.03 | 60 | 0.388 | 0.88 | 0.003 | 0.246 | 0.032 | 74 | 55 | 47 | 13.4 | 2.2 | 723 | 3774
16.05.2026 | 4616526 | 110 | SAE4140 | VD |  |  | 1550 | 8720 | 110 | NR |  | 0 | 132 | 727 | 239.91 | 371.91 | 0.37191 | 100 |  | 1000 |  |  |  |  | 0 |  |  | 80 | 1600 | 50 | 0.043 | 0.01 | 0.0529 | 0.004 | 0.635 | 63 | 0.05 | 0.52 | 0.0719 | 0.0899 | 0.009 | 60 | 0.398 | 0.87 | 0.003 | 0.223 | 0.032 | 67 | 34.38 | 45.1 | 10.1 | 0 | 878 | 3336
17.05.2026 | 4616527 | 96 | SA105 | VD |  |  | 1613 | 7500 | 50 | NR |  | 0 | 132 | 530 | 174.9 | 306.9 | 0.3069 | 100 |  | 1000 |  |  |  |  | 0 |  |  | 120 | 1700 | 50 | 0.029 | 0.01 | 0.0609 | 0.001 | 0.547 | 64 | 0.051 | 0.55 | 0.056 | 0.0879 | 0.012 | 58 | 0.202 | 1.26 | 0.003 | 0.2049 | 0.027 | 60 | 51.01 | 65.7 | 13.7 | 0.8 | 848 | 4506
17.05.2026 | 4616528 | 99 | SA105 | VD |  |  | 1578 | 9908 | 99 | NR |  | 0 | 132 | 355 | 117.15 | 249.15 | 0.24915 | 100 |  | 1400 |  |  |  |  | 0 |  |  | 120 | 1800 | 50 | 0.157 | 0.01 | 0.066 | 0.002 | 0.221 | 55 | 0.062 | 0.63 | 0.063 | 0.113 | 0.034 | 61 | 0.203 | 1.25 | 0.003 | 0.191 | 0.03 | 60 | 53.66 | 61.7 | 13.5 | 1 | 218 | 3328
17.05.2026 | 4616529 | 102 | SA105 | VD |  |  | 1580 | 11720 | 30 | NR |  | 0 | 132 | 450 | 148.5 | 280.5 | 0.2805 | 100 |  | 1400 |  |  |  |  | 0 |  |  | 80 | 1900 | 50 | 0.032 | 0.01 | 0.056 | 0.001 | 0.457 | 60 | 0.065 | 0.7 | 0.062 | 0.125 | 0.063 | 51 | 0.2 | 1.24 | 0.003 | 0.171 | 0.033 | 64 | 56.28 | 69.3 | 13.7 | 1.4 | 366 | 3870
17.05.2026 | 4616530 | 102 | SA105 | VD |  |  | 1580 | 12780 | 90 | NR |  | 0 | 144 | 450 | 148.5 | 292.5 | 0.2925 | 100 |  | 1300 |  |  |  |  | 0 |  |  | 80 | 1560 | 50 | 0.181 | 0.02 | 0.0509 | 0.001 | 0.382 | 61 | 0.086 | 0.67 | 0.0589 | 0.137 | 0.034 | 51 | 0.206 | 1.25 | 0.005 | 0.219 | 0.036 | 63 | 59.69 | 48.1 | 12.7 | 1.2 | 370 | 3307
17.05.2026 | 4616531 | 99 | C18HMNHT(V)HSI | NVD |  |  | 1622 | 10495 | 89 | NR |  | 0 | 144 | 160 | 52.8 | 196.8 | 0.1968 | 100 |  | 1000 |  |  |  |  | 0 |  |  | 150 | 1100 | 50 | 0.037 | 0.01 | 0.065 | 0.001 | 0.479 | 57 | 0.055 | 0.55 | 0.062 | 0.101 | 0.088 | 51 | 0.16 | 1.27 | 0.007 | 0.337 | 0.036 | 67 | 51.08 | 67.1 | 13.5 | 1.1 | 672 | 3950
17.05.2026 | 4616532 | 99 | SA105 | NVD |  |  | 1575 | 5481 | 90 | NR |  | 0 | 132 | 350 | 115.5 | 247.5 | 0.2475 | 100 |  | 1600 |  |  |  |  | 0 |  |  | 80 | 1500 | 50 | 0.061 | 0.02 | 0.063 | 0.002 | 0.527 | 61 | 0.074 | 0.81 | 0.0529 | 0.183 | 0.064 | 51 | 0.2 | 1.25 | 0.003 | 0.216 | 0.036 | 64 | 53.23 | 45.4 | 13 | 1.1 | 532 | 3601
17.05.2026 | 4616533 | 103 | C18HMNHT(V)HSI | NVD |  |  | 1580 | 2900 | 65 | NR |  | 0 | 132 | 330 | 108.9 | 240.9 | 0.2409 | 100 |  | 1600 |  |  |  |  | 0 |  |  | 100 | 1300 | 50 | 0.226 | 0.02 | 0.064 | 0.001 | 0.18 | 61 | 0.095 | 0.62 | 0.058 | 0.134 | 0.143 | 51 | 0.191 | 1.27 | 0.007 | 0.3029 | 0.032 | 67 | 53.3 | 53.2 | 13.2 | 1.3 | 601 | 3183
17.05.2026 | 4616534 | 102 | C18HMNHT(V)HSI | NVD |  |  | 1590 | 6740 | 76 | 1559 |  | 0 | 132 | 330 | 108.9 | 240.9 | 0.2409 | 100 |  | 1600 |  |  |  |  | 0 |  |  | 130 | 1300 | 50 | 0.171 | 0.02 | 0.066 | 0.002 | 0.644 | 57 | 0.06 | 0.81 | 0.0539 | 0.159 | 0.04 | 58 | 0.193 | 1.22 | 0.01 | 0.226 | 0.039 | 68 | 55.22 | 53.2 | 13.4 | 1.3 | 674 | 3890
17.05.2026 | 4616535 | 101 | SA105 | VD |  |  | 1610 | 9650 | 63 | 1527 |  | 0 | 132 | 180 | 59.4 | 191.4 | 0.1914 | 100 |  | 1400 |  |  |  |  | 0 |  |  | 80 | 1500 | 50 | 0.036 | 0.01 | 0.0589 | 0.001 | 0.609 | 63 | 0.072 | 0.79 | 0.0509 | 0.1759 | 0.087 | 51 | 0.207 | 1.27 | 0.004 | 0.264 | 0.036 | 63 | 53.61 | 53.4 | 12.9 | 1.3 | 665 | 3401
17.05.2026 | 4616536 | 102 | C18HMNHT(V)HSI | NVD |  |  | 1594 | 3425 | 27 | NR |  | 0 | 132 | 245 | 80.85 | 212.85 | 0.21285 | 100 |  | 1500 |  |  |  |  | 0 |  |  | 135 | 1550 | 50 | 0.042 | 0.01 | 0.0599 | 0.001 | 0.328 | 61 | 0.062 | 0.77 | 0.0599 | 0.1459 | 0.065 | 54 | 0.166 | 1.28 | 0.0089 | 0.315 | 0.032 | 67 | 46.4 | 49.4 | 14.4 | 1.3 | 728 | 3871
17.05.2026 | 4616537 | 96 | C18HMNHT(V)HSI | NVD |  |  | 1580 | 3471 | 28 | 1525 |  | 0 | 132 | 310 | 102.3 | 234.3 | 0.2343 | 100 |  | 1600 |  |  |  |  | 0 |  |  | 125 | 1400 | 50 | 0.027 | 0.01 | 0.063 | 0.001 | 0.585 | 63 | 0.072 | 0.82 | 0.049 | 0.182 | 0.043 | 64 | 0.155 | 1.27 | 0.01 | 0.2889 | 0.044 | 68 | 50.4 | 45 | 13 | 0.7 | 858 | 3450
17.05.2026 | 4616538 | 75 | C18HMNHT(V)HSI | NVD |  |  | 1580 | 4874 | 51 | 1568 |  | 0 | 110 | 255 | 84.15 | 194.15 | 0.19415 | 100 |  | 1600 |  |  |  |  | 0 |  |  | 135 | 1000 | 50 | 0.454 | 0.01 | 0.064 | 0.003 | 1.275 | 55 | 0.127 | 1.13 | 0.04 | 0.218 | 0.089 | 63 | 0.159 | 1.27 | 0.004 | 0.322 | 0.032 | 68 | 55.04 | 57.5 | 13.5 | 0 | 412 | 3135
17.05.2026 | 4616539 | 99 | SA105 | VD |  |  | 1575 | 8434 | 49 | 1523 |  | 0 | 110 | 200 | 66 | 176 | 0.176 | 100 |  | 1600 |  |  |  |  | 0 |  |  | 80 | 1700 | 50 | 0.531 | 0.04 | 0.063 | 0.002 | 0.478 | 58 | 0.069 | 0.79 | 0.0459 | 0.1479 | 0.06 | 61 | 0.189 | 1.25 | 0.006 | 0.2059 | 0.024 | 64 | 55.83 | 44.1 | 13.8 | 1.3 | 238 | 3396
17.05.2026 | 4616540 | 96 | SA105 | VD |  |  | 1575 | 9800 | 77 | NR |  | 0 | 132 | 250 | 82.5 | 214.5 | 0.2145 |  |  | 1400 |  |  |  |  | 0 |  |  | 80 | 1350 | 50 | 0.365 | 0.01 | 0.064 | 0.002 | 0.187 | 57 | 0.067 | 0.76 | 0.055 | 0.158 | 0.067 | 63 | 0.194 | 1.26 | 0.005 | 0.2409 | 0.031 | 58 | 52.19 | 55.4 | 12.3 | 1.1 | 284 | 3092
17.05.2026 | 4616541 | 102 | EN1A | NVD |  |  | 1625 | 9224 | 148 | 1588 |  | 0 | 66 | 0 | 0 | 66 | 0.066 |  |  | 1600 |  |  |  |  | 0 |  |  | 0 | 1100 | 50 | 0.04 | 0.01 | 0.066 | 0.001 | 0.722 | 64 | 0.065 | 0.7 | 0.4119 |  | 0.545 | 55 | 0.076 | 1.08 | 0.279 | 0.027 | 0.52 | 66 | 56.52 | 66.2 | 7 | 2.3 | 453 | 3580
17.05.2026 | 4616542 | 103 | EN1A | NVD |  |  | 1615 | 4753 | 40 | 1554 |  | 0 | 66 | 0 | 0 | 66 | 0.066 |  |  | 1600 |  |  |  |  | 0 |  |  | 0 | 500 | 50 | 0.02 | 0 | 0.0739 | 0.006 | 0.41 | 54 | 0.062 | 0.67 | 0.275 |  | 0.612 | 58 | 0.069 | 1.11 | 0.266 | 0.0539 | 0.655 | 66 | 53.29 | 69 | 11 | 2.6 | 838 | 4284
17.05.2026 | 4616543 | 99 | EN1A | NVD |  |  | 1615 | 8736 |  | NR |  | 0 | 66 | 0 | 0 | 66 | 0.066 |  |  | 1600 |  |  |  |  | 0 |  |  |  | 600 | 50 | 0.024 | 0.01 | 0.0729 | 0.007 | 0.422 | 48 | 0.064 | 0.73 | 0.2979 | 0.0919 | 0.486 | 61 | 0.07 | 1.11 | 0.252 | 0.016 | 0.001 | 66 | 59.53 | 65.4 | 13.8 | 1.9 | 666 | 3771
17.05.2026 | 4616544 | 96 | SA105 | VD |  |  | 1570 | 4040 | 36 | 1505 |  | 0 | 132 | 450 | 148.5 | 280.5 | 0.2805 |  |  | 1600 |  |  |  |  | 0 |  |  | 70 | 1600 | 50 | 0.538 | 0.01 | 0.07 | 0.0109 | 0.318 | 63 | 0.071 | 0.84 | 0.0529 | 0.165 | 0.043 | 55 | 0.206 | 1.26 | 0.003 | 0.25 | 0.033 | 63 | 59.12 | 56.7 | 14.1 | 0.3 | 477 | 3756
17.05.2026 | 4616545 | 98 | SA105 | VD |  |  | 1580 | 4050 | 36 | NR |  | 0 | 132 | 350 | 115.5 | 247.5 | 0.2475 |  |  | 1600 |  |  |  |  | 0 |  |  | 60 | 1600 | 50 | 0.037 | 0.01 | 0.0709 | 0.005 | 0.237 | 48 | 0.057 | 0.8 | 0.0599 | 0.16 | 0.069 | 51 | 0.2 | 1.24 | 0.002 | 0.22 | 0.035 | 61 | 53.22 | 63.1 | 14.1 | 0.4 | 510 | 3315
17.05.2026 | 4616546 | 100 | SA105 | VD |  |  | 1570 | 6720 | 32 | NR |  | 0 | 110 | 1350 | 445.5 | 555.5 | 0.5555 |  |  | 1600 |  |  |  |  | 0 |  |  | 50 | 1350 | 50 | 0.11 | 0.01 | 0.0719 | 0.008 | 0.439 | 50 | 0.072 | 0.71 | 0.0719 | 0.155 | 0.085 | 55 | 0.2 | 1.26 | 0.006 | 0.2069 | 0.038 | 60 | 57.93 | 66.2 | 14.9 | 0.8 | 783 | 3911
17.05.2026 | 4616547 | 97 | SA105 | VD |  |  | 1560 | 6752 | 50 | NR |  | 0 | 132 | 488 | 161.04 | 293.04 | 0.29304 |  |  | 1700 |  |  |  |  | 0 |  |  |  | 1500 | 50 | 0.038 | 0.01 | 0.0739 | 0.0089 | 0.706 | 44 | 0.063 | 0.78 | 0.0719 | 0.168 | 0.041 | 37 | 0.197 | 1.26 | 0.002 | 0.22 | 0.032 | 54 | 54.45 | 66.2 | 13.9 | 0.7 | 528 | 3324
17.05.2026 | 4616548 | 83 | SA105 | VD |  |  | 1565 | 6423 | 62 | NR |  | 0 | 132 | 625 | 206.25 | 338.25 | 0.33825 |  |  | 1700 |  |  |  |  | 0 |  |  |  | 1400 | 50 | 0.06 | 0.01 | 0.068 | 0.0089 | 0.532 | 38 | 0.075 | 1.05 | 0.065 | 0.137 | 0.019 | 53 | 0.215 | 1.24 | 0.005 | 0.275 | 0.027 | 60 | 53.75 | 59.8 | 11.7 | 0.9 | 468 | 3582
17.05.2026 | 4616541 | 102 | EN1A | NVD |  |  | 1625 | 9224 | 148 | 1588 |  | 0 | 66 | 0 | 0 | 66 | 0.066 |  |  | 1600 |  |  |  |  | 0 |  |  | 0 | 1100 | 50 | 0.04 | 0.01 | 0.066 | 0.001 | 0.722 | 64 | 0.06 | 0.72 | 0.28 | 0.098 | 0.714 | 71 | 0.076 | 1.08 | 0.279 | 0.027 | 0.52 | 66 | 56.52 | 66.2 | 7 | 2.3 | 453 | 3580
17.05.2026 | 4616550 | 98 | SA105 | VD |  |  | 1565 | 7194 | 48 | NR |  | 0 | 132 | 488 | 161.04 | 293.04 | 0.29304 |  |  | 1700 |  |  |  |  | 0 |  |  |  | 1550 | 50 | 0.923 | 0.02 | 0.0609 | 0.007 | 0.387 | 55 | 0.088 | 0.71 | 0.0599 | 0.1419 | 0.035 | 55 | 0.206 | 1.25 | 0.003 | 0.2109 | 0.032 | 60 | 54.46 | 50.2 | 12.1 | 0.8 | 531 | 3415
17.05.2026 | 4616551 | 98 | SA105 | VD |  |  | 1565 | 4897 | 45 | NR |  | 0 | 132 | 450 | 148.5 | 280.5 | 0.2805 |  |  | 1600 |  |  |  |  | 0 |  |  |  | 1550 | 50 | [6 empty] | 0.069 | 0.92 | 0.0599 | 0.1499 | 0.045 | 48 | 0.196 | 1.24 | 0.003 | 0.225 | 0.032 | 60 | 54.67 | 54.2 | 11.2 | 1 | 1135 | 3438
17.05.2026 | 4616552 | 99 | SA105 | VD |  |  | 1565 | 6873 | 70 | NR |  | 0 | 132 | 455 | 150.15 | 282.15 | 0.28215 |  |  | 1600 |  |  |  |  | 0 |  |  |  | 1550 | 50 | 0.574 | 0.01 | 0.064 | 0.005 | 0.298 | 41 | 0.077 | 0.76 | 0.05 | 0.157 | 0.043 | 57 | 0.206 | 1.23 | 0.003 | 0.229 | 0.033 | 54 | 56.66 | 65.2 | 11.5 | 0.8 | 766 | 3124
17.05.2026 | 4616553 | 98 | SAE1045 | VD |  |  | 1595 | 7985 | 55 | NR |  | 0 | 132 | 200 | 66 | 198 | 0.198 |  |  | 1200 |  |  |  |  | 0 |  |  |  | 1250 | 50 | 0.031 | 0.02 | 0.05 | 0.001 | 0.061 | 67 | 0.085 | 0.56 | 0.0589 | 0.104 | 0.049 | 44 | 0.454 | 0.7 | 0.021 | 0.224 | 0.031 | 64 | 53.34 | 50.2 | 11.2 | 0.8 | 544 | 3427
17.05.2026 | 4616554 | 100 | SA105 | VD |  |  | 1620 | 7308 | 52 | 1523 |  | 0 | 132 | 533 | 175.89 | 307.89 | 0.30789 |  |  | 1600 |  |  |  |  | 0 |  |  |  | 1550 | 50 | 0.06 | 0.01 | 0.05 | 0.001 | 0.461 | 51 | 0.063 | 0.77 | 0.0539 | 0.138 | 0.027 | 64 | 0.198 | 1.24 | 0.005 | 0.2099 | 0.035 | 66 | 57.19 | 48.2 | 10.3 | 0.5 | 783 | 3355
17.05.2026 | 4616555 | 102 | SAE1045 | VD |  |  | 1580 | 6158 | 50 | NR |  | 0 | 132 | 580 | 191.4 | 323.4 | 0.3234 |  |  | 1200 |  |  |  |  | 0 |  |  | 100 | 1400 | 50 | 0.036 | 0.01 | 0.05 | 0.001 | 0.574 | 61 | 0.045 | 0.49 | 0.055 | 0.0729 | 0.011 | 55 | 0.443 | 0.7 | 0.025 | 0.195 | 0.034 | 61 | 59.71 | 50.1 | 12.7 | 0.3 | 342 | 3604
17.05.2026 | 4616556 | 98 | SA105 | VD |  |  | 1560 | 4960 | 33 | NR |  | 0 | 144 | 255 | 84.15 | 228.15 | 0.22815 |  |  | 1600 |  |  |  |  | 0 |  |  | 70 | 1250 | 50 | 0.197 | 0.03 | 0.0519 | 0.001 | 0.613 | 63 | 0.092 | 0.77 | 0.05 | 0.161 | 0.049 | 50 | 0.21 | 1.23 | 0.003 | 0.247 | 0.035 | 60 | 55.3 | 42.1 | 10.7 | 0.5 | 465 | 3066
17.05.2026 | 4616557 | 99 | SA105 | VD |  |  | 1560 | 5442 | 60 | NR |  | 0 | 132 | 400 | 132 | 264 | 0.264 |  |  | 1600 |  |  |  |  | 0 |  |  | 70 | 1635 | 50 | 0.061 | 0.01 | 0.0529 | 0.001 | 0.638 | 60 | 0.066 | 0.76 | 0.057 | 0.1489 | 0.016 | 60 | 0.208 | 1.27 | 0.003 | 0.245 | 0.041 | 58 | 61.98 | 65.2 | 13.1 | 0.8 | 467 | 3425
17.05.2026 | 4616558 | 103 | SA105 | VD |  |  | 1560 | 6794 | 65 | NR |  | 0 | 132 | 420 | 138.6 | 270.6 | 0.2706 |  |  | 1400 |  |  |  |  | 0 |  |  | 70 | 1350 | 50 | 0.061 | 0.01 | 0.062 | 0.001 | 0.42 | 70 | 0.058 | 0.74 | 0.068 | 0.132 | 0.031 | 45 | 0.199 | 1.23 | 0.004 | 0.2049 | 0.039 | 61 | 59.67 | 64.7 | 13.3 | 0.9 | 587 | 3825
18.05.2026 | 4616559 | 100 | SA105 | VD |  |  | 1560 | 7048 |  | NR |  | 0 | 132 | 285 | 94.05 | 226.05 | 0.22605 |  |  | 1400 |  |  |  |  | 0 |  |  | 70 | 1300 | 50 | 0.067 | 0.01 | 0.07 | 0.002 | 0.392 | 58 | 0.081 | 0.74 | 0.068 | 0.1469 | 0.065 | 51 | 0.203 | 1.23 | 0.003 | 0.2 | 0.029 | 61 | 58.67 | 66.4 | 13.2 | 0.9 | 353 | 3631
18.05.2026 | 4616560 | 100 | SA105 | VD |  |  | 1560 | 5851 | 95 | 1530 |  | 0 | 132 | 160 | 52.8 | 184.8 | 0.1848 |  |  | 1400 |  |  |  |  | 0 |  |  |  | 1250 | 50 | 0.071 | 0.01 | 0.0719 | 0.004 | 0.547 | 74 | 0.091 | 0.78 | 0.068 | 0.159 | 0.08 | 58 | 0.206 | 1.26 | 0.003 | 0.2389 | 0.031 | 61 | 58.46 | 62.5 | 13.1 | 0.8 | 461 | 3360
18.05.2026 | 4616561 | 100 | JSPHTLSV | NVD |  |  | 1570 | 6400 | 70 | 1532 |  | 0 | 132 | 270 | 89.1 | 221.1 | 0.2211 |  |  | 1400 |  |  |  |  | 0 |  |  | 150 | 1450 | 50 | 0.082 | 0.01 | 0.055 | 0.001 | 0.787 | 58 | 0.093 | 1.04 | 0.062 | 0.1719 | 0.063 | 51 | 0.183 | 1.28 | 0.006 | 0.202 | 0.035 | 67 | 60.39 | 61.3 | 12.8 | 0.8 | 455 | 3578
18.05.2026 | 4616562 | 100 | SA105 | VD |  |  | 1560 | 6570 | 50 | 1543 |  | 0 | 132 | 100 | 33 | 165 | 0.165 |  |  | 1600 |  |  |  |  | 0 |  |  |  | 1250 | 50 | 0.067 | 0.01 | 0.0599 | 0.001 | 0.346 | 64 | 0.081 | 0.77 | 0.064 | 0.164 | 0.094 | 54 | 0.199 | 1.23 | 0.0036 | 0.2229 | 0.037 | 61 | 54.76 | 66.8 | 13.3 | 0.8 | 560 | 3740
18.05.2026 | 4616563 | 101 | JSPHTLSV | NVD |  |  | 1575 | 4200 |  | NR |  | 0 | 156 | 0 | 0 | 156 | 0.156 |  |  | 1600 |  |  |  |  | 0 |  |  | 120 | 1050 | 50 | 0.601 | 0.03 | 0.069 | 0.005 | 0.388 | 64 | 0.067 | 0.75 | 0.055 | 0.151 | 0.109 | 51 | 0.169 | 1.26 | 0.01 | 0.201 | 0.031 | 67 | 55.2 | 46.1 | 11.5 | 0.8 | 440 | 3340
18.05.2026 | 4616564 | 102 | SA105 | VD |  |  | 1560 | 4325 | 39 | NR |  | 0 | 132 | 260 | 85.8 | 217.8 | 0.2178 |  |  | 1400 |  |  |  |  | 0 |  |  | 100 | 1300 | 50 | 0.031 | 0.02 | 0.0509 | 0.001 | 0.707 | 64 | 0.062 | 0.75 | 0.0539 | 0.129 | 0.057 | 54 | 0.2 | 1.21 | 0.004 | 0.199 | 0.037 | 58 | 56.1 | 50.4 | 11.5 | 0.7 | 457 | 3528
17.05.2026 | 4616565 | 102 | SA105 | VD |  |  | 1560 | 6752 | 50 | NR |  | 0 | 132 | 488 | 161.04 | 293.04 | 0.29304 |  |  | 1700 |  |  |  |  | 0 |  |  |  | 1500 | 50 | 0.097 | 0.03 | 0.063 | 0.002 | 0.308 | 61 | 0.066 | 0.76 | 0.0509 | 0.152 | 0.107 | 51 | 0.201 | 1.25 | 0.003 | 0.222 | 0.036 | 61 | 65.08 | 45.4 | 10.6 | 1.1 | 509 | 4210
18.05.2026 | 4616566 | 106 | F-65 | VD |  |  | 1565 | 7010 | 35 | 1577 |  | 0 | 132 | 476 | 157.08 | 289.08 | 0.28908 |  |  | 1600 |  |  |  |  | 0 |  |  | 50 | 1650 | 50 | 0.034 | 0.01 | 0.0609 | 0.001 | 0.812 | 77 | 0.054 | 0.71 | 0.064 | 0.122 | 0.042 | 54 | 0.161 | 1.46 | 0.005 | 0.27 | 0.025 | 64 | 61.1 | 58.5 | 12.6 | 1.2 | 886 | 3986
18.05.2026 | 4616567 | 99 | F-65 | VD |  |  | 1570 | 4825 | 54 | 1505 |  | 0 | 132 | 350 | 115.5 | 247.5 | 0.2475 |  |  | 1300 |  |  |  |  | 0 |  |  | 80 | 1800 | 50 | 0.025 | 0.01 | 0.05 | 0.001 | 0.638 | 71 | 0.051 | 0.53 | 0.062 | 0.0509 | 0.038 | 67 | 0.181 | 1.46 | 0.004 | 0.274 | 0.029 | 60 | 61.88 | 48.9 | 12.9 | 0.9 | 629 | 3766
18.05.2026 | 4616568 | 101 | F-65 | VD |  |  | 1570 | 6943 | 49 | 1564 |  | 0 | 132 | 570 | 188.1 | 320.1 | 0.3201 |  |  | 1600 |  |  |  |  | 0 |  |  | 50 | 1600 | 50 | 0.346 | 0.02 | 0.056 | 0.004 | 0.665 | 68 | 0.067 | 0.73 | 0.0609 | 0.13 | 0.041 | 57 | 0.178 | 1.44 | 0.0043 | 0.2753 | 0.029 | 64 | 57.73 | 60.8 | 14.1 | 1.5 | 355 | 3675
18.05.2026 | 4616569 | 101 | JSPHTLSV | NVD |  |  | 1603 | 8566 | 94 | NR |  | 0 | 132 | 288 | 95.04 | 227.04 | 0.22704 |  |  | 1600 |  |  |  |  | 0 |  |  | 133 | 1250 | 50 | [6 empty] | 0.096 | 0.97 | 0.0587 | 0.1562 | 0.093 | 51 | 0.191 | 1.29 | 0.004 | 0.198 | 0.031 | 67 | 53.51 | 53.8 | 12.5 | 1 | 314 | 3545
18.05.2026 | 4616570 | 99 | F-65 | VD |  |  | 1565 | 6298 | 43 | 1520 |  | 0 | 132 | 340 | 112.2 | 244.2 | 0.2442 |  |  | 1600 |  |  |  |  | 0 |  |  | 50 | 1300 | 50 | 0.074 | 0.01 | 0.057 | 0.002 | 0.654 | 63 | 0.073 | 0.75 | 0.067 | 0.153 | 0.07 | 57 | 0.158 | 1.42 | 0.003 | 0.272 | 0.033 | 55 | 56.95 | 66.1 | 14 | 1.4 | 570 | 3527
18.05.2026 | 4616571 | 98 | F-65 | VD |  |  | 1565 | 7010 | 35 | 1577 |  | 0 | 132 | 476 | 157.08 | 289.08 | 0.28908 |  |  | 1600 |  |  |  |  | 0 |  |  | 50 | 1650 | 50 | 0.244 | 0.01 | 0.064 | 0.003 | 0.481 | 67 | 0.082 | 0.88 | 0.0539 | 0.1809 | 0.034 | 41 | 0.176 | 1.44 | 0.003 | 0.279 | 0.025 | 64 | 55.51 | 63.3 | 15.4 | 1.2 | 574 | 3723
18.05.2026 | 4616572 | 99 | JSPHTLSV | NVD |  |  | 1575 | 2721 | 29 | 1520 |  | 0 | 132 | 128 | 42.24 | 174.24 | 0.17424 |  |  | 1600 |  |  |  |  | 0 |  |  | 135 | 1100 | 50 | 0.063 | 0.01 | 0.069 | 0.001 | 0.445 | 61 | 0.096 | 1.1 | 0.065 | 0.1739 | 0.074 | 44 | 0.194 | 1.3 | 0.0149 | 0.2039 | 0.042 | 64 | 58.64 | 67.5 | 15.1 | 0.7 | 505 | 3841
18.05.2026 | 4616573 | 107 | JSPHTLSV | NVD |  |  | 1580 | 3003 | 27 | 1550 |  | 0 | 132 | 155 | 51.15 | 183.15 | 0.18315 |  |  | 1600 |  |  |  |  | 0 |  |  | 135 | 1550 | 50 | 0.099 | 0.01 | 0.0599 | 0.001 | 0.561 | 64 | 0.088 | 1.04 | 0.068 | 0.155 | 0.028 | 58 | 0.191 | 1.28 | 0.0129 | 0.1809 | 0.031 | 64 | 56.38 | 69.2 | 14.7 | 1.6 | 503 | 4201
18.05.2026 | 4616574 | 99 | SUP11A(MOD) | NVD |  |  | 1575 | 4941 | 33 | 1559 |  | 0 | 132 | 370 | 122.1 | 254.1 | 0.2541 |  |  | 1500 |  |  |  |  | 0 |  |  | 200 | 1499 | 50 | 0.121 | 0.01 | 0.057 | 0.001 | 0.468 | 64 | 0.083 | 0.75 | 0.067 | 0.163 | 0.026 | 51 | 0.6 | 0.94 | 0.005 | 0.259 | 0.03 | 61 | 56.72 | 66.1 | 15.06 | 1.1 | 417 | 3876
18.05.2026 | 4616575 | 103 | SUP11A(MOD) | NVD |  |  | 1540 | 7512 |  | NR |  | 0 | 132 | 266 | 87.78 | 219.78 | 0.21978 |  |  | 1600 |  |  |  |  | 0 |  |  | 130 | 1100 | 50 | 0.068 | 0.01 | 0.063 | 0.001 | 0.341 | 67 | 0.129 | 0.63 | 0.067 | 0.1419 | 0.068 | 45 | 0.604 | 0.95 | 0.005 | 0.2939 | 0.03 | 67 | 53.91 | 65.3 | 13.4 | 1.1 | 471 | 3272
18.05.2026 | 4616576 | 95 | SUP11A(MOD) | NVD |  |  | 1540 | 6835 | 54 | 1528 |  | 0 | 132 | 200 | 66 | 198 | 0.198 |  |  | 1500 |  |  |  |  | 0 |  |  | 150 | 1100 | 50 | 0.066 | 0.01 | 0.05 | 0.001 | 0.441 | 63 | 0.084 | 0.81 | 0.066 | 0.1779 | 0.035 | 57 | 0.617 | 0.93 | 0.003 | 0.2359 | 0.027 | 74 | 45.79 | 58.5 | 14.3 | 1 | 188 | 3357
18.05.2026 | 4616577 | 95 | SUP11A(MOD) | NVD |  |  | 1545 | 6834 | 57 | 1523 |  | 0 | 132 | 450 | 148.5 | 280.5 | 0.2805 |  |  | 1400 |  |  |  |  | 0 |  |  | 150 | 1300 | 50 | 0.808 | 0.01 | 0.062 | 0.003 | 0.567 | 63 | 0.098 | 0.75 | 0.0749 | 0.153 | 0.011 | 64 | 0.597 | 0.89 | 0.0109 | 0.2069 | 0.013 | 79 | 62.04 | 65.7 | 12.2 | 1 | 659 | 3890
18.05.2026 | 4616578 | 96 | SUP11A(MOD) | NVD |  |  | 1540 | 4479 | 50 | 1550 |  | 0 | 132 | 480 | 158.4 | 290.4 | 0.2904 |  |  | 1600 |  |  |  |  | 0 |  |  | 150 | 1200 | 50 | 0.351 | 0.03 | 0.0539 | 0.003 | 0.43 | 61 | 0.076 | 0.77 | 0.068 | 0.1499 | 0.021 | 61 | 0.62 | 0.95 | 0.004 | 0.258 | 0.026 | 74 | 58.19 | 52.6 | 10.8 | 0.6 | 674 | 3263
18.05.2026 | 4616579 | 97 | SUP11A(MOD) | NVD |  |  | 1540 | 7512 |  | NR |  | 0 | 132 | 266 | 87.78 | 219.78 | 0.21978 |  |  | 1600 |  |  |  |  | 0 |  |  | 130 | 1100 | 50 | 0.081 | 0.01 | 0.068 | 0.001 | 0.546 | 57 | 0.111 | 0.78 | 0.07 | 0.1749 | 0.044 | 61 | 0.595 | 0.92 | 0.003 | 0.267 | 0.03 | 74 | 60.95 | 63.5 | 11.7 | 1.1 | 468 | 3589
18.05.2026 | 4616580 | 99 | SUP11A(MOD) | NVD |  |  | 1550 | 5729 |  | NR |  | 0 | 132 | 100 | 33 | 165 | 0.165 |  |  | 1600 |  |  |  |  | 0 |  |  | 150 | 1250 | 50 | 0.261 | 0.01 | 0.065 | 0.001 | 0.154 | 67 | 0.097 | 0.73 | 0.0729 | 0.159 | 0.016 | 64 | 0.614 | 0.94 | 0.008 | 0.2069 | 0.023 | 74 | 61.15 | 60.8 | 11.9 | 0.7 | 623 | 3767
18.05.2026 | 4616581 | 104 | SUP11A(MOD) | NVD |  |  | 1550 | 5503 | 33 | 1559 |  | 0 | 132 | 370 | 122.1 | 254.1 | 0.2541 |  |  | 1500 |  |  |  |  | 0 |  |  | 200 | 1499 | 50 | 0.217 | 0.02 | 0.065 | 0.001 | 0.309 | 54 | 0.093 | 0.54 | 0.0749 | 0.13 | 0.022 | 61 | 0.606 | 0.95 | 0.007 | 0.219 | 0.036 | 74 | 54.94 | 65.6 | 12.2 | 1 | 591 | 3440
18.05.2026 | 4616582 | 104 | SUP11A(MOD) | NVD |  |  | 1540 | 7512 |  | NR |  | 0 | 132 | 266 | 87.78 | 219.78 | 0.21978 |  |  | 1600 |  |  |  |  | 0 |  |  | 130 | 1100 | 50 | 0.253 | 0.02 | 0.0599 | 0.002 | 0.285 | 64 | 0.207 | 0.66 | 0.07 | 0.1469 | 0.035 | 63 | 0.598 | 0.94 | 0.003 | 0.245 | 0.011 | 71 | 65.99 | 57.4 | 11.4 | 1.1 | 888 | 3669
18.05.2026 | 4616583 | 97 | ASTMA572GR50 | NVD |  |  | 1610 | 6610 |  | NR |  | 0 | 132 | 450 | 148.5 | 280.5 | 0.2805 |  |  | 1600 |  |  |  |  | 0 |  |  | 150 | 1300 | 50 | 0.039 | 0.01 | 0.0519 | 0.001 | 0.397 | 61 | 0.084 | 0.95 | 0.0769 | 0.1489 | 0.01 | 60 | 0.185 | 1.34 | 0.005 | 0.194 | 0.03 | 60 | 57.75 | 64.3 | 11.8 | 0.7 | 638 | 3439
18.05.2026 | 4616584 | 98 | ASTMA572GR50 | NVD |  |  | 1570 | 5554 | 77 | NR |  | 0 | 132 | 500 | 165 | 297 | 0.297 |  |  | 1600 |  |  |  |  | 0 |  |  | 110 | 1300 | 50 | 0.35 | 0.01 | 0.058 | 0.003 | 0.448 | 64 | 0.112 | 1.01 | 0.0719 | 0.1469 | 0.01 | 54 | 0.18 | 1.34 | 0.006 | 0.196 | 0.035 | 64 | 50.94 | 53.9 | 12.2 | 0 | 602 | 3439
18.05.2026 | 4616585 | 100 | ASTMA572GR50 | NVD |  |  | 1571 | 6138 | 90 | NR |  | 0 | 144 | 470 | 155.1 | 299.1 | 0.2991 |  |  | 1600 |  |  |  |  | 0 |  |  | 120 | 1150 | 50 | 0.05 | 0.01 | 0.0599 | 0.001 | 0.367 | 64 | 0.098 | 0.93 | 0.0749 | 0.136 | 0.007 | 54 | 0.188 | 1.32 | 0.007 | 0.182 | 0.032 | 66 | 64.9 | 65.2 | 12.6 | 0.9 | 416 | 3584
18.05.2026 | 4616586 | 103 | ASTMA572GR50 | NVD |  |  | 1590 | 6447 | 54 | NR |  | 0 | 132 | 30 | 9.9 | 141.9 | 0.1419 |  |  | 1600 |  |  |  |  | 0 |  |  | 140 | 1500 | 50 | 0.036 | 0.01 | 0.065 | 0.001 | 0.482 | 67 | 0.099 | 1.03 | 0.079 | 0.166 | 0.086 | 53 | 0.194 | 1.34 | 0.012 | 0.159 | 0.031 | 63 | 54.38 | 62.36 | 12.5 | 0.1 | 518 | 3782
18.05.2026 | 4616587 | 99 | ASTMA572GR50 | NVD |  |  | 1580 | 3900 | 50 | NR |  | 0 | 132 | 0 | 0 | 132 | 0.132 |  |  | 1600 |  |  |  |  | 0 |  |  | 133 | 1200 | 50 | 0.039 | 0.01 | 0.0589 | 0.001 | 0.448 | 64 | 0.103 | 1.07 | 0.067 | 0.1779 | 0.161 | 54 | 0.178 | 1.31 | 0.0149 | 0.201 | 0.048 | 63 | 55.32 | 58.3 | 12.8 | 0 | 552 | 3687
18.05.2026 | 4616588 | 100 | ASTMA572GR50 | NVD |  |  | 1575 | 3883 | 60 | NR |  | 0 | 144 | 260 | 85.8 | 229.8 | 0.2298 |  |  | 1600 |  |  |  |  | 0 |  |  | 120 | 1200 | 50 | 0.068 | 0.01 | 0.062 | 0.003 | 0.57 | 64 | 0.121 | 0.96 | 0.0609 | 0.163 | 0.054 | 58 | 0.201 | 1.32 | 0.0129 | 0.196 | 0.029 | 64 | 54.41 | 66.5 | 13.7 | 0 | 735 | 3954
19.05.2026 | 4616589 | 100 | JSPHTLSV | NVD |  |  | 1585 | 9500 | 50 | NR |  | 0 | 132 | 650 | 214.5 | 346.5 | 0.3465 |  |  | 1600 |  |  |  |  | 0 |  |  | 130 | 1300 | 50 | 0.258 | 0.02 | 0.064 | 0.002 | 0.503 | 63 | 0.103 | 1.07 | 0.0598 | 0.1405 | 0.059 | 55 | 0.188 | 1.3 | 0.0089 | 0.185 | 0.031 | 66 | 46.34 | 39.9 | 12.9 | 0.7 | 728 | 3294
19.05.2026 | 4616590 | 97 | ASTMA572GR50 | NVD |  |  | 1580 | 5392 | 62 | 1523 |  | 0 | 144 | 380 | 125.4 | 269.4 | 0.2694 |  |  | 1600 |  |  |  |  | 0 |  |  | 110 | 1150 | 50 | 0.078 | 0.01 | 0.064 | 0.001 | 0.572 | 63 | 0.108 | 1.04 | 0.062 | 0.136 | 0.04 | 57 | 0.174 | 1.32 | 0.0109 | 0.1744 | 0.035 | 64 | 60.09 | 62.9 | 14.1 | 1.1 | 413 | 3527
19.05.2026 | 4616591 | 102 | ASTMA572GR50 | NVD |  |  | 1585 | 4500 | 66 | NR |  | 0 | 132 | 170 | 56.1 | 188.1 | 0.1881 |  |  | 1600 |  |  |  |  | 0 |  |  | 130 | 1200 | 50 | 0.127 | 0.01 | 0.062 | 0.001 | 0.416 | 54 | 0.121 | 1.02 | 0.0599 | 0.157 | 0.089 | 55 | 0.189 | 1.33 | 0.006 | 0.2039 | 0.025 | 64 | 61.27 | 63.5 | 13.9 | 1.3 | 347 | 3835
19.05.2026 | 4616592 | 103 | JSPHTLSV | NVD |  |  | 1610 | 6745 | 55 | 1532 |  | 0 | 144 | 415 | 136.95 | 280.95 | 0.28095 |  |  | 1600 |  |  |  |  | 0 |  |  | 150 | 1200 | 50 | 0.12 | 0.01 | 0.066 | 0.0109 | 0.338 | 61 | 0.138 | 0.95 | 0.07 | 0.167 | 0.039 | 48 | 0.19 | 1.26 | 0.008 | 0.19 | 0.031 | 63 | 61.02 | 64.5 | 14.1 | 1.2 | 287 | 3918
19.05.2026 | 4616593 | 103 | ASTMA572GR50 | NVD |  |  | 1575 | 3079 | 38 | NR |  | 0 | 132 | 390 | 128.7 | 260.7 | 0.2607 |  |  | 1600 |  |  |  |  | 0 |  |  | 130 | 1350 | 50 | 0.023 | 0.01 | 0.063 | 0.001 | 0.502 | 58 | 0.08 | 0.98 | 0.062 | 0.126 | 0.041 | 55 | 0.183 | 1.29 | 0.012 | 0.1779 | 0.032 | 58 | 56.33 | 63.2 | 14.5 | 1.1 | 521 | 4261
19.05.2026 | 4616594 | 101 | ASTMA572GR50 | NVD |  |  | 1584 | 5505 | 65 | 1525 |  | 0 | 144 | 270 | 89.1 | 233.1 | 0.2331 |  |  | 1600 |  |  |  |  | 0 |  |  | 120 | 1300 | 50 | 0.059 | 0.01 | 0.066 | 0.001 | 0.691 | 53 | 0.097 | 1.01 | 0.063 | 0.1499 | 0.08 | 55 | 0.18 | 1.33 | 0.008 | 0.182 | 0.032 | 64 | 62.45 | 61.2 | 14.2 | 1.2 | 434 | 4039
19.05.2026 | 4616595 | 101 | JSPHTLSV | NVD |  |  | 1575 | 2800 | 36 | NR |  | 0 | 132 | 80 | 26.4 | 158.4 | 0.1584 |  |  | 1600 |  |  |  |  | 0 |  |  | 120 | 1200 | 50 | 0.15 | 0.01 | 0.0749 | 0.374 | 0.346 | 64 | 0.097 | 1.01 | 0.067 | 0.163 | 0.139 | 48 | 0.186 | 1.27 | 0.0089 | 0.2129 | 0.033 | 64 | 63.07 | 58.8 | 14.1 | 1.1 | 387 | 3802
19.05.2026 | 4616596 | 101 | ASTMA572GR50 | NVD |  |  | 1575 | 3129 | 45 | 1543 |  | 0 | 132 | 91 | 30.03 | 162.03 | 0.16203 |  |  | 1600 |  |  |  |  | 0 |  |  | 125 | 1200 | 50 | 0.063 | 0.03 | 0.063 | 0.001 | 0.221 | 51 | 0.09 | 1.01 | 0.058 | 0.1499 | 0.091 | 51 | 0.188 | 1.32 | 0.012 | 0.1779 | 0.031 | 67 | 57.78 | 32.8 | 13.4 | 1.2 | 941 | 3616
19.05.2026 | 4616597 | 99 | ASTMA572GR50 | NVD |  |  | 1570 | 3400 | 46 | 1542 |  | 0 | 132 | 70 | 23.1 | 155.1 | 0.1551 |  |  | 1600 |  |  |  |  | 0 |  |  | 100 | 1200 | 50 | 0.144 | 0.01 | 0.0749 | 0.003 | 0.688 | 64 | 0.115 | 1.04 | 0.0709 | 0.158 | 0.149 | 55 | 0.184 | 1.34 | 0.008 | 0.2099 | 0.032 | 68 | 48.54 | 63.3 | 13.7 | 1.1 | 266 | 3558
19.05.2026 | 4616598 | 100 | ASTMA572GR50 | NVD |  |  | 1578 | 5230 | 54 | NR |  | 0 | 132 | 88 | 29.04 | 161.04 | 0.16104 |  |  | 1600 |  |  |  |  | 0 |  |  | 100 | 1200 | 50 | 0.094 | 0.01 | 0.066 | 0.008 | 0.433 | 53 | 0.12 | 1.03 | 0.07 | 0.1769 | 0.255 | 55 | 0.179 | 1.32 | 0.006 | 0.193 | 0.03 | 61 | 53.39 | 60.9 | 13.7 | 1 | 179 | 3271
19.05.2026 | 4616599 | 100 | ASTMA572GR50 | NVD |  |  | 1565 | 3787 | 72 | 1505 |  | 0 | 132 | 375 | 123.75 | 255.75 | 0.25575 |  |  | 1600 |  |  |  |  | 0 |  |  | 111 | 1000 | 50 | 0.05 | 0.01 | 0.064 | 0.001 | 0.538 | 54 | 0.105 | 0.97 | 0.056 | 0.156 | 0.066 | 54 | 0.177 | 1.31 | 0.006 | 0.202 | 0.026 | 64 | 53.82 | 56.5 | 13.4 | 1 | 194 | 3396
19.05.2026 | 4616600 | 100 | ASTMA572GR50 | NVD |  |  | 1570 | 8910 | 85 | 1505 |  | 0 | 132 | 500 | 165 | 297 | 0.297 |  |  | 1600 |  |  |  |  | 0 |  |  | 110 | 1500 | 50 | 0.035 | 0.01 | 0.0589 | 0.001 | 0.481 | 61 | 0.083 | 0.9 | 0.067 | 0.0929 | 0.009 | 54 | 0.192 | 1.38 | 0.0129 | 0.1799 | 0.034 | 64 | 49.03 | 66.4 | 14.4 | 0.9 | 224 | 3783
19.05.2026 | 4616601 | 101 | SS540LSV | NVD |  |  | 1575 | 6764 | 184 | 1535 |  | 0 | 132 | 196 | 64.68 | 196.68 | 0.19668 |  |  | 1600 |  |  |  |  | 0 |  |  | 125 | 1300 | 50 | 0.048 | 0.01 | 0.068 | 0.001 | 0.414 | 55 | 0.105 | [5 empty] | 0.238 | 1.42 | 0.006 | 0.229 | 0.028 | 79 | 58.78 | 69.2 | 14 | 0.8 | 344 | 3652
19.05.2026 | 4616602 | 100 | SS540LSV | NVD |  |  | 1610 | 5750 | 41 | 1522 |  | 0 | 132 | 83 | 27.39 | 159.39 | 0.15939 |  |  | 1600 |  |  |  |  | 0 |  |  | 122 | 1350 | 50 | 0.041 | 0.01 | 0.055 | 0.001 | 0.467 | 57 | [6 empty] | 0.235 | 1.44 | 0.01 | 0.228 | 0.032 | 70 | 62.03 | 66.7 | 14.7 | 1.1 | 475 | 4210
19.05.2026 | 4616603 | 102 | SS540LSV | NVD |  |  | 1575 | 5654 | 50 | NR |  | 0 | 132 | 311 | 102.63 | 234.63 | 0.23463 |  |  | 1600 |  |  |  |  | 0 |  |  | 111 | 1400 | 50 | [12 empty] | 0.213 | 1.43 | 0.005 | 0.202 | 0.036 | 79 | 53.08 | 63.3 | 15.1 | 1.3 | 1016 | 3633
19.05.2026 | 4616604 | 102 | SS540LSV | NVD |  |  | 1575 | 8046 | 135 | 1535 |  | 0 | 132 | 286 | 94.38 | 226.38 | 0.22638 |  |  | 1400 |  |  |  |  | 0 |  |  | 110 | 1450 | 50 | 0.087 | 0.01 | 0.07 | 0.001 | 0.372 | 64 | [6 empty] | 0.211 | 1.46 | 0.004 | 0.2349 | 0.028 | 74 | 59.35 | 62.1 | 14.6 | 1.1 | 1034 | 4270
19.05.2026 | 4616605 | 105 | SS540LSV | NVD |  |  | 1575 | 5349 | 58 | NR |  | 0 | 132 | 588 | 194.04 | 326.04 | 0.32604 |  |  | 1400 |  |  |  |  | 0 |  |  | 100 | 1400 | 50 | 0.041 | 0.01 | 0.05 | 0.001 | 0.247 | 61 | [6 empty] | 0.212 | 1.39 | 0.0089 | 0.192 | 0.034 | 83 | 52.33 | 66.2 | 15.4 | 1.3 | 937 | 3734
19.05.2026 | 4616606 | 93 | SS540LSV | NVD |  |  | 1570 | 6424 | 110 | 1550 |  | 0 | 132 | 210 | 69.3 | 201.3 | 0.2013 |  |  | 1400 |  |  |  |  | 0 |  |  | 115 | 1000 | 50 | 0.791 | 0.02 | 0.0539 | 0.004 | 0.486 | 55 | [6 empty] | 0.216 | 1.42 | 0.004 | 0.203 | 0.031 | 82 | 56.08 | 62.6 | 15 | 1.2 | 731 | 3699
19.05.2026 | 4616607 | 103 | SS540LSV | NVD |  |  | 1573 | 6721 | 71 | NR |  | 0 | 66 | 666 | 219.78 | 285.78 | 0.28578 |  |  | 1700 |  |  |  |  | 0 |  |  | 100 | 1400 | 50 | 0.051 | 0.01 | 0.05 | 0.001 | 0.356 | 64 | [6 empty] | 0.216 | 1.43 | 0.006 | 0.2129 | 0.039 | 82 | 54.89 | 51 | 14.5 | 1.3 | 564 | 3658
19.05.2026 | 4616608 | 101 | SS540LSV | NVD |  |  | 1575 | 5512 | 85 | 1545 |  | 0 | 44 | 162 | 53.46 | 97.46 | 0.09746 |  |  | 1700 |  |  |  |  | 0 |  |  | 125 | 1300 | 50 | 0.258 | 0.01 | 0.0539 | 0.003 | 0.621 | 64 | [6 empty] | 0.221 | 1.46 | 0.007 | 0.234 | 0.025 | 80 | 49.6 | 70.1 | 14.5 | 1.1 | 893 | 3798
19.05.2026 | 4616609 | 98 | C18HMN | NVD |  |  | 1605 | 6276 | 135 | NR |  | 0 | 44 | 625 | 206.25 | 250.25 | 0.25025 |  |  | 1700 |  |  |  |  | 0 |  |  | 150 | 1200 | 50 | 0.395 | 0.01 | 0.0609 | 0.003 | 0.583 | 54 | [6 empty] | 0.161 | 1.17 | 0.004 | 0.225 | 0.023 | 67 | 58.45 | 65.8 | 15.3 | 1.3 | 283 | 3684
19.05.2026 | 4616610 | 98 | SS540LSV | NVD |  |  | 1575 | 5754 | 63 | NR |  | 0 | 66 | 585 | 193.05 | 259.05 | 0.25905 |  |  | 1700 |  |  |  |  | 0 |  |  | 122 | 1300 | 50 | 0.043 | 0.01 | 0.0509 | 0.001 | 0.446 | 54 | [6 empty] | 0.222 | 1.43 | 0.008 | 0.199 | 0.035 | 80 | 53.24 | 62.8 | 14.3 | 1 | 285 | 3545
19.05.2026 | 4616611 | 103 | SS540LSV | NVD |  |  | 1575 | 4339 | 70 | NR |  | 0 | 44 | 650 | 214.5 | 258.5 | 0.2585 |  |  | 1500 |  |  |  |  | 0 |  |  | 110 | 1050 | 50 | 0.105 | 0.01 | 0.05 | 0.001 | 0.475 | 64 | [6 empty] | 0.214 | 1.42 | 0.008 | 0.216 | 0.033 | 88 | 63 | 60.8 | 14.3 | 1.3 | 645 | 4226
19.05.2026 | 4616612 | 100 | C18HMN | NVD |  |  | 1580 | 4661 | 52 | NR |  | 0 | 66 | 460 | 151.8 | 217.8 | 0.2178 |  |  | 1400 |  |  |  |  | 0 |  |  | 122 | 1100 | 50 | [12 empty] | 0.174 | 1.18 | 0.012 | 0.198 | 0.031 | 63 | 51.78 | 60 | 13.1 | 1.2 | 543 | 3489
19.05.2026 | 4616613 | 98 | C18HMN | NVD |  |  | 1567 | 3587 | 22 | NR |  | 0 | 44 | 570 | 188.1 | 232.1 | 0.2321 |  |  | 1500 |  |  |  |  | 0 |  |  | 110 | 1000 | 50 | 0.221 | 0.02 | 0.063 | 0.001 | 0.446 | 58 | [6 empty] | 0.182 | 1.2 | 0.008 | 0.198 | 0.032 | 67 | 54.67 | 62.3 | 13.2 | 2 | 569 | 3375
19.05.2026 | 4616614 | 100 | C18HMN | NVD |  |  | 1565 | 3411 | 43 | NR |  | 0 | 44 | 500 | 165 | 209 | 0.209 |  |  | 1600 |  |  |  |  | 0 |  |  | 110 | 1000 | 50 | 0.514 | 0.01 | 0.062 | 0.002 | 0.357 | 57 | [6 empty] | 0.17 | 1.17 | 0.016 | 0.1769 | 0.023 | 63 | 52.34 | 63.1 | 13 | 2 | 552 | 3319
19.05.2026 | 4616615 | 99 | C18HMN | NVD |  |  | 1565 | 3848 | 58 | NR |  | 0 | 44 | 450 | 148.5 | 192.5 | 0.1925 |  |  | 1600 |  |  |  |  | 0 |  |  | 110 | 1000 | 50 | 0.524 | 0.04 | 0.066 | 0.005 | 0.478 | 51 | [6 empty] | 0.173 | 1.18 | 0.0089 | 0.202 | 0.033 | 66 | 45.2 | 43.7 | 12 | 2 | 1229 | 3688
19.05.2026 | 4616616 | 98 | ASTMA572GR50 | NVD |  |  | 1565 | 4786 | 53 | NR |  | 0 | 66 | 453 | 149.49 | 215.49 | 0.21549 |  |  | 1400 |  |  |  |  | 0 |  |  | 122 | 1050 | 50 | 0.717 | 0.02 | 0.0719 | 0.007 | 0.397 | 54 | [6 empty] | 0.182 | 1.36 | 0.008 | 0.226 | 0.031 | 71 | 60.57 | 58.2 | 12.7 | 2 | 1255 | 3691
19.05.2026 | 4616617 | 98 | ASTMA572GR50 | NVD |  |  | 1565 | 4529 | 56 | NR |  | 0 | 44 | 450 | 148.5 | 192.5 | 0.1925 |  |  | 1600 |  |  |  |  | 0 |  |  | 110 | 1000 | 50 | 0.032 | 0.01 | 0.065 | 0.001 | 0.559 | 61 | [6 empty] | 0.185 | 1.45 | 0.01 | 0.189 | 0.028 | 74 | 52.59 | 48.6 | 12.8 | 1.6 | 1313 | 4196
19.05.2026 | 4616618 | 100 | ASTMA572GR50 | NVD |  |  | 1578 | 2910 | 74 | NR |  | 0 | 44 | 500 | 165 | 209 | 0.209 |  |  | 1600 |  |  |  |  | 0 |  |  | 110 | 1000 | 50 | 0.039 | 0.01 | 0.065 | 0.001 | 0.671 | 53 | [6 empty] | 0.186 | 1.4 | 0.008 | 0.221 | 0.029 | 71 | 61.73 | 59 | 12.8 | 1.2 | 1000 | 3963
19.05.2026 | 4616619 | 101 | ASTMA572GR50 | NVD |  |  | 1580 | 3828 | 69 | 1534 |  | 0 | 66 | 450 | 148.5 | 214.5 | 0.2145 |  |  | 1600 |  |  |  |  | 0 |  |  | 110 | 1000 | 50 | 0.071 | 0.01 | 0.068 | 0.001 | 0.436 | 57 | [6 empty] | 0.19 | 1.33 | 0.0109 | 0.23 | 0.039 | 70 | 67.69 | 61.7 | 14.2 | 1.3 | 674 | 4313
19.05.2026 | 4616620 | 101 | JSPHTLSV | NVD |  |  | 1600 | 4156 | 35 | NR |  | 0 | 44 | 540 | 178.2 | 222.2 | 0.2222 |  |  | 1600 |  |  |  |  | 0 |  |  | 150 | 1100 | 50 | 0.13 | 0.01 | 0.068 | 0.001 | 0.563 | 54 | [6 empty] | 0.181 | 1.28 | 0.008 | 0.197 | 0.029 | 67 | 49.93 | 43.9 | 11.9 | 1.4 | 764 | 3458
19.05.2026 | 4616621 | 97 | ASTMA572GR50 | NVD |  |  | 1580 | 5001 | 45 | NR |  | 0 | 44 | 500 | 165 | 209 | 0.209 |  |  | 1600 |  |  |  |  | 0 |  |  | 110 | 1100 | 50 | 0.414 | 0.01 | 0.062 | 0.003 | 0.448 | 55 | [6 empty] | 0.175 | 1.32 | 0.0089 | 0.203 | 0.029 | 74 | 55.98 | 60.4 | 13.4 | 1 | 735 | 3233
19.05.2026 | 4616622 | 100 | JSPHTLSV | NVD |  |  | 1585 | 4500 |  | NR |  | 0 | 44 | 450 | 148.5 | 192.5 | 0.1925 |  |  | 1600 |  |  |  |  | 0 |  |  | 120 | 1200 | 50 | 0.032 | 0.01 | 0.058 | 0.001 | 0.532 | 60 | [6 empty] | 0.187 | 1.26 | 0.0089 | 0.171 | 0.034 | 67 | 58.63 | 59.6 | 13.7 | 0.8 | 973 | 4096
19.05.2026 | 4616623 | 100 | ASTMA572GR50 | NVD |  |  | 1580 | 3111 |  | 1523 |  | 0 | 44 | 460 | 151.8 | 195.8 | 0.1958 |  |  | 1600 |  |  |  |  | 0 |  |  | 125 | 1100 | 50 | 0.059 | 0.01 | 0.0609 | 0.001 | 0.332 | 64 | [6 empty] | 0.183 | 1.33 | 0.01 | 0.2049 | 0.035 | 67 | 54 | 58.4 | 13.2 | 0.7 | 1304 | 3707
|  | 99 | [9 empty] | 0 | 0 | 0 | 0 | 0 | 0 | [7 empty] | 0
19.05.2026 | 4616624 | 108 | ASTMA572GR50 | NVD |  |  | 1583 | 4080 | 24 | NR |  | 0 | 44 | 355 | 117.15 | 161.15 | 0.16115 |  |  | 1400 |  |  |  |  | 0 |  |  | 110 | 1150 | 50 | 0.034 | 0.01 | 0.062 | 0.001 | 1.051 | 63 | [6 empty] | 0.195 | 1.27 | 0.0089 | 0.1739 | 0.025 | 70 | 53.46 | 64.1 | 15.3 | 0.9 | 1340 | 4113
20.05.2026 | 4616625 | 105 | ASTMA572GR50 | NVD |  |  | 1575 | 2920 | 26 | NR |  | 0 | 44 | 550 | 181.5 | 225.5 | 0.2255 |  |  | 1400 |  |  |  |  | 0 |  |  | 130 | 1300 | 50 | 0.052 | 0.01 | 0.065 | 0.001 | 0.533 | 61 | [6 empty] | 0.183 | 1.32 | 0.007 | 0.186 | 0.029 | 71 | 54.4 | 60.5 | 14.5 | 0.9 | 722 | 3517
20.05.2026 | 4616626 | 98 | ASTMA572GR50 | NVD |  |  | 1578 | 4580 |  | NR |  | 0 | 110 | 345 | 113.85 | 223.85 | 0.22385 |  |  | 1600 |  |  |  |  | 0 |  |  | 120 | 1400 | 50 | 0.05 | 0.01 | 0.064 | 0.001 | 0.201 | 64 | [6 empty] | 0.191 | 1.35 | 0.0109 | 0.188 | 0.043 | 73 | 55.42 | 63.2 | 13.7 | 1.2 | 435 | 3453
20.05.2026 | 4616627 | 101 | ASTMA572GR50 | NVD |  |  | 1575 | 3072 | 34 | NR |  | 0 | 44 | 485 | 160.05 | 204.05 | 0.20405 |  |  | 1600 |  |  |  |  | 0 |  |  | 120 | 1150 | 50 | 0.188 | 0.02 | 0.065 | 0.001 | 0.488 | 51 | [6 empty] | 0.189 | 1.32 | 0.01 | 0.192 | 0.032 | 71 | 57.46 | 33.6 | 11.9 | 1.1 | 553 | 3740
20.05.2026 | 4616628 | 101 | ASTMA572GR50 | NVD |  |  | 1580 | 5100 | 47 | 1523 |  | 0 | 44 | 570 | 188.1 | 232.1 | 0.2321 |  |  | 1600 |  |  |  |  | 0 |  |  | 122 | 1250 | 50 | 0.079 | 0.01 | 0.062 | 0.004 | 0.521 | 61 | [6 empty] | 0.183 | 1.31 | 0.007 | 0.194 | 0.03 | 74 | 54.55 | 60.5 | 13.5 | 1.2 | 764 | 3840
20.05.2026 | 4616629 | 103 | JSPHTLSV | NVD |  |  | 1578 | 3800 | 45 | 1550 |  | 0 | 44 | 670 | 221.1 | 265.1 | 0.2651 |  |  | 1600 |  |  |  |  | 0 |  |  | 126 | 1200 | 50 | 0.051 | 0.01 | 0.065 | 0.001 | 0.841 | 64 | [6 empty] | 0.176 | 1.28 | 0.0089 | 0.231 | 0.031 | 82 | 53.56 | 62.6 | 13.6 | 1.3 | 476 | 3115
20.05.2026 | 4616630 | 103 | JSPHTLSV | NVD |  |  | 1578 | 3800 | 45 | 1550 |  | 0 | 44 | 670 | 221.1 | 265.1 | 0.2651 |  |  | 1600 |  |  |  |  | 0 |  |  | 126 | 1200 | 50 | 0.173 | 0.01 | 0.0719 | 0.001 | 0.474 | 67 | [6 empty] | 0.174 | 1.31 | 0.012 | 0.2069 | 0.036 | 67 | 58.05 | 60.7 | 13.5 | 1.2 | 156 | 4152
20.05.2026 | 4616631 | 103 | JSPHTLSV | NVD |  |  | 1578 | 4864 | 50 | NR |  | 0 | 44 | 490 | 161.7 | 205.7 | 0.2057 |  |  | 1600 |  |  |  |  | 0 |  |  | 120 | 1400 | 50 | 0.132 | 0.01 | 0.079 | 0.0129 | 0.517 | 70 | [6 empty] | 0.182 | 1.28 | 0.007 | 0.3019 | 0.034 | 67 | 58.77 | 64.4 | 13.9 | 0.8 | 330 | 4671
20.05.2026 | 4616632 | 98 | JSPHTLSV | NVD |  |  | 1580 | 3755 | 53 | 1505 |  | 0 | 44 | 538 | 177.54 | 221.54 | 0.22154 |  |  | 1600 |  |  |  |  | 0 |  |  | 125 | 1200 | 50 | 0.042 | 0.01 | 0.066 | 0.001 | 0.361 | 50 | [6 empty] | 0.181 | 1.33 | 0.008 | 0.194 | 0.029 | 64 | 62.14 | 40.6 | 12.8 | 1.1 | 538 | 3251
20.05.2026 | 4616633 | 99 | ASTMA572GR50 | NVD |  |  | 1605 | 10752 | 126 | NR |  | 0 | 44 | 438 | 144.54 | 188.54 | 0.18854 |  |  | 1600 |  |  |  |  | 0 |  |  | 122 | 1400 | 50 | 0.536 | 0.02 | 0.064 | 0.004 | 0.261 | 54 | [6 empty] | 0.178 | 1.31 | 0.004 | 0.166 | 0.033 | 64 | 54.04 | 46.8 | 12.5 | 1.1 | 365 | 3170
20.05.2026 | 4616634 | 102 | JSPHTLSV | NVD |  |  | 1589 | 5487 | 39 | 1505 |  | 0 | 110 | 290 | 95.7 | 205.7 | 0.2057 |  |  | 1600 |  |  |  |  | 0 |  |  | 120 | 1400 | 50 | 0.056 | 0.03 | 0.064 | 0.003 | 0.623 | 61 | [6 empty] | 0.187 | 1.28 | 0.012 | 0.201 | 0.04 | 64 | 53.12 | 41.3 | 11.4 | 0.9 | 356 | 3268
20.05.2026 | 4616635 | 99 | JSPHTLSV | NVD |  |  | 1585 | 3936 | 33 | 1524 |  | 0 | 88 | 550 | 181.5 | 269.5 | 0.2695 |  |  | 1600 |  |  |  |  | 0 |  |  | 100 | 1500 | 50 | 0.057 | 0.01 | 0.0739 | 0.001 | 0.428 | 61 | [6 empty] | 0.185 | 1.25 | 0.0149 | 0.167 | 0.043 | 71 | 55.26 | 61.7 | 13.6 | 0.8 | 430 | 3966
20.05.2026 | 4616636 | 99 | ASTMA572GR50 | NVD |  |  | 1573 | 4669 | 45 | 1546 |  | 0 | 66 | 700 | 231 | 297 | 0.297 |  |  | 1600 |  |  |  |  | 0 |  |  | 120 | 1400 | 50 | 0.033 | 0.01 | 0.0729 | 0.001 | 0.616 | 61 | [6 empty] | 0.197 | 1.38 | 0.0109 | 0.182 | 0.034 | 74 | 58.82 | 63.1 | 13.5 | 1.1 | 608 | 3632
20.05.2026 | 4616637 | 99 | ASTMA572GR50 | NVD |  |  | 1575 | 5089 | 57 | NR |  | 0 | 44 | 488 | 161.04 | 205.04 | 0.20504 |  |  | 1600 |  |  |  |  | 0 |  |  | 100 | 1350 | 50 | 0.044 | 0.01 | 0.068 | 0.001 | 0.442 | 64 | [6 empty] | 0.163 | 1.31 | 0.027 | 0.148 | 0.052 | 77 | 58.1 | 59.2 | 13.2 | 1.2 | 320 | 3536
20.05.2026 | 4616638 | 103 | ASTMA572GR50 | NVD |  |  | 1575 | 5502 | 55 | 1525 |  | 0 | 132 | 570 | 188.1 | 320.1 | 0.3201 |  |  | 1600 |  |  |  |  | 0 |  |  | 100 | 1500 | 50 | 0.036 | 0.01 | 0.062 | 0.001 | 0.483 | 63 | [6 empty] | 0.185 | 1.35 | 0.0089 | 0.185 | 0.038 | 67 | 58.16 | 45.6 | 13.3 | 0.3 | 522 | 3231
20.05.2026 | 4616639 | 103 | ASTMA572GR50 | NVD |  |  | 1570 | 3568 | 54 | NR |  | 0 | 44 | 735 | 242.55 | 286.55 | 0.28655 |  |  | 1600 |  |  |  |  | 0 |  |  | 100 | 1250 | 50 | 0.114 | 0.03 | 0.0589 | 0.001 | 0.429 | 61 | [6 empty] | 0.184 | 1.41 | 0.014 | 0.224 | 0.021 | 64 | 54.53 | 41.8 | 12.6 | 1.3 | 296 | 3072
20.05.2026 | 4616640 | 104 | ASTMA572GR50 | NVD |  |  | 1570 | 3982 | 29 | 1540 |  | 0 | 132 | 120 | 39.6 | 171.6 | 0.1716 |  |  | 1400 |  |  |  |  | 0 |  |  | 88 | 1350 | 50 | 0.046 | 0.01 | 0.0539 | 0.001 | 0.786 | 60 | [6 empty] | 0.189 | 1.32 | 0.008 | 0.219 | 0.033 | 64 | 52.9 | 41.7 | 11.8 | 0 | 729 | 3310
20.05.2026 | 4616641 | 94 | ASTMA572GR50 | NVD |  |  | 1570 | 2920 | 48 | NR |  | 0 | 154 | 777 | 256.41 | 410.41 | 0.41041 |  |  | 1600 |  |  |  |  | 0 |  |  | 100 | 1300 | 50 | 0.033 | 0.01 | 0.0529 | 0.002 | 0.528 | 60 | [6 empty] | 0.2 | 1.53 | 0.007 | 0.219 | 0.02 | 61 | 39.75 | 41.8 | 10.9 | 1.2 | 878 | 2772
20.05.2026 | 4616642 | 109 | C18HMN | NVD |  |  | 1575 | 3667 | 44 | NR |  | 0 | 154 | 372 | 122.76 | 276.76 | 0.27676 |  |  | 1600 |  |  |  |  | 0 |  |  | 100 | 1300 | 50 | 0.135 | 0.01 | 0.0589 | 0.002 | 0.807 | 63 | [6 empty] | 0.161 | 1.17 | 0.006 | 0.2369 | 0.044 | 60 | 82.2 | 77.5 | 14.9 | 1.8 | 692 | 4358
20.05.2026 | 4616643 | 104 | C18HMN | NVD |  |  | 1580 | 6490 | 47 | NR |  | 0 | 110 | 100 | 33 | 143 | 0.143 |  |  | 1700 |  |  |  |  | 0 |  |  | 100 | 1400 | 50 | 0.716 | 0.01 | 0.0609 | 0.003 | 0.383 | 61 | [6 empty] | 0.165 | 1.15 | 0.008 | 0.223 | 0.036 | 58 | 60.03 | 75.2 | 13.4 | 1.1 | 437 | 3980
20.05.2026 | 4616644 | 102 | C18HMN | NVD |  |  | 1575 | 5510 | 49 | NR |  | 0 | 132 | 300 | 99 | 231 | 0.231 |  |  | 1500 |  |  |  |  | 0 |  |  | 120 | 1200 | 50 | [12 empty] | 0.164 | 1.2 | 0.005 | 0.2039 | 0.03 | 63 | 54.25 | 64.8 | 14.6 | 1.1 | 431 | 3561
20.05.2026 | 4616645 | 98 | C18HMN | NVD |  |  | 1580 | 4225 | 20 | NR |  | 0 | 132 | 0 | 0 | 132 | 0.132 |  |  | 1600 |  |  |  |  | 0 |  |  | 120 | 1200 | 50 | 0.039 | 0.01 | 0.058 | 0.001 | 0.6 | 60 | [6 empty] | 0.166 | 1.18 | 0.006 | 0.2059 | 0.027 | 67 | 52.22 | 56.8 | 13.2 | 2.1 | 337 | 3208
20.05.2026 | 4616646 | 98 | SUP11A(MOD) | NVD |  |  | 1545 | 7000 | 50 | NR |  | 0 | 132 | 350 | 115.5 | 247.5 | 0.2475 |  |  | 1600 |  |  |  |  | 0 |  |  | 180 | 1300 | 50 | 0.349 | 0.01 | 0.0509 | 0.003 | 0.379 | 61 | [6 empty] | 0.617 | 0.95 | 0.003 | 0.274 | 0.039 | 58 | 56 | 61.8 | 14.6 | 2.1 | 391 | 3450
20.05.2026 | 4616647 | 99 | C18HMN | NVD |  |  | 1575 | 5060 | 48 | NR |  | 0 | 110 | 260 | 85.8 | 195.8 | 0.1958 |  |  | 1600 |  |  |  |  | 0 |  |  | 122 | 1150 | 50 | 0.425 | 0.02 | 0.065 | 0.003 | 0.969 | 61 | [6 empty] | 0.169 | 1.21 | 0.0089 | 0.228 | 0.035 | 67 | 55 | 61.7 | 13.2 | 2.2 | 432 | 3970
20.05.2026 | 4616648 | 95 | SUP11A(MOD) | NVD |  |  | 1545 | 5802 | 45 | NR |  | 0 | 132 | 100 | 33 | 165 | 0.165 |  |  | 1400 |  |  |  |  | 0 |  |  | 180 | 1100 | 50 | 0.057 | 0.01 | 0.064 | 0.002 | 0.692 | 58 | [6 empty] | 0.617 | 0.94 | 0.007 | 0.263 | 0.033 | 66 | 50 | 27.7 | 10.3 | 1 | 432 | 3346
20.05.2026 | 4616649 | 100 | C18HMN | NVD |  |  | 1565 | 3555 | 45 | NR |  | 0 | 132 | 0 | 0 | 132 | 0.132 |  |  | 1400 |  |  |  |  | 0 |  |  | 110 | 1300 | 50 | 0.073 | 0.01 | 0.0519 | 0.002 | 0.583 | 50 | [6 empty] | 0.169 | 1.19 | 0.008 | 0.214 | 0.061 | 66 | 57 | 60.5 | 12.6 | 1.5 | 656 | 3809
20.05.2026 | 4616650 | 103 | C18HMN | NVD |  |  | 1570 | 2500 | 28 | NR |  | 0 | 110 | 370 | 122.1 | 232.1 | 0.2321 |  |  | 1400 |  |  |  |  | 0 |  |  | 100 | 1144 | 50 | 0.684 | 0.02 | 0.0609 | 0.003 | 0.57 | 64 | [6 empty] | 0.163 | 1.14 | 0.007 | 0.191 | 0.032 | 63 | 60 | 53.8 | 12.8 | 1.3 | 866 | 4688
20.05.2026 | 4616651 | 97 | SAP11AMOD | NVD |  |  | 1545 | 7000 | 46 | NR |  | 0 | 110 | 310 | 102.3 | 212.3 | 0.2123 |  |  | 1400 |  |  |  |  | 0 |  |  | 200 | 1400 | 50 | 0.485 | 0.01 | 0.0729 | 0.003 | 0.331 | 64 | [6 empty] | 0.595 | 0.95 | 0.008 | 0.27 | 0.036 | 61 | 58 | 59.4 | 12.5 | 1.1 | 609 | 3746
20.05.2026 | 4616652 | 96 | SAP11AMOD | NVD |  |  | 1545 | 6122 | 100 | NR |  | 0 | 110 | 240 | 79.2 | 189.2 | 0.1892 |  |  | 1400 |  |  |  |  | 0 |  |  | 180 | 1000 | 50 | 0.095 | 0.01 | 0.057 | 0.017 | 0.715 | 64 | [6 empty] | 0.626 | 0.94 | 0.005 | 0.245 | 0.02 | 67 | 60 | 67.2 | 14.2 | 1.4 | 711 | 4044
20.05.2026 | 4616653 | 98 | SUP11AMOD | NVD |  |  | 1545 | 6129 | 72 | NR |  | 0 | 110 | 230 | 75.9 | 185.9 | 0.1859 |  |  | 1400 |  |  |  |  | 0 |  |  | 180 | 1150 | 50 | 0.13 | 0.01 | 0.0599 | 0.003 | 0.427 | 54 | [6 empty] | 0.605 | 0.95 | 0.004 | 0.2389 | 0.02 | 67 | 55 | 65.5 | 14.4 | 1.4 | 457 | 3723
20.05.2026 | 4616654 | 101 | SUP11AMOD | NVD |  |  | 1545 | 7631 | 60 | NR |  | 0 | 110 | 180 | 59.4 | 169.4 | 0.1694 |  |  | 1500 |  |  |  |  | 0 |  |  | 180 | 1200 | 50 | 0.404 | 0.01 | 0.0589 | 0.002 | 0.615 | 74 | [6 empty] | 0.603 | 0.94 | 0.01 | 0.202 | 0.039 | 67 | 56 | 62.5 | 13 | 0.9 | 570 | 3449
20.05.2026 | 4616655 | 101 | SUP11AMOD | NVD |  |  | 1545 | 3522 | 60 | 1561 |  | 0 | 44 | 564 | 186.12 | 230.12 | 0.23012 |  |  | 1400 |  |  |  |  | 0 |  |  | 178 | 1400 | 50 | 0.328 | 0.01 | 0.055 | 0.003 | 0.295 | 66 | [6 empty] | 0.621 | 0.97 | 0.0109 | 0.168 | 0.03 | 66 | 57 | 60.8 | 12.8 | 0.8 | 623 | 3633
20.05.2026 | 4616656 | 98 | SUP11AMOD | NVD |  |  | 1545 | 4251 | 50 | 1517 |  | 0 | 44 | 220 | 72.6 | 116.6 | 0.1166 |  |  | 1400 |  |  |  |  | 0 |  |  | 210 | 1200 | 50 | 0.64 | 0.01 | 0.063 | 0.002 | 0.279 | 64 | [6 empty] | 0.613 | 0.95 | 0.006 | 0.2399 | 0.031 | 67 | 60 | 54.6 | 12.6 | 0.9 | 633 | 3427
20.05.2026 | 4616657 | 99 | SUP11AMOD | NVD |  |  | 1540 | 7168 | 123 |  |  | 0 | 110 | 170 | 56.1 | 166.1 | 0.1661 |  |  | 1500 |  |  |  |  | 0 |  |  | 180 | 1000 | 50 | 0.532 | 0.01 | 0.057 | 0.002 | 0.36 | 68 | [6 empty] | 0.59 | 0.92 | 0.007 | 0.2409 | 0.029 | 73 | 60 | 53.4 | 12.2 | 0.8 | 501 | 3410
20.05.2026 | 4616658 | 100 | SUP11AMOD | NVD |  |  | 1545 | 8250 | 44 | NR |  | 0 | 44 | 405 | 133.65 | 177.65 | 0.17765 |  |  | 1400 |  |  |  |  | 0 |  |  | 180 | 1270 | 50 | 0.275 | 0.01 | 0.0539 | 0.003 | 0.904 | 66 | [6 empty] | 0.624 | 0.93 | 0.006 | 0.215 | 0.028 | 70 | 57.51 | 62.1 | 12.8 | 0.9 | 705 | 4010
21.05.2026 | 4616659 | 96 | SUP11AMOD | NVD |  |  | 1545 | 9800 | 84 | NR |  | 0 | 44 | 650 | 214.5 | 258.5 | 0.2585 |  |  | 1600 |  |  |  |  | 0 |  |  | 180 | 1250 | 50 | 0.06 | 0.01 | 0.064 | 0.001 | 0.655 | 66 | [6 empty] | 0.622 | 0.94 | 0.005 | 0.2349 | 0.026 | 64 | 53.97 | 65.3 | 13.4 | 0.9 | 928 | 3472
21.05.2026 | 4616660 | 101 | E460STR07 | NVD |  |  | 1565 | 7973 | 80 | NR |  | 0 | 110 | 500 | 165 | 275 | 0.275 |  |  | 1600 |  |  |  |  | 0 |  |  | 110 | 1300 | 50 | 0.022 | 0.01 | 0.078 | 0.006 | 0.703 | 70 | [6 empty] | 0.187 | 1.54 | 0.005 | 0.274 | 0.032 | 67 | 56.56 | 42.4 | 10.7 | 0.7 | 566 | 3185
21.05.2026 | 4616661 | 100 | E460STR07 | NVD |  |  | 1570 | 4385 | 60 | NR |  | 0 | 44 | 517 | 170.61 | 214.61 | 0.21461 |  |  | 1600 |  |  |  |  | 0 |  |  | 120 | 1250 | 50 | 0.707 | 0.01 | 0.0759 | 0.005 | 0.733 | 67 | [6 empty] | 0.194 | 1.58 | 0.008 | 0.2879 | 0.026 | 70 | 65.15 | 65.3 | 13.4 | 1.7 | 559 | 4152
21.05.2026 | 4616662 | 100 | SUP11AMOD | NVD |  |  | 1550 | 5000 | 55 | NR |  | 0 | 44 | 200 | 66 | 110 | 0.11 |  |  | 1400 |  |  |  |  | 0 |  |  | 230 | 1200 | 50 | 0.036 | 0.01 | 0.063 | 0.001 | 0.575 | 64 | [6 empty] | 0.616 | 0.97 | 0.007 | 0.269 | 0.027 | 71 | 63.13 | 70.2 | 14.3 | 1.4 | 598 | 4400
21.05.2026 | 4616663 | 103 | E460STR07 | NVD |  |  | 1567 | 5929 | 62 | NR |  | 0 | 144 | 175 | 57.75 | 201.75 | 0.20175 |  |  | 1600 |  |  |  |  | 0 |  |  | 120 | 1050 | 50 | 0.043 | 0.01 | 0.065 | 0.001 | 0.425 | 63 | [6 empty] | 0.189 | 1.6 | 0.0109 | 0.246 | 0.031 | 64 | 52.73 | 43.5 | 13.5 | 1.2 | 148 | 3321
21.05.2026 | 4616664 | 101 | E460STR07 | NVD |  |  | 1570 | 5600 | 31 | NR |  | 0 | 132 | 100 | 33 | 165 | 0.165 |  |  | 1600 |  |  |  |  | 0 |  |  | 120 | 850 | 50 | 0.043 | 0.01 | 0.0599 | 0.001 | 0.611 | 64 | [6 empty] | 0.199 | 1.54 | 0.008 | 0.264 | 0.03 | 64 | 56.06 | 65.5 | 13.6 | 1.6 | 384 | 3955
21.05.2026 | 4616665 | 98 | C18HMN | NVD |  |  | 1575 | 6500 | 50 | 1530 |  | 0 | 132 | 340 | 112.2 | 244.2 | 0.2442 |  |  | 1600 |  |  |  |  | 0 |  |  | 130 | 1300 | 50 | 0.077 | 0.01 | 0.0609 | 0.002 | 0.399 | 61 | [6 empty] | 0.167 | 1.2 | 0.006 | 0.232 | 0.026 | 61 | 54.29 | 59.9 | 13.2 | 1.6 | 373 | 3352
21.05.2026 | 4616666 | 97 | SS540LSV | NVD |  |  | 1575 | 6798 | 75 | NR |  | 0 | 154 | 132 | 43.56 | 197.56 | 0.19756 |  |  | 1400 |  |  |  |  | 0 |  |  | 120 | 1100 | 50 | 0.037 | 0.01 | 0.065 | 0.002 | 0.546 | 64 | [6 empty] | 0.229 | 1.45 | 0.005 | 0.22 | 0.028 | 94 | 60.41 | 60.2 | 12.5 | 0.1 | 575 | 3576
21.05.2026 | 4616667 | 100 | C18HMN | NVD |  |  | 1575 | 4900 | 57 | NR |  | 0 | 132 | 570 | 188.1 | 320.1 | 0.3201 |  |  | 1600 |  |  |  |  | 0 |  |  | 181 | 1100 | 50 | 0.032 | 0.01 | 0.065 | 0.001 | 0.546 | 66 | [6 empty] | 0.145 | 1.15 | 0.0089 | 0.191 | 0.023 | 66 | 53.23 | 62.2 | 13.1 | 1.2 | 644 | 3640
21.05.2026 | 4616668 | 98 | SS540LSV | NVD |  |  | 1580 | 4592 | 40 | NR |  | 0 | 132 | 132 | 43.56 | 175.56 | 0.17556 |  |  | 1400 |  |  |  |  | 0 |  |  | 120 | 1100 | 50 | 0.448 | 0.02 | 0.062 | 0.004 | 0.548 | 55 | [6 empty] | 0.214 | 1.41 | 0.012 | 0.1809 | 0.033 | 77 | 52.92 | 50.1 | 10.7 | 1.1 | 744 | 3439
21.05.2026 | 4616669 | 104 | C18HMN | NVD |  |  | 1580 | 3600 | 23 | 1536 |  | 0 | 132 | 355 | 117.15 | 249.15 | 0.24915 |  |  | 1600 |  |  |  |  | 0 |  |  | 100 | 900 | 50 | 0.027 | 0.01 | 0.063 | 0.001 | 0.453 | 54 | [6 empty] | 0.172 | 1.15 | 0.01 | 0.184 | 0.021 | 64 | 49.54 | 50.7 | 12.3 | 1.8 | 744 | 3635
21.05.2026 | 4616670 | 102 | c18HMN | NVD |  |  | 1580 | 3180 | 30 | 1551 |  | 0 | 132 | 445 | 146.85 | 278.85 | 0.27885 |  |  | 1400 |  |  |  |  | 0 |  |  | 110 | 1000 | 50 | 0.627 | 0.01 | 0.05 | 0.004 | 0.328 | 64 | [6 empty] | 0.158 | 1.14 | 0.006 | 0.201 | 0.034 | 61 | 55.13 | 65.2 | 13.1 | 1.6 | 960 | 3840
21.05.2026 | 4616671 | 103 | C18HMN | NVD |  |  | 1580 | 4580 | 36 | 1518 |  | 0 | 132 | 185 | 61.05 | 193.05 | 0.19305 |  |  | 1700 |  |  |  |  | 0 |  |  | 110 | 1400 | 50 | 0.041 | 0.01 | 0.058 | 0.001 | 0.632 | 61 | [6 empty] | 0.163 | 1.19 | 0.01 | 0.2129 | 0.034 | 64 | 57.71 | 63.5 | 14.8 | 1.3 | 517 | 3811
21.05.2026 | 4616672 | 106 | c18HMN | NVD |  |  | 1580 | 4510 | 46 | NR |  | 0 | 132 | 222 | 73.26 | 205.26 | 0.20526 |  |  | 1700 |  |  |  |  | 0 |  |  | 111 | 1250 | 50 | 0.109 | 0.01 | 0.05 | 0.001 | 0.71 | 58 | [6 empty] | 0.169 | 1.24 | 0.007 | 0.234 | 0.037 | 71 | 60.48 | 60.5 | 13.6 | 1.5 | 533 | 3729
21.05.2026 | 4616673 | 103 | C18HMN | NVD |  |  | 1576 | 4050 | 45 | NR |  | 0 | 132 | 370 | 122.1 | 254.1 | 0.2541 |  |  | 1700 |  |  |  |  | 0 |  |  | 100 | 1200 | 50 | 0.048 | 0.01 | 0.065 | 0.001 | 0.431 | 61 | [6 empty] | 0.163 | 1.19 | 0.005 | 0.227 | 0.029 | 71 | 50.74 | 46.8 | 11 | 1.1 | 532 | 3909
21.05.2026 | 4616674 | 102 | ASTMA572GR50 | NVD |  |  | 1570 | 7648 | 55 | NR |  | 0 | 132 | 555 | 183.15 | 315.15 | 0.31515 |  |  | 1700 |  |  |  |  | 0 |  |  | 110 | 1100 | 50 | 0.46 | 0.01 | 0.058 | 0.002 | 0.185 | 64 | [6 empty] | 0.172 | 1.34 | 0.003 | 0.224 | 0.029 | 64 | 56.58 | 55 | 12.6 | 1.6 | 463 | 3452
21.05.2026 | 4616675 | 105 | ASTMA572GR50 | NVD |  |  | 1572 | 3107 | 37 | NR |  | 0 | 132 | 350 | 115.5 | 247.5 | 0.2475 |  |  | 1400 |  |  |  |  | 0 |  |  | 110 | 1100 | 50 | 0.119 | 0.01 | 0.0709 | 0.002 | 0.489 | 64 | [6 empty] | 0.182 | 1.32 | 0.006 | 0.233 | 0.034 | 74 | 65.99 | 41.5 | 11.1 | 1 | 489 | 4257
21.05.2026 | 4616676 | 107 | ASTMA572GR50 | NVD |  |  | 1577 | 5031 | 78 | NR |  | 0 | 132 | 210 | 69.3 | 201.3 | 0.2013 |  |  | 1400 |  |  |  |  | 0 |  |  | 100 | 1300 | 50 | 0.227 | 0.01 | 0.065 | 0.001 | 0.329 | 57 | [6 empty] | 0.179 | 1.32 | 0.006 | 0.217 | 0.03 | 88 | 56.39 | 59.8 | 14.6 | 1.8 | 546 | 4086
21.05.2026 | 4616677 | 106 | ASTMA572GR50 | NVD |  |  | 1570 | 5996 | 55 | NR |  | 0 | 132 | 310 | 102.3 | 234.3 | 0.2343 |  |  | 1600 |  |  |  |  | 0 |  |  | 110 | 1000 | 50 | 0.047 | 0.01 | 0.058 | 0.001 | 0.856 | 61 | [6 empty] | 0.175 | 1.35 | 0.007 | 0.22 | 0.04 | 67 | 64.1 | 70.2 | 16.3 | 1.5 | 833 | 4147
21.05.2026 | 4616678 | 104 | JSPHTLSV | NVD |  |  | 1620 | 5238 | 49 | NR |  | 0 | 132 | 590 | 194.7 | 326.7 | 0.3267 |  |  | 1600 |  |  |  |  | 0 |  |  | 150 | 1200 | 50 | 0.03 | 0.01 | 0.0519 | 0.001 | 0.572 | 57 | [6 empty] | 0.165 | 1.29 | 0.01 | 0.229 | 0.041 | 60 | 52.97 | 48.4 | 11.7 | 1.1 | 481 | 4529
21.05.2026 | 4616679 | 101 | ASTMA572GR60 | NVD |  |  | 1572 | 6022 | 72 | NR |  | 0 | 132 | 322 | 106.26 | 238.26 | 0.23826 |  |  | 1600 |  |  |  |  | 0 |  |  | 135 | 1450 | 50 | 0.055 | 0.01 | 0.064 | 0.002 | 0.467 | 64 | [6 empty] | 0.17 | 1.59 | 0.006 | 0.2839 | 0.034 | 71 | 54.08 | 64.3 | 14.2 | 1.5 | 307 | 3975
21.05.2026 | 4616680 | 105 | JSPHTLSV | NVD |  |  | 1590 | 5657 | 35 | NR |  | 0 | 132 | 115 | 37.95 | 169.95 | 0.16995 |  |  | 1500 |  |  |  |  | 0 |  |  | 120 | 1550 | 50 | 0.51 | 0.01 | 0.0609 | 0.003 | 0.224 | 61 | [6 empty] | 0.185 | 1.29 | 0.007 | 0.222 | 0.027 | 64 | 64.47 | 60.2 | 13.9 | 1.8 | 346 | 3890
21.05.2026 | 4616681 | 100 | JSPHTLSV | NVD |  |  | 1575 | 3800 | 32 | NR |  | 0 | 132 | 340 | 112.2 | 244.2 | 0.2442 |  |  | 1600 |  |  |  |  | 0 |  |  | 120 | 1300 | 50 | 0.459 | 0.01 | 0.0539 | 0.002 | 0.417 | 61 | [6 empty] | 0.192 | 1.26 | 0.004 | 0.2069 | 0.033 | 66 | 57.4 | 45 | 12.5 | 1.1 | 345 | 3734
21.05.2026 | 4616682 |  | S275LS | NVD |  |  | 1578 | 3770 | 50 | NR |  | 0 | 132 | 490 | 161.7 | 293.7 | 0.2937 |  |  | 1100 |  |  |  |  | 0 |  |  | 120 | 1400 | 50 | 0.078 | 0.01 | 0.0599 | 0.001 | 0.717 | 71 | [6 empty] | 0.162 | 0.72 | 0.0089 | 0.157 | 0.038 | 64 | 58 | 62.1 | 14.1 | 1.1 | 528 | 3687
21.05.2026 | 4616683 |  | S275LS | NVD |  |  | 1575 | 3000 | 55 | NR |  | 0 | 110 | 420 | 138.6 | 248.6 | 0.2486 |  |  | 1100 |  |  |  |  | 0 |  |  | 120 | 1100 | 50 | 0.396 | 0.01 | 0.0599 | 0.004 | 0.582 | 54 | [6 empty] | 0.163 | 0.74 | 0.005 | 0.1739 | 0.039 | 64 |  | 62.6 | 13.7 | 0.2 | 301 | 4089
21.05.2026 | 4616684 |  | S275LS | NVD |  |  | 1575 | 3341 | 73 | NR |  | 0 | 110 | 70 | 23.1 | 133.1 | 0.1331 |  |  | 1100 |  |  |  |  | 0 |  |  | 120 | 1100 | 50 | 0.608 | 0.02 | 0.0729 | 0.12 | 0.595 | 99 | [6 empty] | 0.157 | 0.75 | 0.007 | 0.1799 | 0.031 | 67 |  | 62 | 12.2 | 0.2 | 721 | 3415
21.05.2026 | 4616685 |  | S275LS | NVD |  |  | 1575 | 4280 | 84 | NR |  | 0 | 110 | 200 | 66 | 176 | 0.176 |  |  | 1000 |  |  |  |  | 0 |  |  | 120 | 1100 | 50 | 0.386 | 0.01 | 0.0749 | 0.0109 | 0.72 | 54 | [6 empty] | 0.168 | 0.74 | 0.005 | 0.2039 | 0.038 | 64 | 54.52 | 63.9 | 13.3 | 0.2 | 529 | 4031
21.05.2026 | 4616686 |  | S275LS | NVD |  |  | 1575 | 1575 | 70 | NR |  | 0 | 110 | 320 | 105.6 | 215.6 | 0.2156 |  |  | 1000 |  |  |  |  | 0 |  |  | 100 | 1200 | 50 | 0.062 | 0.01 | 0.064 | 0.012 | 0.48 | 57 | [6 empty] | 0.167 | 0.73 | 0.006 | 0.1739 | 0.033 | 66 | 60.19 | 61.2 | 13.1 | 0.2 | 701 | 4241
21.05.2026 | 4616687 |  | SUP9(NVD) | NVD |  |  | 1550 | 12022 | 255 | NR |  | 0 | 110 | 400 | 132 | 242 | 0.242 |  |  | 1000 |  |  |  |  | 0 |  |  | 230 | 1100 | 50 | 0.058 | 0.01 | 0.063 | 0.001 | 0.4 | 54 | [6 empty] | 0.569 | 0.79 | 0.005 | 0.218 | 0.034 | 68 | 64.66 | 60.9 | 12.8 | 0.2 | 604 | 4522
21.05.2026 | 4616688 |  | SUP9(NVD) | NVD |  |  | 1580 | 7370 | 100 | NR |  | 0 | 110 | 370 | 122.1 | 232.1 | 0.2321 |  |  | 1000 |  |  |  |  | 0 |  |  | 250 | 1350 | 50 | 0.115 | 0.01 | 0.064 | 0.001 | 0.674 | 64 | [6 empty] | 0.573 | 0.79 | 0.003 | 0.22 | 0.031 | 67 |  | 60.7 | 13.5 | 0.2 | 707 | 3733
21.05.2026 | 4616689 |  | SUP9(NVD) | NVD |  |  | 1570 | 7710 | 52 | NR |  | 0 | 110 | 600 | 198 | 308 | 0.308 |  |  | 900 |  |  |  |  | 0 |  |  | 200 | 1300 | 50 | 0.076 | 0.01 | 0.065 | 0.001 | 0.696 | 54 | [6 empty] | 0.574 | 0.79 | 0.004 | 0.2389 | 0.03 | 70 |  | 40.6 | 12.2 | 0 | 653 | 3424
22.05.2026 | 4616690 | 96 | SUP9(NVD) | NVD |  |  | 1570 | 4800 | 56 | NR |  | 0 | 110 | 320 | 105.6 | 215.6 | 0.2156 |  |  | 1200 |  |  |  |  | 0 |  |  | 150 | 1400 | 50 | 0.05 | 0.02 | 0.064 | 0.003 | 0.59 | 54 | [6 empty] | 0.567 | 0.8 | 0.006 | 0.233 | 0.032 | 66 | 50.5 | 58.8 | 14.5 | 1.1 | 1398 | 4711
22.05.2026 | 4616691 | 97 | SUP9(NVD) | NVD |  |  | 1570 | 7900 | 48 | NR |  | 0 | 110 | 400 | 132 | 242 | 0.242 |  |  | 1200 |  |  |  |  | 0 |  |  | 180 | 1450 | 50 | 0.367 | 0.01 | 0.0759 | 0.0129 | 0.532 | 55 | [6 empty] | 0.593 | 0.8 | 0.006 | 0.2129 | 0.041 | 70 | 62.29 | 72.6 | 12.7 | 1.1 | 482 | 3718
22.05.2026 | 4616692 | 98 | SUP9(NVD) | NVD |  |  | 1572 | 8100 | 51 | NR |  | 0 | 110 | 395 | 130.35 | 240.35 | 0.24035 |  |  | 1200 |  |  |  |  | 0 |  |  | 180 | 1300 | 50 | 0.156 | 0.01 | 0.0759 | 0.001 | 0.39 | 57 | [6 empty] | 0.6 | 0.81 | 0.008 | 0.2349 | 0.032 | 66 | 59.9 | 68.2 | 12.7 | 0.9 | 599 | 3764
22.05.2026 | 4616693 | 98 | MSLVIIIA | VD |  |  | 1570 | 7828 | 53 | NR |  | 0 | 110 | 388 | 128.04 | 238.04 | 0.23804 |  |  | 1600 |  |  |  |  | 0 |  |  | 100 | 1400 | 50 | 0.089 | 0.02 | 0.07 | 0.001 | 0.667 | 60 | [6 empty] | 0.269 | 1.48 | 0.005 | 0.2439 | 0.033 | 61 | 47.48 | 55.1 | 13.8 | 0.8 | 558 | 3894
22.05.2026 | 4616694 | 101 | MSLVIIIA | VD |  |  | 1570 | 8735 | 51 | NR |  | 0 | 132 | 270 | 89.1 | 221.1 | 0.2211 |  |  | 1600 |  |  |  |  | 0 |  |  | 100 | 1200 | 50 | 0.645 | 0.04 | 0.062 | 0.006 | 0.685 | 53 | [6 empty] | 0.267 | 1.5 | 0.003 | 0.2829 | 0.03 | 55 | 54.6 | 40.2 | 13.8 | 0.8 | 695 | 3879
22.05.2026 | 4616695 | 100 | MSLVIIIA | VD |  |  | 1570 | 8260 | 60 | NR |  | 0 | 110 | 300 | 99 | 209 | 0.209 |  |  | 1400 |  |  |  |  | 0 |  |  | 100 | 1200 | 50 | 0.45 | 0.03 | 0.065 | 0.002 | 0.691 | 61 | [6 empty] | 0.285 | 1.51 | 0.003 | 0.316 | 0.039 | 63 | 44.87 | 37.1 | 13 | 1 | 562 | 3815
22.05.2026 | 4616696 | 96 | MSLVIIIA | VD |  |  | 1570 | 10306 | 58 | NR |  | 0 | 110 | 250 | 82.5 | 192.5 | 0.1925 |  |  | 1400 |  |  |  |  | 0 |  |  | 100 | 1550 | 50 | 0.059 | 0.01 | 0.0519 | 0.001 | 0.452 | 57 | [6 empty] | 0.258 | 1.49 | 0.003 | 0.275 | 0.035 | 64 | 53.45 | 65.6 | 13.5 | 1.3 | 504 | 4201
22.05.2026 | 4616697 | 98 | MSLVIIIA | VD |  |  | 1580 | 10000 | 120 | NR |  | 0 | 144 | 277 | 91.41 | 235.41 | 0.23541 |  |  | 1500 |  |  |  |  | 0 |  |  | 80 | 1450 | 50 | 0.074 | 0.03 | 0.05 | 0.005 | 0.859 | 61 | [6 empty] | 0.251 | 1.5 | 0.003 | 0.259 | 0.02 | 67 | 52.83 | 41.1 | 11.5 | 1.2 | 627 | 3778
22.05.2026 | 4616698 | 102 | S275LS | NVD |  |  | 1615 | 3726 | 88 | NR |  | 0 | 132 | 320 | 105.6 | 237.6 | 0.2376 |  |  | 1000 |  |  |  |  | 0 |  |  | 110 | 1200 | 50 | 0.399 | 0.01 | 0.0539 | 0.004 | 0.433 | 61 | [6 empty] | 0.171 | 0.73 | 0.008 | 0.201 | 0.034 | 61 | 58.42 | 65.1 | 13.9 | 1 | 649 | 4225
22.05.2026 | 4616699 | 85 | MSLVIIIA | VD |  |  | 1566 | 6832 | 99 | NR |  | 0 | 132 | 380 | 125.4 | 257.4 | 0.2574 |  |  | 1500 |  |  |  |  | 0 |  |  | 100 | 1500 | 50 | 0.525 | 0.01 | 0.05 | 0.003 | 0.335 | 61 | [6 empty] | 0.26 | 1.49 | 0.003 | 0.3059 | 0.024 | 71 | 54.95 | 64.6 | 14.8 | 1.4 | 332 | 3571
22.05.2026 | 4616700 | 108 | S275LS | NVD |  |  | 1600 | 6827 | 60 | 1530 |  | 0 | 110 | 250 | 82.5 | 192.5 | 0.1925 |  |  | 1200 |  |  |  |  | 0 |  |  | 100 | 1200 | 50 | 0.235 | 0.02 | 0.05 | 0.001 | 0.261 | 64 | [6 empty] | 0.159 | 0.72 | 0.006 | 0.185 | 0.035 | 61 | 65.92 | 47 | 13.5 | 1.4 | 625 | 4270
22.05.2026 | 4616701 | 101 | MSLVIIIA | VD |  |  | 1565 | 7387 | 55 | NR |  | 0 | 132 | 230 | 75.9 | 207.9 | 0.2079 |  |  | 1600 |  |  |  |  | 0 |  |  | 100 | 1300 | 50 | 0.182 | 0.01 | 0.058 | 0.001 | 0.404 | 61 | [6 empty] | 0.256 | 1.47 | 0.003 | 0.2999 | 0.039 | 67 | 59.95 | 59.5 | 13 | 1.5 | 467 | 3991
22.05.2026 | 4616702 | 109 | S275LS | NVD |  |  | 1590 | 4603 | 41 | 1536 |  | 0 | 110 | 399 | 131.67 | 241.67 | 0.24167 |  |  | 1300 |  |  |  |  | 0 |  |  | 100 | 1250 | 50 | 0.55 | 0.03 | 0.055 | 0.002 | 0.508 | 61 | [6 empty] | 0.15 | 0.73 | 0.006 | 0.2129 | 0.036 | 70 | 48.38 | 47.1 | 10 | 1.6 | 467 | 3459
22.05.2026 | 4616703 | 101 | MSLVIIIA | VD |  |  | 1566 | 6555 | 55 | NR |  | 0 | 132 | 350 | 115.5 | 247.5 | 0.2475 |  |  | 1600 |  |  |  |  | 0 |  |  | 100 | 1500 | 50 | 0.153 | 0.01 | 0.05 | 0.001 | 0.165 | 64 | [6 empty] | 0.266 | 1.47 | 0.003 | 0.2869 | 0.035 | 71 | 52.45 | 81.6 | 16 | 1.3 | 592 | 4835
22.05.2026 | 4616704 | 95 | MSLVIIIA | VD |  |  | 1570 | 6789 | 58 | NR |  | 0 | 132 | 150 | 49.5 | 181.5 | 0.1815 |  |  | 1600 |  |  |  |  | 0 |  |  | 100 | 1500 | 50 | 0.069 | 0.02 | 0.065 | 0.002 | 0.62 | 68 | [6 empty] | 0.268 | 1.5 | 0.003 | 0.314 | 0.038 | 61 | 49.25 | 46.3 | 14.2 | 1.2 | 565 | 3684
22.05.2026 | 4616705 | 99 | MSLVIIIA | VD |  |  | 1570 | 9009 | 48 | NR |  | 0 | 132 | 415 | 136.95 | 268.95 | 0.26895 |  |  | 1600 |  |  |  |  | 0 |  |  | 100 | 1300 | 50 | 0.422 | 0.02 | 0.0589 | 0.001 | 0.2 | 63 | [6 empty] | 0.269 | 1.47 | 0.003 | 0.2939 | 0.032 | 64 | 50 | 36.5 | 13 | 1 | 368 | 3511
22.05.2026 | 4616706 | 99 | SAE1045 | VD |  |  | 1589 | 8112 | 55 | NR |  | 0 | 110 | 440 | 145.2 | 255.2 | 0.2552 |  |  | 1200 |  |  |  |  | 0 |  |  | 80 | 1250 | 50 | 0.581 | 0.02 | 0.058 | 0.002 | 0.466 | 64 | [6 empty] | 0.424 | 0.69 | 0.0089 | 0.223 | 0.013 | 66 | 55 | 43.7 | 11.6 | 0.9 | 228 | 3587
22.05.2026 | 4616707 | 99 | MSLVIIIA | VD |  |  | 1565 | 5757 | 34 | NR |  | 0 | 132 | 340 | 112.2 | 244.2 | 0.2442 |  |  | 1600 |  |  |  |  | 0 |  |  | 100 | 1220 | 50 | 0.049 | 0.01 | 0.064 | 0.001 | 0.483 | 57 | [6 empty] | 0.261 | 1.48 | 0.006 | 0.2839 | 0.026 | 63 | 55 | 63.9 | 13.3 | 2 | 228 | 4204
22.05.2026 | 4616708 | 100 | SAE1045 | VD |  |  | 1605 | 8112 | 70 | NR |  | 0 | 110 | 411 | 135.63 | 245.63 | 0.24563 |  |  | 1200 |  |  |  |  | 0 |  |  | 80 | 1300 | 50 | 0.629 | 0.04 | 0.0449 | 0.003 | 0.131 | 68 | [6 empty] | 0.439 | 0.7 | 0.029 | 0.218 | 0.038 | 61 | 55 | 46.6 | 13.2 | 2.1 | 496 | 3976
22.05.2026 | 4616709 | 102 | MSLVIIIA | VD |  |  | 1565 | 6682 | 40 | NR |  | 0 | 110 | 222 | 73.26 | 183.26 | 0.18326 |  |  | 1700 |  |  |  |  | 0 |  |  | 100 | 1400 | 50 | 0.47 | 0.04 | 0.0379 | 0.004 | 0.377 | 53 | [6 empty] | 0.26 | 1.49 | 0.003 | 0.3174 | 0.033 | 63 | 57 | 43.6 | 13 | 2 | 451 | 4603
22.05.2026 | 4616710 | 102 | MSLVIIIA | VD |  |  | 1580 | 6610 | 55 | NR |  | 0 | 110 | 100 | 33 | 143 | 0.143 |  |  | 1700 |  |  |  |  | 0 |  |  | 100 | 1500 | 50 | 0.067 | 0.02 | 0.067 | 0.001 | 0.558 | 67 | [6 empty] | 0.259 | 1.5 | 0.004 | 0.3039 | 0.029 | 63 | 55 | 54.3 | 13.6 | 1.7 | 1112 | 4746
22.05.2026 | 4616711 | 94 | MSL1N | VD |  |  | 1610 | 10858 | 80 | NR |  | 0 | 110 | 380 | 125.4 | 235.4 | 0.2354 | [7 empty] | 0 |  |  | 100 | 1550 | 50 | 0.048 | 0.03 | 0.062 | 0.001 | 0.571 | 70 | [6 empty] | 0.106 | 1.49 | 0.003 | 0.391 | 0.035 | 61 | 50 | 33.9 | 13 | 1.7 | 794 | 4091
22.05.2026 | 4616712 | 89 | S275LS | NVD |  |  | 1615 | 6630 | 51 | NR |  | 0 | 132 | 310 | 102.3 | 234.3 | 0.2343 |  |  | 800 |  |  |  |  | 0 |  |  | 135 | 1300 | 50 | 0.052 | 0.01 | 0.065 | 0.001 | 0.14 | 64 | [6 empty] | 0.157 | 0.73 | 0.005 | 0.202 | 0.036 | 63 | 50 | 50 | 11.3 | 0 | 486 | 3204
22.05.2026 | 4616713 | 99 | MSL1N | VD |  |  | 1590 | 9098 | 75 | NR |  | 0 | 132 | 442 | 145.86 | 277.86 | 0.27786 | [7 empty] | 0 |  |  | 80 | 1600 | 50 | 0.046 | 0.01 | 0.0529 | 0.001 | 0.448 | 61 | [6 empty] | 0.09 | 1.43 | 0.003 | 0.385 | 0.038 | 61 | 55 | 54.4 | 13.7 | 2 | 482 | 3993
22.05.2026 | 4616714 | 89 | S275LS | NVD |  |  | 1570 | 5167 | 39 | NR |  | 0 | 132 | 250 | 82.5 | 214.5 | 0.2145 |  |  | 800 |  |  |  |  | 0 |  |  | 100 | 1200 | 50 | 0.057 | 0.01 | 0.0539 | 0.0109 | 0.683 | 77 | [6 empty] | 0.155 | 0.72 | 0.006 | 0.195 | 0.032 | 63 | 53 | 61.3 | 13.6 | 2 | 482 | 3497
22.05.2026 | 4616715 | 97 | MSL1N | VD |  |  | 1588 | 7358 | 60 | NR |  | 0 | 132 | 350 | 115.5 | 247.5 | 0.2475 | [7 empty] | 0 |  |  | 100 | 1360 | 50 | 0.027 | 0.01 | 0.0609 | 0.001 | 0.192 | 57 | [6 empty] | 0.096 | 1.45 | 0.003 | 0.397 | 0.03 | 58 | 53 | 48.3 | 14 | 1.8 | 934 | 4276
22.05.2026 | 4616716 | 95 | S275LS | NVD |  |  | 1585 | 4320 | 42 | NR |  | 0 | 132 | 110 | 36.3 | 168.3 | 0.1683 |  |  | 1100 |  |  |  |  | 0 |  |  | 110 | 1300 | 50 | 0.526 | 0.04 | 0.063 | 0.005 | 0.746 | 71 | [6 empty] | 0.159 | 0.75 | 0.007 | 0.197 | 0.026 | 64 | 50 | 41 | 11.4 | 0.8 | 592 | 3559
23.05.2026 | 4616717 | 92 | MSL1N | VD |  |  | 1588 | 7163 | 48 | NR |  | 0 | 132 | 400 | 132 | 264 | 0.264 | [7 empty] | 0 |  |  | 60 | 1600 | 50 | 0.06 | 0.03 | 0.064 | 0.003 | 0.685 | 57 | [6 empty] | 0.098 | 1.46 | 0.003 | 0.4189 | 0.033 | 66 | 59 | 45.8 | 14.5 | 1.2 | 880 | 4503
23.05.2026 | 4616718 | 99 | MSL1N | NVD |  |  | 1590 | 8725 | 77 | 1544 |  | 0 | 132 | 650 | 214.5 | 346.5 | 0.3465 | [7 empty] | 0 |  |  | 70 | 1800 | 50 | 0.044 | 0.01 | 0.065 | 0.001 | 0.277 | 58 | [6 empty] | 0.099 | 1.44 | 0.004 | 0.374 | 0.021 | 76 | 54.93 | 55.7 | 14.1 | 1.1 | 472 | 3496
23.05.2026 | 4616719 | 102 | MSL1N | VD |  |  | 1590 | 6342 | 80 | NR |  | 0 | 12 | 500 | 165 | 177 | 0.177 | [7 empty] | 0 |  |  | 60 | 1550 | 50 | 0.086 | 0.03 | 0.0599 | 0.002 | 0.492 | 66 | [6 empty] | 0.104 | 1.44 | 0.003 | 0.375 | 0.032 | 64 | 54.53 | 32.2 | 12.2 | 0.5 | 834 | 3548
23.05.2026 | 4616720 | 102 | S275LS | NVD |  |  | 1610 | 9211 | 85 | NR |  | 0 | 132 | 200 | 66 | 198 | 0.198 |  |  | 1300 |  |  |  |  | 0 |  |  | 150 | 1300 | 50 | 0.061 | 0.01 | 0.0749 | 0.001 | 0.651 | 61 | [6 empty] | 0.186 | 0.78 | 0.0089 | 0.2069 | 0.043 | 66 | 62.46 | 62.2 | 10.7 | 1.8 | 477 | 3288
23.05.2026 | 4616721 | 98 | S275LS | NVD |  |  | 1588 | 8200 | 58 | NR |  | 0 | 132 | 250 | 82.5 | 214.5 | 0.2145 | [7 empty] | 0 |  |  | 130 | 1300 | 50 | 0.039 | 0.01 | 0.08 | 0.004 | 0.425 | 57 | [6 empty] | 0.161 | 0.74 | 0.004 | 0.217 | 0.029 | 67 | 51.97 | 52.3 | 14.3 | 1.8 | 553 | 3769
23.05.2026 | 4616722 | 107 | MSL1N | VD |  |  | 1588 | 6033 | 51 | NR |  | 0 | 132 | 250 | 82.5 | 214.5 | 0.2145 | [7 empty] | 0 |  |  | 60 | 1450 | 50 | 0.12 | 0.01 | 0.065 | 0.001 | 0.535 | 55 | [6 empty] | 0.105 | 1.46 | 0.003 | 0.371 | 0.037 | 64 | 59.82 | 55.2 | 14 | 1.6 | 530 | 3813
23.05.2026 | 4616723 | 99 | MSL1N | VD |  |  | 1589 | 7707 | 50 | NR |  | 0 | 132 | 200 | 66 | 198 | 0.198 | [7 empty] | 0 |  |  | 60 | 1600 | 50 | 0.07 | 0.01 | 0.064 | 0.001 | 0.554 | 55 | [6 empty] | 0.104 | 1.44 | 0.003 | 0.374 | 0.033 | 64 | 55.61 | 48.9 | 14.2 | 1.1 | 588 | 3437
23.05.2026 | 4616724 | 108 | MSL1 | VD |  |  | 1600 | 6683 | 70 | NR |  | 0 | 132 | 100 | 33 | 165 | 0.165 |  |  | 1200 |  |  |  |  | 0 |  |  | 100 | 1700 | 50 | 0.08 | 0.01 | 0.0609 | 0.003 | 0.644 | 58 | [6 empty] | 0.137 | 0.71 | 0.003 | 0.1749 | 0.032 | 61 | 54.65 | 45.6 | 12.6 | 0.5 | 535 | 3672
23.05.2026 | 4616725 | 105 | MSL1 | VD |  |  | 1620 | 8300 | 50 | 1545 |  | 0 | 110 | 300 | 99 | 209 | 0.209 |  |  | 1100 |  |  |  |  | 0 |  |  |  | 1400 | 50 | 0.086 | 0.04 | 0.063 | 0.004 | 0.448 | 63 | [6 empty] | 0.136 | 0.69 | 0.003 | 0.201 | 0.031 | 64 | 55.94 | 33.2 | 12.1 | 0.8 | 470 | 3525
23.05.2026 | 4616726 | 104 | MSL1 | VD |  |  | 1600 | 800 | 80 | NR |  | 0 | 110 | 250 | 82.5 | 192.5 | 0.1925 |  |  | 1200 |  |  |  |  | 0 |  |  | 90 | 1550 | 50 | 0.48 | 0.01 | 0.0749 | 0.003 | 0.371 | 63 | [6 empty] | 0.144 | 0.69 | 0.004 | 0.219 | 0.037 | 71 | 54.75 | 65.2 | 13.2 | 1.3 | 665 | 3439
23.05.2026 | 4616727 | 103 | MSLI | VD |  |  | 1600 | 7291 | 125 | NR |  | 0 | 110 | 250 | 82.5 | 192.5 | 0.1925 |  |  | 1200 |  |  |  |  | 0 |  |  | 90 | 1550 | 50 | 0.389 | 0.01 | 0.069 | 0.002 | 0.407 | 57 | [6 empty] | 0.146 | 0.69 | 0.003 | 0.186 | 0.04 | 58 | 58.93 | 50.2 | 14.4 | 1.5 | 677 | 4467
23.05.2026 | 4616728 | 97 | S275LS | NVD |  |  | 1600 | 10674 | 150 | NR |  | 0 | 132 | 390 | 128.7 | 260.7 | 0.2607 |  |  | 1000 |  |  |  |  | 0 |  |  | 100 | 1550 | 50 | 0.055 | 0.01 | 0.058 | 0.001 | 0.426 | 57 | [6 empty] | 0.165 | 0.73 | 0.004 | 0.2069 | 0.041 | 64 | 61.15 | 47 | 12.5 | 1.2 | 761 | 4517
23.05.2026 | 4616729 | 99 | MSL1N | VD | [7 empty] | 0 | 0 | 0 | 0 | 0 | 0 | [7 empty] | 0 |  |  |  |  | 50 | 0.034 | 0.01 | 0.0599 | 0.001 | 0.436 | 63 | [6 empty] | 0.097 | 1.47 | 0.002 | 0.395 | 0.036 | 61 | 56.57 | 49.3 | 15.9 | 1.5 | 928 | 4830
23.05.2026 | 4616730 | 102 | MSL1N | VD |  |  | 1585 | 9421 | 120 | NR |  | 0 | 132 | 565 | 186.45 | 318.45 | 0.31845 | [7 empty] | 0 |  |  | 100 | 1500 | 50 | 0.091 | 0.02 | 0.0509 | 0.002 | 0.518 | 53 | [6 empty] | 0.081 | 1.4 | 0.002 | 0.3609 | 0.036 | 64 | 56.5 | 46 | 14 | 2.5 | 855 | 4682
23.05.2026 | 4616731 | 101 | S275LS | NVD |  |  | 1580 | 5398 | 65 | NR |  | 0 | 132 | 340 | 112.2 | 244.2 | 0.2442 |  |  | 1000 |  |  |  |  | 0 |  |  | 120 | 1250 | 50 | 0.044 | 0.01 | 0.065 | 0.001 | 0.583 | 55 | [6 empty] | 0.167 | 0.75 | 0.008 | 0.2089 | 0.034 | 70 | 57.73 | 43.7 | 10.7 | 1.3 | 554 | 3611
23.05.2026 | 4616732 | 102 | S275LS | NVD |  |  | 1570 | 5167 | 39 | NR |  | 0 | 132 | 250 | 82.5 | 214.5 | 0.2145 |  |  | 800 |  |  |  |  | 0 |  |  | 100 | 1200 | 50 | 0.593 | 0.01 | 0.068 | 0.006 | 0.452 | 57 | [6 empty] | 0.161 | 0.73 | 0.006 | 0.193 | 0.037 | 63 | 59.03 | 65.1 | 13.1 | 1.9 | 465 | 3685
23.05.2026 | 4616733 | 99 | MSL1N | VD |  |  | 1580 | 5587 | 44 | NR |  | 0 | 178 | 460 | 151.8 | 329.8 | 0.3298 |  |  | 500 |  |  |  |  | 0 |  |  | 100 | 1300 | 50 | 0.046 | 0.01 | 0.07 | 0.001 | 0.571 | 58 | [6 empty] | 0.093 | 1.45 | 0.001 | 0.405 | 0.037 | 67 | 55.18 | 45.6 | 14.8 | 1 | 635 | 4437
23.05.2026 | 4616734 | 103 | S275LS | NVD |  |  | 1575 | 3411 | 30 | NR |  | 0 | 132 | 440 | 145.2 | 277.2 | 0.2772 | [7 empty] | 0 |  |  | 144 | 1300 | 50 | 0.077 | 0.01 | 0.055 | 0.001 | 0.749 | 50 | [6 empty] | 0.17 | 0.73 | 0.012 | 0.1769 | 0.04 | 61 | 56.13 | 42.8 | 12.7 | 1.5 | 225 | 3406
23.05.2026 | 4616735 | 101 | S275LS | NVD |  |  | 1585 | 3501 | 30 | NR |  | 0 | 132 | 50 | 16.5 | 148.5 | 0.1485 |  |  | 1100 |  |  |  |  | 0 |  |  | 130 | 1300 | 50 | 0.519 | 0.03 | 0.056 | 0.002 | 0.529 | 55 | [6 empty] | 0.171 | 0.72 | 0.01 | 0.16 | 0.041 | 71 | 56.6 | 35.8 | 11.9 | 1.2 | 197 | 3684
23.05.2026 | 4616736 | 100 | MSL1N | VD |  |  | 1580 | 4985 | 50 | NR |  | 0 | 132 | 600 | 198 | 330 | 0.33 |  |  | 500 |  |  |  |  | 0 |  |  | 100 | 1800 | 50 | 0.088 | 0.03 | 0.05 | 0.002 | 0.487 | 51 | [6 empty] | 0.098 | 1.46 | 0.003 | 0.376 | 0.045 | 63 | 60.03 | 45.5 | 13.9 | 1.3 | 272 | 3877
23.05.2026 | 4616737 | 102 | SS540LS(V) | NVD |  |  | 1605 | 5815 | 100 | NR |  | 0 | 132 | 577 | 190.41 | 322.41 | 0.32241 |  |  | 500 |  |  |  |  | 0 |  |  | 100 | 1300 | 50 | 0.061 | 0.02 | 0.05 | 0.001 | 0.484 | 61 | [6 empty] | 0.226 | 1.45 | 0.004 | 0.2379 | 0.038 | 76 | 59.14 | 50.8 | 14.8 | 1.3 | 426 | 3660
23.05.2026 | 4616738 | 96 | MSL1N | VD |  |  | 1578 | 4958 | 30 | NR |  | 0 | 132 | 555 | 183.15 | 315.15 | 0.31515 | [7 empty] | 0 |  |  | 100 | 1755 | 50 | 0.084 | 0.01 | 0.068 | 0.001 | 0.231 | 57 | [6 empty] | 0.098 | 1.46 | 0.003 | 0.376 | 0.045 | 61 | 59.84 | 61.7 | 15.6 | 1.3 | 346 | 4620
23.05.2026 | 4616739 | 99 | MSL1N | VD |  |  | 1580 | 4765 | 45 | NR |  | 0 | 132 | 400 | 132 | 264 | 0.264 | [7 empty] | 0 |  |  | 80 | 1600 | 50 | 0.04 | 0.01 | 0.062 | 0.001 | 0.595 | 61 | [6 empty] | 0.095 | 1.45 | 0.003 | 0.4189 | 0.047 | 63 | 61.4 | 58.2 | 15 | 1.5 | 447 | 4807
23.05.2026 | 4616740 | 102 | MSLVIIIA | VD |  |  | 1595 | 5561 | 40 | NR |  | 0 | 110 | 400 | 132 | 242 | 0.242 |  |  | 500 |  |  |  |  | 0 |  |  |  | 1300 | 50 | 0.045 | 0.01 | 0.058 | 0.001 | 0.642 | 57 | [6 empty] | 0.265 | 1.51 | 0.004 | 0.318 | 0.042 | 64 | 60.42 | 61.5 | 13.9 | 1.1 | 368 | 3789
23.05.2026 | 4616741 | 101 | SS540LS(V) | NVD |  |  | 1585 | 4950 | 35 | NR |  | 0 | 132 | 200 | 66 | 198 | 0.198 |  |  | 1400 |  |  |  |  | 0 |  |  | 135 | 1100 | 50 | 0.071 | 0.01 | 0.058 | 0.001 | 0.271 | 61 | [6 empty] | 0.228 | 1.45 | 0.012 | 0.225 | 0.032 | 67 | 62.47 | 59.7 | 14.9 | 1.2 | 488 | 3836
23.05.2026 | 4616742 | 97 | MSLVIIIA | VD |  |  | 1560 | 5015 | 40 | NR |  | 0 | 132 | 400 | 132 | 264 | 0.264 |  |  | 600 |  |  |  |  | 0 |  |  | 100 | 1300 | 50 | 0.155 | 0.01 | 0.068 | 0.012 | 0.402 | 60 | [6 empty] | 0.271 | 1.5 | 0.002 | 0.324 | 0.029 | 58 | 56.12 | 63.5 | 13.6 | 1.7 | 501 | 4595
23.05.2026 | 4616743 | 101 | SS540LSV | NVD |  |  | 1575 | 10010 | 85 | NR |  | 0 | 132 | 100 | 33 | 165 | 0.165 |  |  | 1700 |  |  |  |  | 0 |  |  | 100 | 1250 | 50 | 0.05 | 0.02 | 0.064 | 0.001 | 0.475 | 74 | [6 empty] | 0.222 | 1.43 | 0.005 | 0.253 | 0.024 | 89 | 63.09 | 42.5 | 11.2 | 0.7 | 952 | 4110
23.05.2026 | 4616744 | 101 | MSLVIIIA | VD |  |  | 1565 | 4323 | 55 | NR |  | 0 | 132 | 150 | 49.5 | 181.5 | 0.1815 |  |  | 1700 |  |  |  |  | 0 |  |  | 100 | 1400 | 50 | 0.034 | 0.01 | 0.0609 | 0.001 | 0.264 | 73 | [6 empty] | 0.252 | 1.52 | 0.003 | 0.273 | 0.034 | 61 | 58.31 | 63.1 | 14.5 | 1.3 | 722 | 4610
23.05.2026 | 4616745 | 104 | MSLVIIIA | VD |  |  | 1566 | 5150 | 61 | NR |  | 0 | 132 | 230 | 75.9 | 207.9 | 0.2079 |  |  | 1400 |  |  |  |  | 0 |  |  | 100 | 1500 | 50 | 0.064 | 0.01 | 0.065 | 0.001 | 0.492 | 63 | [6 empty] | 0.257 | 1.49 | 0.003 | 0.267 | 0.032 | 63 | 68.2 | 49 | 14.7 | 1.4 | 700 | 4397
23.05.2026 | 4616746 | 104 | MSLVIIIA | VD |  |  | 1565 | 5679 | 58 | NR |  | 0 | 132 | 200 | 66 | 198 | 0.198 |  |  | 1400 |  |  |  |  | 0 |  |  | 100 | 1550 | 50 | 0.52 | 0.03 | 0.064 | 0.005 | 0.42 | 64 | [6 empty] | 0.255 | 1.49 | 0.004 | 0.2939 | 0.034 | 67 | 47.37 | 38.6 | 14 | 0 | 455 | 3407
23.05.2026 | 4616747 | 102 | SS540LSV | NVD |  |  | 1590 | 6053 | 40 | 1512 |  | 0 | 132 | 100 | 33 | 165 | 0.165 |  |  | 1400 |  |  |  |  | 0 |  |  | 120 | 1400 | 50 | 0.101 | 0.01 | 0.062 | 0.001 | 0.727 | 66 | [6 empty] | 0.201 | 1.37 | 0.008 | 0.223 | 0.033 | 74 | 51.12 | 63.2 | 13.8 | 0 | 633 | 3434
23.05.2026 | 4616748 | 102 | JSAW2 | VD |  |  | 1610 | 7724 | 40 | NR |  | 0 | 132 | 340 | 112.2 | 244.2 | 0.2442 |  |  | 1200 |  |  |  |  | 0 |  |  | 110 | 1320 | 50 | 0.25 | 0.01 | 0.056 | 0.002 | 0.567 | 61 | [6 empty] | 0.163 | 0.76 | 0.004 | 0.2369 | 0.035 | 66 | 48.58 | 58.2 | 15.2 | 1.8 | 576 | 3914
24.05.2026 | 4616749 | 102 | JSAW2 | VD |  |  | 1580 | 9480 | 65 | NR |  | 0 | 132 | 390 | 128.7 | 260.7 | 0.2607 |  |  | 1000 |  |  |  |  | 0 |  |  | 100 | 1100 | 50 | 0.06 | 0.01 | 0.063 | 0.001 | 0.297 | 63 | [6 empty] | 0.149 | 0.74 | 0.004 | 0.198 | 0.033 | 61 | 54.41 | 67.5 | 15.5 | 2 | 956 | 4699
24.05.2026 | 4616750 | 101 | HC52BX | VD |  |  | 1575 | 5925 | 55 | NR |  | 0 | 0 | 0 | 0 | 0 | 0 |  |  | 1200 |  |  |  |  | 0 |  |  |  | 1200 | 50 | 0.681 | 0.02 | 0.063 | 0.005 | 0.201 | 60 | [6 empty] | 0.524 | 0.75 | 0.006 | 0.189 | 0.004 | 55 | 57.72 | 38.1 | 12.4 | 2 | 637 | 3822
24.05.2026 | 4616751 | 100 | HC52BX | VD |  |  | 1552 | 6056 | 62 | NR |  | 0 | 44 | 0 | 0 | 44 | 0.044 |  |  | 1000 |  |  |  |  | 0 |  |  |  | 900 | 50 | 0.48 | 0.02 | 0.0609 | 0.004 | 0.515 | 63 | [6 empty] | 0.51 | 0.73 | 0.0089 | 0.2099 | 0.005 | 58 | 55.17 | 61.1 | 12.7 | 1.8 | 627 | 3894
24.05.2026 | 4616752 | 104 | JSAW2 | VD |  |  | 1582 | 4609 | 51 | NR |  | 0 | 132 | 100 | 33 | 165 | 0.165 |  |  | 1200 |  |  |  |  | 0 |  |  | 100 | 1320 | 50 | 0.362 | 0.01 | 0.062 | 0.004 | 0.498 | 64 | [6 empty] | 0.163 | 0.72 | 0.004 | 0.201 | 0.032 | 64 | 59.22 | 61.5 | 13.7 | 1.9 | 503 | 4288
24.05.2026 | 4616753 | 103 | JSAW2 | VD |  |  | 1580 | 7098 | 55 | NR |  | 0 | 132 | 400 | 132 | 264 | 0.264 |  |  | 1100 |  |  |  |  | 0 |  |  | 100 | 1300 | 50 | 0.168 | 0.01 | 0.062 | 0.001 | 0.289 | 66 | [6 empty] | 0.151 | 0.75 | 0.003 | 0.2129 | 0.028 | 63 | 61.23 | 59.5 | 13.9 | 2.4 | 346 | 4250
24.05.2026 | 4616754 | 105 | JSAW2 | VD |  |  | 1582 | 6464 | 51 | NR |  | 0 | 132 | 400 | 132 | 264 | 0.264 |  |  | 1200 |  |  |  |  | 0 |  |  | 100 | 1350 | 50 | 0.065 | 0.01 | 0.066 | 0.001 | 0.436 | 64 | [6 empty] | 0.159 | 0.74 | 0.003 | 0.255 | 0.034 | 66 | 54.6 | 48.6 | 12.2 | 2 | 732 | 4062
24.05.2026 | 4616755 | 111 | JSAW2 | VD |  |  | 1580 | 6509 | 61 | NR |  | 0 | 132 | 450 | 148.5 | 280.5 | 0.2805 |  |  | 1200 |  |  |  |  | 0 |  |  | 100 | 1400 | 50 | 0.453 | 0.01 | 0.065 | 0.003 | 0.318 | 60 | [6 empty] | 0.166 | 0.75 | 0.002 | 0.231 | 0.033 | 64 | 37.67 | 37.2 | 10.3 | 0.1 | 951 | 3997
24.05.2026 | 4616756 | 97 | MSLCR1MO | VD |  |  | 1612 | 8560 | 85 | NR |  | 0 | 44 | 0 | 0 | 44 | 0.044 |  |  | 500 |  |  |  |  | 0 |  |  | 40 | 1200 | 50 | 0.034 | 0.01 | 0.0529 | 0.001 | 0.195 | 55 | [6 empty] | 0.081 | 0.37 | 0.005 | 0.54 | 0.012 | 82 | 63.9 | 71.3 | 16.3 | 2.6 | 941 | 4960
24.05.2026 | 4616757 | 88 | MSLCR1MO | VD |  |  | 1575 | 9230 | 104 | NR |  | 0 | 44 | 0 | 0 | 44 | 0.044 |  |  | 450 |  |  |  |  | 0 |  |  | 40 | 1350 | 50 | 0.045 | 0.01 | 0.055 | 0.001 | 0.512 | 61 | [6 empty] | 0.086 | 0.39 | 0.007 | 0.5869 | 0.008 | 73 | 63.58 | 49.8 | 12.4 | 2.1 | 761 | 3991
24.05.2026 | 4616758 | 100 | SS540LS(V) | NVD |  |  | 1610 | 8114 | 75 | NR |  | 0 | 132 | 305 | 100.65 | 232.65 | 0.23265 |  |  | 1600 |  |  |  |  | 0 |  |  | 111 | 1200 | 50 | 0.044 | 0.02 | 0.057 | 0.001 | 1.192 | 64 | [6 empty] | 0.226 | 1.42 | 0.007 | 0.2059 | 0.032 | 85 | 66.66 | 56 | 12.9 | 1.5 | 556 | 4615
24.05.2026 | 4616759 | 97 | MSLCR1MO | VD |  |  |  | 5980 | 56 | NR |  | 0 | 44 | 0 | 0 | 44 | 0.044 |  |  | 450 |  |  |  |  | 0 |  |  | 40 | 1450 | 50 | 0.053 | 0.01 | 0.064 | 0.001 | 0.345 | 64 | [6 empty] | 0.089 | 0.34 | 0.005 | 0.51 | 0.006 | 77 | 58.64 | 45.2 | 10.3 | 1.4 | 664 | 4301
24.05.2026 | 4616760 | 101 | JSPHTLS(V) | NVD |  |  | 1595 | 6216 | 43 | NR |  | 0 | 132 | 325 | 107.25 | 239.25 | 0.23925 |  |  | 1600 |  |  |  |  | 0 |  |  | 100 | 1350 | 50 | 0.037 | 0.01 | 0.0599 | 0.001 | 0.783 | 61 | [6 empty] | 0.182 | 1.25 | 0.0129 | 0.222 | 0.044 | 61 | 60.76 | 65.6 | 11.8 | 1.5 | 356 | 3689
24.05.2026 | 4616761 | 100 | MSLCR1MO | VD |  |  |  | 7561 | 76 | NR |  | 0 | 44 | 0 | 0 | 44 | 0.044 |  |  | 450 |  |  |  |  | 0 |  |  | 40 | 1300 | 50 | 0.037 | 0.01 | 0.057 | 0.001 | 0.503 | 61 | [6 empty] | 0.073 | 0.35 | 0.002 | 0.53 | 0.008 | 61 | 57.34 | 35.7 | 10.8 | 1.7 | 605 | 3840
24.05.2026 | 4616762 | 103 | JSPHTLS(V) | NVD |  |  | 1587 | 3403 | 22 | NR |  | 0 | 132 | 400 | 132 | 264 | 0.264 |  |  | 1600 |  |  |  |  | 0 |  |  | 122 | 1400 | 50 | 0.029 | 0.01 | 0.068 | 0.001 | 0.622 | 64 | [6 empty] | 0.184 | 1.29 | 0.031 | 0.189 | 0.056 | 61 | 59.59 | 63.8 | 9.5 | 2 | 881 | 4287
24.05.2026 | 4616763 | 104 | JSPHTLS(V) | NVD |  |  | 1585 | 3817 | 20 | NR |  | 0 | 132 | 260 | 85.8 | 217.8 | 0.2178 |  |  | 1600 |  |  |  |  | 0 |  |  | 130 | 1600 | 50 | 0.033 | 0.01 | 0.067 | 0.001 | 0.528 | 63 | [6 empty] | 0.193 | 1.28 | 0.016 | 0.201 | 0.036 | 64 | 62 | 64.6 | 12.9 | 1.6 | 466 | 3711
24.05.2026 | 4616764 | 100 | JSPHTLS(V) | NVD |  |  | 1580 | 4894 | 38 | NR |  | 0 | 132 | 266 | 87.78 | 219.78 | 0.21978 |  |  | 1500 |  |  |  |  | 0 |  |  | 120 | 1450 | 50 | 0.126 | 0.01 | 0.078 | 0.002 | 0.56 | 64 | [6 empty] | 0.183 | 1.25 | 0.005 | 0.2109 | 0.023 | 67 | 54.45 | 60.3 | 11 | 2 | 356 | 3404
24.05.2026 | 4616765 | 101 | JSPHTLS(V) | NVD |  |  | 1575 | 5946 | 54 | NR |  | 0 | 132 | 155 | 51.15 | 183.15 | 0.18315 |  |  | 1600 |  |  |  |  | 0 |  |  | 100 | 1200 | 50 | 0.11 | 0.01 | 0.066 | 0.001 | 0.457 | 64 | [6 empty] | 0.191 | 1.31 | 0.021 | 0.193 | 0.053 | 64 | 64.81 | 65.7 | 12 | 2.2 | 430 | 4017
24.05.2026 | 4616766 | 102 | JSPHTLS(V) | NVD |  |  | 1590 | 5070 | 65 | NR |  | 0 | 132 | 345 | 113.85 | 245.85 | 0.24585 |  |  | 1500 |  |  |  |  | 0 |  |  | 125 | 1300 | 50 | 0.058 | 0.01 | 0.064 | 0.001 | 0.809 | 64 | [6 empty] | 0.175 | 1.26 | 0.007 | 0.202 | 0.03 | 64 | 61.85 | 66.5 | 11.7 | 2.4 | 358 | 3844
24.05.2026 | 4616767 | 101 | JSPHTLS(V) | NVD |  |  | 1612 | 6792 | 121 | NR |  | 0 | 132 | 240 | 79.2 | 211.2 | 0.2112 |  |  | 1500 |  |  |  |  | 0 |  |  | 140 | 1200 | 50 | 0.058 | 0.01 | 0.05 | 0.001 | 0.529 | 64 | [6 empty] | 0.185 | 1.27 | 0.0089 | 0.2119 | 0.039 | 71 | 66.22 | 60.2 | 11.4 | 2.1 | 242 | 3865
24.05.2026 | 4616768 | 100 | JSPHTLS(V) | NVD |  |  | 1580 | 6580 | 90 | NR |  | 0 | 132 | 420 | 138.6 | 270.6 | 0.2706 |  |  | 1400 |  |  |  |  | 0 |  |  | 125 | 1170 | 50 | 0.039 | 0.01 | 0.0509 | 0.001 | 0.237 | 57 | [6 empty] | 0.174 | 1.29 | 0.0109 | 0.196 | 0.046 | 64 | 52.88 | 44.2 | 11 | 2 | 284 | 3554
24.05.2026 | 4616769 | 100 | JSPHTLS(V) | NVD |  |  | 1595 | 10482 | 71 | 1521 |  | 0 | 132 | 577 | 190.41 | 322.41 | 0.32241 |  |  | 800 |  |  |  |  | 0 |  |  | 111 | 1450 | 50 | 0.27 | 0.02 | 0.062 | 0.001 | 0.567 | 67 | [6 empty] | 0.191 | 1.4 | 0.005 | 0.194 | 0.032 | 68 | 60.15 | 60.5 | 11.7 | 1 | 527 | 3564
24.05.2026 | 4616770 | 92 | JSPHTLSCH | NVD |  |  | 1570 | 6980 | 49 |  |  | 0 | 132 | 400 | 132 | 264 | 0.264 |  |  | 1200 |  |  |  |  | 0 |  |  | 120 | 1400 | 50 | 0.207 | 0.02 | 0.055 | 0.001 | 0.337 | 64 | [6 empty] | 0.164 | 1.42 | 0.005 | 0.1419 | 0.01 | 64 | 50.74 | 51.8 | 12.3 | 1.9 | 898 | 3613
24.05.2026 | 4616771 | 106 | JSPHTLSCH | NVD |  |  | 1567 | 5210 | 83 | NR |  | 0 | 132 | 457 | 150.81 | 282.81 | 0.28281 |  |  | 1200 |  |  |  |  | 0 |  |  | 150 | 1200 | 50 | 0.285 | 0.02 | 0.0539 | 0.002 | 0.537 | 73 | [6 empty] | 0.156 | 1.41 | 0.005 | 0.155 | 0.024 | 66 | 66.15 | 51.6 | 13 | 1.1 | 532 | 4377
24.05.2026 | 4616772 | 107 | JSPHTLSCH | NVD |  |  | 1565 | 5766 | 61 | NR |  | 0 | 132 | 210 | 69.3 | 201.3 | 0.2013 |  |  | 1200 |  |  |  |  | 0 |  |  | 100 | 1150 | 50 | 0.381 | 0.01 | 0.062 | 0.002 | 0.256 | 67 | [6 empty] | 0.16 | 1.44 | 0.008 | 0.171 | 0.031 | 67 | 55.26 | 66.5 | 12.4 | 1.3 | 738 | 3857
24.05.2026 | 4616773 | 97 | JSPHTLSCH | NVD |  |  | 1566 | 6160 | 55 | NR |  | 0 | 132 | 410 | 135.3 | 267.3 | 0.2673 |  |  | 1200 |  |  |  |  | 0 |  |  | 120 | 1300 | 50 | 0.037 | 0.02 | 0.065 | 0.001 | 0.398 | 57 | [6 empty] | 0.162 | 1.5 | 0.005 | 0.1719 | 0.03 | 66 | 63.35 | 53.9 | 13.8 | 1.2 | 679 | 4441
25.05.2026 | 4616774 | 103 | JSPHTLSCH | NVD |  |  | 1568 | 6722 | 55 | NR |  | 0 | 132 | 290 | 95.7 | 227.7 | 0.2277 |  |  | 1200 |  |  |  |  | 0 |  |  | 110 | 1300 | 50 | 0.072 | 0.03 | 0.066 | 0.001 | 0.422 | 64 | [6 empty] | 0.163 | 1.45 | 0.008 | 0.167 | 0.031 | 66 | 53.37 | 39 | 12.7 | 1 | 679 | 3419
25.05.2026 | 4616775 | 95 | JSPHTLSCH | NVD |  |  | 1565 | 5322 | 51 | NR |  | 0 | 132 | 380 | 125.4 | 257.4 | 0.2574 |  |  | 1200 |  |  |  |  | 0 |  |  | 132 | 1200 | 50 | 0.55 | 0.04 | 0.058 | 0.004 | 0.357 | 61 | [6 empty] | 0.17 | 1.47 | 0.007 | 0.162 | 0.033 | 67 | 55.86 | 32 | 12.1 | 0.9 | 629 | 3726
25.05.2026 | 4616776 | 99 | JSPHTHSV(VD) | VD |  |  | 1615 | 8905 | 48 | NR |  | 0 | 110 | 350 | 115.5 | 225.5 | 0.2255 |  |  | 1200 |  |  |  |  | 0 |  |  | 150 | 1300 | 50 | 0.384 | 0.03 | 0.0589 | 0.003 | 0.359 | 67 | [6 empty] | 0.188 | 1.31 | 0.006 | 0.186 | 0.03 | 61 | 55.25 | 43.9 | 12.4 | 0.7 | 762 | 3881
25.05.2026 | 4616777 | 103 | JSPHTLSCH | NVD |  |  | 1570 | 2485 | 45 | NR |  | 0 | 132 | 580 | 191.4 | 323.4 | 0.3234 |  |  | 1200 |  |  |  |  | 0 |  |  | 120 | 1400 | 50 | 0.041 | 0.02 | 0.0589 | 0.005 | 0.977 | 57 | [6 empty] | 0.162 | 1.4 | 0.0109 | 0.152 | 0.038 | 64 | 54.81 | 46.7 | 12.3 | 0 | 698 | 3710
25.05.2026 | 4616778 | 100 | JSPHTHSV(VD) | VD |  |  | 1593 | 5465 | 44 | NR |  | 0 | 132 | 200 | 66 | 198 | 0.198 |  |  | 1000 |  |  |  |  | 0 |  |  | 100 | 1300 | 50 | 0.28 | 0.05 | 0.066 | 0.002 | 0.477 | 57 | [6 empty] | 0.181 | 1.31 | 0.007 | 0.189 | 0.036 | 64 | 56 | 19.6 | 9.6 | 0 | 1521 | 3416
25.05.2026 | 4616779 | 99 | JSPHTLSCH | NVD |  |  | 1570 | 4661 | 41 | NR |  | 0 | 110 | 300 | 99 | 209 | 0.209 |  |  | 1000 |  |  |  |  | 0 |  |  | 130 | 1220 | 50 | 0.11 | 0.02 | 0.067 | 0.001 | 0.392 | 66 | [6 empty] | 0.171 | 1.44 | 0.014 | 0.1749 | 0.032 | 64 | 57 | 50.6 | 12.9 | 0.5 | 978 | 4224
25.05.2026 | 4616780 | 104 | JSPHTLSCH | NVD |  |  | 1570 | 3820 | 48 | NR |  | 0 | 132 | 400 | 132 | 264 | 0.264 |  |  | 1600 |  |  |  |  | 0 |  |  | 120 | 1400 | 50 | 0.051 | 0.01 | 0.069 | 0.001 | 0.554 | 60 | [6 empty] | 0.17 | 1.45 | 0.0149 | 0.171 | 0.042 | 61 | 64.31 | 60.1 | 12.5 | 1.2 | 628 | 4522
25.05.2026 | 4616781 | 102 | JSPHTLSCH | NVD |  |  | 1566 | 5550 | 52 | NR |  | 0 | 132 | 370 | 122.1 | 254.1 | 0.2541 |  |  | 1400 |  |  |  |  | 0 |  |  | 120 | 1250 | 50 | 0.097 | 0.01 | 0.0739 | 0.001 | 0.347 | 64 | [6 empty] | 0.171 | 1.49 | 0.017 | 0.192 | 0.044 | 67 | 53.6 | 65.2 | 12.1 | 1.8 | 434 | 3821
25.05.2026 | 4616782 | 99 | JSPHTLSCH | NVD |  |  | 1565 | 3379 | 50 | NR |  | 0 | 132 | 360 | 118.8 | 250.8 | 0.2508 |  |  | 1400 |  |  |  |  | 0 |  |  | 120 | 1300 | 50 | 0.208 | 0.02 | 0.065 | 0.001 | 0.539 | 55 | [6 empty] | 0.162 | 1.44 | 0.008 | 0.189 | 0.033 | 67 | 53.46 | 40.2 | 11.1 | 1.8 | 528 | 3845
25.05.2026 | 4616783 | 97 | SAE4140 | VD |  |  | 1585 | 9497 | 58 | NR |  | 0 | 132 | 270 | 89.1 | 221.1 | 0.2211 |  |  | 1400 |  |  |  |  | 0 |  |  | 130 | 1450 | 50 | 0.09 | 0.01 | 0.066 | 0.001 | 0.489 | 63 | [6 empty] | 0.392 | 0.83 | 0.006 | 0.267 | 0.036 | 64 | 60.23 | 62.1 | 14.2 | 2.1 | 593 | 3897
25.05.2026 | 4616784 | 93 | JSPHTHSV | NVD |  |  | 1610 | 6980 | 88 | NR |  | 0 | 132 | 300 | 99 | 231 | 0.231 |  |  | 1400 |  |  |  |  | 0 |  |  | 150 | 1300 | 50 | 0.066 | 0.01 | 0.066 | 0.002 | 0.523 | 55 | [6 empty] | 0.178 | 1.33 | 0.005 | 0.217 | 0.022 | 64 | 50.4 | 68.8 | 13.1 | 1.4 | 513 | 4145
25.05.2026 | 4616785 | 103 | SAE4140 | VD |  |  | 1560 | 8085 | 65 | NR |  | 0 | 132 | 400 | 132 | 264 | 0.264 |  |  | 1400 |  |  |  |  | 0 |  |  | 120 | 1500 | 50 | 0.048 | 0.01 | 0.066 | 0.001 | 0.483 | 60 | [6 empty] | 0.382 | 0.84 | 0.006 | 0.249 | 0.038 | 67 | 61.19 | 60.1 | 13.4 | 2 | 591 | 5080
25.05.2026 | 4616786 | 100 | SAE4140 | VD |  |  | 1555 | 9436 | 55 | NR |  | 0 | 132 | 350 | 115.5 | 247.5 | 0.2475 |  |  | 1400 |  |  |  |  | 0 |  |  | 120 | 1450 | 50 | 0.069 | 0.01 | 0.066 | 0.002 | 0.473 | 63 | [6 empty] | 0.372 | 0.83 | 0.01 | 0.215 | 0.032 | 58 | 53.63 | 61.8 | 13.3 | 1.6 | 473 | 3911
25.05.2026 | 4616787 | 101 | SAE4140 | VD |  |  |  | 7659 | 66 | NR |  | 0 | 132 | 400 | 132 | 264 | 0.264 |  |  | 1400 |  |  |  |  | 0 |  |  | 150 | 1400 | 50 | 0.068 | 0.01 | 0.064 | 0.001 | 0.287 | 61 | [6 empty] | 0.39 | 0.82 | 0.004 | 0.2359 | 0.032 | 64 | 49.62 | 63.2 | 14.2 | 1..5 | 424 | 3634
25.05.2026 | 4616788 | 96 | SAE4140 | VD |  |  |  | 5726 | 85 | NR |  | 0 | 132 | 400 | 132 | 264 | 0.264 |  |  | 1400 |  |  |  |  | 0 |  |  | 140 | 1400 | 50 | 0.207 | 0.01 | 0.064 | 0.001 | 0.476 | 66 | [6 empty] | 0.395 | 0.81 | 0.005 | 0.2389 | 0.037 | 57 | 56.55 | 65.2 | 13.4 | 2.1 | 593 | 3662
25.05.2026 | 4616789 | 92 | JSPHTHS(V) | NVD |  |  | 1577 | 6166 | 63 | NR |  | 0 | 132 | 40 | 13.2 | 145.2 | 0.1452 |  |  | 1200 |  |  |  |  | 0 |  |  | 130 | 1200 | 50 | 0.383 | 0.01 | 0.0749 | 0.006 | 1.513 | 64 | [6 empty] | 0.176 | 1.31 | 0.0089 | 0.185 | 0.035 | 67 | 52.73 | 70.6 | 13.4 | 2.4 | 579 | 3742
25.05.2026 | 4616790 | 99 | JSPHTLSCH | NVD |  |  | 1610 | 8387 | 126 | NR |  | 0 | 132 | 266 | 87.78 | 219.78 | 0.21978 |  |  | 1600 |  |  |  |  | 0 |  |  | 111 | 1350 | 50 | 0.083 | 0.01 | 0.065 | 0.001 | 0.306 | 64 | [6 empty] | 0.182 | 1.46 | 0.004 | 0.169 | 0.037 | 66 | 55.29 | 65 | 13.7 | 2.1 | 395 | 3788
25.05.2026 | 4616791 | 95 | JSPHTHS(V) | NVD |  |  | 1585 | 2350 | 77 | NR |  | 0 | 132 | 400 | 132 | 264 | 0.264 |  |  | 1200 |  |  |  |  | 0 |  |  | 130 | 1200 | 50 | 0.669 | 0.01 | 0.066 | 0.004 | 0.404 | 57 | [6 empty] | 0.176 | 1.34 | 0.0129 | 0.169 | 0.035 | 66 | 53.66 | 67.2 | 13.5 | 2.1 | 447 | 3940
25.05.2026 | 4616792 | 94 | JSPHTLSCH | NVD |  |  | 1570 | 5037 | 119 | NR |  | 0 | 132 | 190 | 62.7 | 194.7 | 0.1947 |  |  | 1200 |  |  |  |  | 0 |  |  | 120 | 1300 | 50 | 0.105 | 0.01 | 0.064 | 0.001 | 0.523 | 63 | [6 empty] | 0.162 | 1.51 | 0.006 | 0.1489 | 0.035 | 67 | 56.63 | 61.2 | 13.7 | 2.3 | 190 | 3916
25.05.2026 | 4616793 | 99 | JSPHTHS(V) | NVD |  |  | 1580 | 4175 | 55 | NR |  | 0 | 132 | 190 | 62.7 | 194.7 | 0.1947 |  |  | 1000 |  |  |  |  | 0 |  |  | 120 | 1100 | 50 | 0.054 | 0.01 | 0.0769 | 0.003 | 0.441 | 70 | [6 empty] | 0.164 | 1.32 | 0.007 | 0.201 | 0.03 | 63 | 54.4 | 66.2 | 14.4 | 2.3 | 342 | 3694
25.05.2026 | 4616794 | 96 | JSPHTHS(V) | NVD |  |  | 1581 | 7452 | 91 | NR |  | 0 | 22 | 643 | 212.19 | 234.19 | 0.23419 |  |  | 1200 |  |  |  |  | 0 |  |  | 100 | 1450 | 50 | 0.041 | 0.01 | 0.062 | 0.001 | 0.47 | 61 | [6 empty] | 0.181 | 1.35 | 0.004 | 0.186 | 0.031 | 67 | 60.18 | 60.3 | 13.6 | 2.1 | 714 | 3767
25.05.2026 | 4616795 | 101 | HC52BX | VD |  |  |  | 6000 | 42 | NR |  | 0 | 44 | 0 | 0 | 44 | 0.044 |  |  | 1000 |  |  |  |  | 0 |  |  | 40 | 1250 | 50 | 0.2 | 0.01 | 0.0509 | 0.001 | 0.15 | 63 | [6 empty] | 0.497 | 0.74 | 0.005 | 0.189 | 0.005 | 54 | 56.93 | 64.7 | 14.4 | 2.3 | 1102 | 4868
25.05.2026 | 4616796 | 96 | HC52BX | VD |  |  |  | 6928 | 65 | NR |  | 0 | 110 | 0 | 0 | 110 | 0.11 |  |  | 1000 |  |  |  |  | 0 |  |  | 40 | 1050 | 50 | 0.312 | 0.03 | 0.068 | 0.007 | 0.409 | 53 | [6 empty] | 0.504 | 0.78 | 0.005 | 0.1759 | 0.007 | 55 | 56.56 | 39.6 | 11.7 | 2 | 339 | 3097
25.05.2026 | 4616797 | 100 | JSPHTHS(V) | NVD |  |  | 1576 | 5713 | 55 | NR |  | 0 | 132 | 50 | 16.5 | 148.5 | 0.1485 |  |  | 1200 |  |  |  |  | 0 |  |  | 100 | 1250 | 50 | 0.415 | 0.02 | 0.0509 | 0.004 | 0.48 | 51 | [6 empty] | 0.182 | 1.35 | 0.008 | 0.187 | 0.04 | 66 | 56.86 | 71.2 | 13.7 | 2.5 | 373 | 3666
25.05.2026 | 4616798 | 97 | HC52BX | VD |  |  |  | 4326 | 48 | NR |  | 0 | 110 | 0 | 0 | 110 | 0.11 |  |  | 1000 |  |  |  |  | 0 |  |  | 40 | 900 | 50 | 0.149 | 0.01 | 0.0539 | 0.001 | 0.584 | 61 | [6 empty] | 0.514 | 0.74 | 0.006 | 0.217 | 0.005 | 54 | 60.95 | 59.9 | 12.2 | 2.1 | 177 | 3808
25.05.2026 | 4616799 | 94 | JSPHTHS(V) | NVD |  |  | 1580 | 4823 | 60 | NR |  | 0 | 132 | 0 | 0 | 132 | 0.132 |  |  | 1500 |  |  |  |  | 0 |  |  | 120 | 1100 | 50 | 0.683 | 0.02 | 0.0519 | 0.005 | 0.406 | 74 | [6 empty] | 0.177 | 1.42 | 0.0089 | 0.228 | 0.034 | 67 | 53.05 | 64 | 11.7 | 1.3 | 442 | 3470
25.05.2026 | 4616800 | 98 | JSPHTHS(V) | NVD |  |  | 1580 | 4337 | 87 | NR |  | 0 | 132 | 300 | 99 | 231 | 0.231 |  |  | 900 |  |  |  |  | 0 |  |  | 120 | 1150 | 50 | 0.609 | 0.02 | 0.067 | 0.005 | 0.652 | 64 | [6 empty] | 0.184 | 1.3 | 0.006 | 0.2089 | 0.038 | 66 | 59.09 | 60.7 | 12.1 | 1.7 | 534 | 3742
25.05.2026 | 4616801 | 103 | 19MNB4MHC | VD |  |  |  | 8340 | 50 | NR |  | 0 | 132 | 250 | 82.5 | 214.5 | 0.2145 |  |  | 800 |  |  |  |  | 0 |  |  | 150 | 1650 | 50 | 0.067 | 0.01 | 0.058 | 0.001 | 0.321 | 57 | [6 empty] | 0.295 | 1.14 | 0.004 | 0.128 | 0.032 | 61 | 65.92 | 65.4 | 15 | 1.9 | 976 | 4616
25.05.2026 | 4616802 | 95 | 19MNB4MHC | VD |  |  |  | 9409 | 75 | NR |  | 0 | 132 | 350 | 115.5 | 247.5 | 0.2475 |  |  | 800 |  |  |  |  | 0 |  |  |  | 1450 | 50 | 0.098 | 0.01 | 0.0529 | 0.002 | 0.414 | 61 | [6 empty] | 0.289 | 1.04 | 0.005 | 0.12 | 0.02 | 57 | 52.61 | 53.8 | 11.8 | 2 | 361 | 3104
25.05.2026 | 4616803 | 100 | 19MNB4MHC | VD |  |  |  | 5862 | 75 | NR |  | 0 | 132 | 450 | 148.5 | 280.5 | 0.2805 |  |  | 900 |  |  |  |  | 0 |  |  |  | 1450 | 50 | 0.036 | 0.01 | 0.062 | 0.001 | 0.519 | 64 | 0.136 | [5 empty] | 0.293 | 1.03 | 0.004 | 0.159 | 0.036 | 64 | 54.44 | 63.8 | 13.5 | 2.3 | 1106 | 1106
25.05.2026 | 4616804 | 102 | 19MNB4MHC | VD |  |  |  | 8300 | 78 | NR |  | 0 | 132 | 605 | 199.65 | 331.65 | 0.33165 |  |  | 900 |  |  |  |  | 0 |  |  |  | 1600 | 50 | 0.046 | 0.01 | 0.064 | 0.001 | 0.484 | 64 | 0.163 | [5 empty] | 0.28 | 1.05 | 0.005 | 0.1459 | 0.032 | 64 | 59.06 | 46.4 | 12.2 | 1.7 | 1106 | 3698
25.05.2026 | 4616805 | 100 | 19MNB4MHC | VD |  |  |  | 6258 | 80 | NR |  | 0 | 132 | 300 | 99 | 231 | 0.231 |  |  | 900 |  |  |  |  | 0 |  |  |  | 1100 | 50 | 0.125 | 0.01 | 0.0609 | 0.001 | 0.234 | 58 | 0.174 | [5 empty] | 0.29 | 1.05 | 0.005 | 0.1799 | 0.026 | 63 | 54.02 | 61.3 | 14.3 | 1.4 | 816 | 3970
25.05.2026 | 4616806 | 100 | 19MNB4MHC | VD |  |  |  | 6040 | 90 | NR |  | 0 | 132 | 200 | 66 | 198 | 0.198 |  |  | 900 |  |  |  |  | 0 |  |  |  | 1250 | 50 | 0.591 | 0.01 | 0.0749 | 0.002 | 0.391 | 64 | 0.185 | [5 empty] | 0.27 | 1.03 | 0.006 | 0.157 | 0.031 | 66 | 57.23 | 63.7 | 13.8 | 1.7 | 769 | 4080
26.05.2026 | 4616807 | 101 | S275HS | NVD |  |  | 1615 | 5131 | 34 | NR |  | 0 | 132 | 270 | 89.1 | 221.1 | 0.2211 |  |  | 1300 |  |  |  |  | 0 |  |  | 155 | 1200 | 50 | 0.109 | 0.01 | 0.0749 | 0.001 | 0.859 | 60 | 0.507 | [5 empty] | 0.168 | 0.84 | 0.007 | 0.223 | 0.018 | 64 | 60.45 | 60.9 | 13.7 | 1.3 | 886 | 4210
26.05.2026 | 4616808 | 103 | S275HS | NVD |  |  | 1578 | 3276 | 59 | NR |  | 0 | 132 | 260 | 85.8 | 217.8 | 0.2178 |  |  | 1300 |  |  |  |  | 0 |  |  | 144 | 1350 | 50 | 0.033 | 0.01 | 0.066 | 0.001 | 0.302 | 64 | 0.121 | [5 empty] | 0.163 | 0.82 | 0.007 | 0.22 | 0.022 | 66 | 53.22 | 64.8 | 14 | 1.3 | 669 | 4604
26.05.2026 | 4616809 | 99 | S275HS | NVD |  |  | 1575 | 6300 | 90 | NR |  | 0 | 156 | 120 | 39.6 | 195.6 | 0.1956 |  |  | 1300 |  |  |  |  | 0 |  |  | 130 | 1300 | 50 | 0.061 | 0.01 | 0.069 | 0.002 | 0.63 | 61 | 0.132 | [5 empty] | 0.161 | 0.83 | 0.004 | 0.2089 | 0.032 | 64 | 55 | 64.4 | 13.2 | 2.3 | 886 | 3558
26.05.2026 | 4616810 | 100 | SAE4140 | VD |  |  |  | 6400 | 60 | NR |  | 0 | 132 | 355 | 117.15 | 249.15 | 0.24915 |  |  | 1300 |  |  |  |  | 0 |  |  |  | 1350 | 50 | 0.066 | 0.01 | 0.065 | 0.001 | 0.364 | 58 | 0.082 | [5 empty] | 0.389 | 0.84 | 0.003 | 0.266 | 0.028 | 70 | 59.59 | 61.1 | 12.7 | 1.1 | 1108 | 4099
26.05.2026 | 4616811 | 102 | S275HS | NVD |  |  | 1575 | 4100 | 60 | NR |  | 0 | 132 | 310 | 102.3 | 234.3 | 0.2343 |  |  | 1300 |  |  |  |  | 0 |  |  | 120 | 1350 | 50 | 0.047 | 0.01 | 0.065 | 0.001 | 0.504 | 54 | 0.137 | [5 empty] | 0.164 | 0.83 | 0.006 | 0.2109 | 0.027 | 67 | 54.91 | 62.3 | 13.5 | 2.1 | 921 | 3994
26.05.2026 | 4616812 | 98 | SAE4140 | VD |  |  |  | 7019 | 70 | NR |  | 0 | 132 | 350 | 115.5 | 247.5 | 0.2475 |  |  | 1300 |  |  |  |  | 0 |  |  |  | 1150 | 50 | 0.101 | 0.01 | 0.062 | 0.001 | 0.309 | 63 | 0.172 | [5 empty] | 0.383 | 0.83 | 0.003 | 0.2369 | 0.025 | 67 | 48.36 | 64 | 13.3 | 2.3 | 787 | 3669
26.05.2026 | 4616813 | 104 | S275HS | NVD |  |  | 1575 | 4300 | 41 | NR |  | 0 | 156 | 40 | 13.2 | 169.2 | 0.1692 |  |  | 1300 |  |  |  |  | 0 |  |  | 120 | 1200 | 50 | 0.587 | 0.01 | 0.069 | 0.004 | 0.58 | 63 | 0.182 | [5 empty] | 0.161 | 0.81 | 0.0149 | 0.224 | 0.037 | 64 | 60.96 | 69.5 | 13.8 | 2.6 | 1198 | 4368
26.05.2026 | 4616814 | 98 | S275HS | NVD |  |  | 1575 | 4311 | 44 | NR |  | 0 | 132 | 550 | 181.5 | 313.5 | 0.3135 |  |  | 1300 |  |  |  |  | 0 |  |  | 130 | 900 | 50 | 0.055 | 0.01 | 0.058 | 0.001 | 0.231 | 61 | 0.182 | [5 empty] | 0.152 | 0.84 | 0.004 | 0.223 | 0.032 | 70 | 56.88 | 58.3 | 11 | 1.8 | 766 | 3730
26.05.2026 | 4616815 | 102 | S275HS | NVD |  |  | 1575 | 4537 | 51 | NR |  | 0 | 132 | 350 | 115.5 | 247.5 | 0.2475 |  |  | 1400 |  |  |  |  | 0 |  |  | 120 | 1000 | 50 | 0.059 | 0.01 | 0.0609 | 0.001 | 0.473 | 63 | 0.181 | [5 empty] | 0.163 | 0.83 | 0.0109 | 0.2089 | 0.037 | 71 | 48.16 | 65.1 | 11.8 | 2.2 | 694 | 3831
26.05.2026 | 4616816 | 98 | S275HS | NVD |  |  | 1575 | 4100 | 37 | NR |  | 0 | 132 | 270 | 89.1 | 221.1 | 0.2211 |  |  | 1400 |  |  |  |  | 0 |  |  | 150 | 1200 | 50 | 0.71 | 0.02 | 0.07 | 0.006 | 0.324 | 54 | 0.042 | [5 empty] | 0.166 | 0.8 | 0.004 | 0.183 | 0.026 | 64 | 59.85 | 43.1 | 10.5 | 2.1 | 536 | 3858
26.05.2026 | 4616817 | 93 | S275HS | NVD |  |  | 1575 | 4800 | 29 | NR |  | 0 | 132 | 450 | 148.5 | 280.5 | 0.2805 |  |  | 1400 |  |  |  |  | 0 |  |  | 120 | 1100 | 50 | 0.069 | 0.01 | 0.0539 | 0.001 | 0.499 | 57 | 0.095 | [5 empty] | 0.17 | 0.83 | 0.008 | 0.199 | 0.031 | 70 | 54.75 | 65.2 | 12.1 | 2.4 | 695 | 3468
26.05.2026 | 4616818 | 102 | SAE4140 | VD |  |  |  | 8190 | 93 | NR |  | 0 | 132 | 850 | 280.5 | 412.5 | 0.4125 |  |  | 1400 |  |  |  |  | 0 |  |  | 120 | 1200 | 50 | 0.782 | 0.01 | 0.0609 | 0.01 | 0.779 | 71 | 0.159 | [5 empty] | 0.399 | 0.84 | 0.004 | 0.26 | 0.036 | 67 | 53.38 | 58.3 | 13.8 | 2.7 | 387 | 4199
26.05.2026 | 4616819 | 101 | S275HS | NVD |  |  | 1580 | 4829 | 43 | NR |  | 0 | 132 | 260 | 85.8 | 217.8 | 0.2178 |  |  | 1400 |  |  |  |  | 0 |  |  | 110 | 1100 | 50 | 0.491 | 0.04 | 0.065 | 0.004 | 0.412 | 57 | 0.179 | [5 empty] | 0.164 | 0.83 | 0.007 | 0.2129 | 0.036 | 64 | 53.11 | 35.9 | 10.2 | 1.5 | 392 | 3435
26.05.2026 | 4616820 | 103 | S275HS | NVD |  |  | 1575 | 5000 | 45 | NR |  | 0 | 132 | 355 | 117.15 | 249.15 | 0.24915 |  |  | 1400 |  |  |  |  | 0 |  |  | 110 | 1050 | 50 | 0.508 | 0.01 | 0.055 | 0.004 | 0.459 | 53 | 0.181 | [5 empty] | 0.161 | 0.83 | 0.0089 | 0.218 | 0.033 | 63 | 53.92 | 65.7 | 13.4 | 1.9 | 598 | 3618
26.05.2026 | 4616821 | 98 | SAE4140 | VD |  |  |  | 7705 | 57 | NR |  | 0 | 132 | 600 | 198 | 330 | 0.33 |  |  | 1400 |  |  |  |  | 0 |  |  | 120 | 1300 | 50 | 0.37 | 0.02 | 0.056 | 0.002 | 0.761 | 54 | 0.189 | [5 empty] | 0.39 | 0.85 | 0.003 | 0.265 | 0.036 | 64 | 54.09 | 46.6 | 13.4 | 1.7 | 465 | 4194
26.05.2026 | 4616822 | 102 | S275HS | NVD |  |  | 1580 | 5119 | 41 | NR |  | 0 | 132 | 420 | 138.6 | 270.6 | 0.2706 |  |  | 1400 |  |  |  |  | 0 |  |  | 120 | 1200 | 50 | 0.587 | 0.01 | 0.056 | 0.006 | 1.067 | 63 | 0.536 | [5 empty] | 0.169 | 0.86 | 0.007 | 0.223 | 0.027 | 66 | 53.53 | 63.8 | 13.1 | 2 | 550 | 3999
26.05.2026 | 4616823 | 102 | S275HS | NVD |  |  | 1570 | 5066 | 60 | NR |  | 0 | 132 | 400 | 132 | 264 | 0.264 |  |  | 1400 |  |  |  |  | 0 |  |  | 120 | 1300 | 50 | 0.086 | 0.01 | 0.057 | 0.001 | 0.309 | 61 | 0.116 | [5 empty] | 0.169 | 0.81 | 0.004 | 0.192 | 0.029 | 64 | 56.22 | 65.1 | 12.2 | 2.4 | 378 | 3842
26.05.2026 | 4616824 | 99 | S275HS | NVD |  |  | 1570 | 3209 | 80 | NR |  | 0 | 132 | 450 | 148.5 | 280.5 | 0.2805 |  |  | 1400 |  |  |  |  | 0 |  |  | 120 | 1300 | 50 | 0.354 | 0.01 | 0.0709 | 0.002 | 0.381 | 61 | 0.156 | [5 empty] | 0.162 | 0.82 | 0.006 | 0.2099 | 0.029 | 71 | 52.23 | 60.6 | 13.6 | 0 | 699 | 3962
26.05.2026 | 4616825 | 103 | S275HS | NVD |  |  | 1570 | 6600 | 90 | NR |  | 0 | 132 | 590 | 194.7 | 326.7 | 0.3267 |  |  | 800 |  |  |  |  | 0 |  |  | 80 | 1400 | 50 | 0.063 | 0.01 | 0.078 | 0.002 | 0.502 | 61 | 0.166 | [5 empty] | 0.168 | 0.82 | 0.0109 | 0.2089 | 0.028 | 67 | 55.81 | 67.4 | 14.3 | 0 | 679 | 4453
26.05.2026 | 4616826 | 93 | HC56AX | VD |  |  |  | 7399 | 53 | NR |  | 0 | 22 | 0 | 0 | 22 | 0.022 |  |  | 900 |  |  |  |  | 0 |  |  | 50 | 1100 | 50 | 0.075 | 0.01 | 0.0739 | 0.001 | 0.836 | 51 | 0.177 | [5 empty] | 0.575 | 0.54 | 0.006 | 0.187 | 0.003 | 54 | 57.02 | 65.6 | 14.9 | 1.2 | 355 | 3671
26.05.2026 | 4616827 | 106 | HC56AX | VD |  |  |  | 6727 | 46 | NR |  | 0 | 22 | 0 | 0 | 22 | 0.022 |  |  | 900 |  |  |  |  | 0 |  |  | 50 | 1150 | 50 | 0.349 | 0.02 | 0.063 | 0.002 | 0.573 | 58 | 0.178 | [5 empty] | 0.545 | 0.54 | 0.006 | 0.186 | 0.002 | 54 | 53.24 | 44.2 | 11 | 1.8 | 481 | 3707
26.05.2026 | 4616828 | 95 | HC56AX | VD |  |  |  | 6171 | 76 | NR |  | 0 | 22 | 0 | 0 | 22 | 0.022 |  |  | 900 |  |  |  |  | 0 |  |  | 50 | 950 | 50 | 0.091 | 0.01 | 0.055 | 0.002 | 1.002 | 67 | 0.18 | [5 empty] | 0.559 | 0.52 | 0.005 | 0.203 | 0.003 | 57 | 61.41 | 59.2 | 13.4 | 2.2 | 398 | 3582
26.05.2026 | 4616829 | 99 | HC56AX | VD |  |  | 1545 | 6444 | 58 | NR |  | 0 | 44 | 0 | 0 | 44 | 0.044 |  |  | 800 |  |  |  |  | 0 |  |  |  | 1000 | 50 | 0.16 | 0.01 | 0.065 | 0.001 | 0.413 | 57 | 0.411 | [5 empty] | 0.543 | 0.54 | 0.006 | 0.171 | 0.005 | 57 | 60.18 | 60.8 | 13.4 | 2.5 | 1015 | 4804
26.05.2026 | 4616830 | 113 | S275HS | NVD |  |  | 1612 | 7434 | 88 | NR |  | 0 | 110 | 250 | 82.5 | 192.5 | 0.1925 |  |  | 1000 |  |  |  |  | 0 |  |  | 120 | 1230 | 50 | 0.048 | 0.01 | 0.063 | 0.001 | 0.417 | 61 | 0.056 | [5 empty] | 0.153 | 0.83 | 0.005 | 0.182 | 0.025 | 64 | 40.01 | 47.4 | 9.4 | 0.6 | 1092 | 3700
26.05.2026 | 4616831 | 97 | S275HS | NVD |  |  | 1585 | 3149 | 58 | NR |  | 0 | 110 | 0 | 0 | 110 | 0.11 |  |  | 1200 |  |  |  |  | 0 |  |  | 120 | 1200 | 50 | 0.6 | 0.02 | 0.066 | 0.002 | 0.459 | 54 | 0.105 | [5 empty] | 0.167 | 0.82 | 0.004 | 0.219 | 0.032 | 64 | 66.79 | 67.5 | 15.6 | 2.6 | 364 | 4770
26.05.2026 | 4616832 | 94 | SAE52100 | VD |  |  | 1525 | 7074 | 55 | NR |  | 0 | 110 | 170 | 56.1 | 166.1 | 0.1661 |  |  | 500 |  |  |  |  | 0 |  |  | 80 | 1050 | 50 | 0.057 | 0.01 | 0.062 | 0.001 | 0.577 | 58 | 0.177 | [5 empty] | 0.991 | 0.44 | 0.004 | 0.225 | 0.027 | 61 | 57.55 | 66.5 | 13.1 | 2 | 511 | 3898
26.05.2026 | 4616833 | 94 | S275HS | NVD |  |  | 1586 | 4330 |  | NR |  | 0 | 132 | 286 | 94.38 | 226.38 | 0.22638 |  |  | 1200 |  |  |  |  | 0 |  |  | 120 | 1150 | 50 | 0.408 | 0.01 | 0.064 | 0.004 | 0.249 | 50 | 0.178 | [5 empty] | 0.158 | 0.83 | 0.006 | 0.222 | 0.029 | 61 | 55.56 | 62.9 | 12.4 | 2 | 461 | 3576
26.05.2026 | 4616834 | 97 | SAE52100 |  |  |  |  | 6800 | 60 | NR |  | 0 | 144 | 70 | 23.1 | 167.1 | 0.1671 |  |  | 500 |  |  |  |  | 0 |  |  |  | 950 | 50 | 0.046 | 0.01 | 0.0599 | 0.001 | 0.409 | 51 | 0.187 | [5 empty] | 1.007 | 0.39 | 0.003 | 0.227 | 0.028 | 64 | 58.85 | 63 | 12.8 | 2.2 | 391 | 3644
26.05.2026 | 4616835 | 106 | S275HS | NVD |  |  | 1580 | 4883 | 33 | NR |  | 0 | 132 | 0 | 0 | 132 | 0.132 |  |  | 1200 |  |  |  |  | 0 |  |  | 110 | 1300 | 50 | 0.34 | 0.01 | 0.056 | 0.001 | 0.408 | 66 | 0.192 | [5 empty] | 0.162 | 0.81 | 0.014 | 0.184 | 0.029 | 68 | 57.54 | 76.7 | 15.4 | 2.7 | 79 | 4727
26.05.2026 | 4616836 | 102 | JSPHTHSV | NVD |  |  | 1578 | 5614 |  | NR |  | 0 | 132 | 270 | 89.1 | 221.1 | 0.2211 |  |  | 1500 |  |  |  |  | 0 |  |  | 120 | 1150 | 50 | 0.085 | 0.01 | 0.111 | 0.012 | 0.962 | 55 | 0.326 | [5 empty] | 0.188 | 1.3 | 0.0089 | 0.184 | 0.04 | 64 | 57.1 | 65.2 | 11.2 | 2 | 500 | 3569
26.05.2026 | 4616837 | 101 | JSPHTHSV | NVD |  |  | 1578 | 6168 | 95 | NR |  | 0 | 132 | 340 | 112.2 | 244.2 | 0.2442 |  |  | 1500 |  |  |  |  | 0 |  |  | 125 | 1200 | 50 | 0.177 | 0.01 | 0.067 | 0.005 | 0.566 | 64 | 0.057 | [5 empty] | 0.196 | 1.32 | 0.004 | 0.229 | 0.03 | 64 | 64.91 | 65.1 | 11.8 | 2 | 484 | 3681
26.05.2026 | 4616838 | 98 | HC82BCRXV | VD |  |  |  | 6026 | 75 | NR |  | 0 | 0 | 0 | 0 | 0 | 0 |  |  | 900 |  |  |  |  | 0 |  |  |  | 970 | 50 | 0.434 | 0.03 | 0.065 | 0.001 | 0.416 | 60 | 0.091 | [5 empty] | 0.82 | 0.85 | 0.01 | 0.223 | 0.003 | 60 | 55.98 | 38.5 | 13.2 | 1.2 | 342 | 3567
26.05.2026 | 4616839 | 100 | JSPHTHSV | NVD |  |  | 1585 | 1710 | 50 | NR |  | 0 | 132 | 450 | 148.5 | 280.5 | 0.2805 |  |  | 1000 |  |  |  |  | 0 |  |  | 125 | 1500 | 50 | 0.058 | 0.02 | 0.064 | 0.001 | 0.484 | 63 | 0.155 | [5 empty] | 0.178 | 1.32 | 0.005 | 0.2109 | 0.029 | 64 | 56.72 | 51.1 | 12.5 | 1.1 | 670 | 4854
26.05.2026 | 4616840 | 101 | HC82BCRXV | VD |  |  | 1550 | 6824 | 60 | NR |  | 0 | 0 | 0 | 0 | 0 | 0 |  |  | 1200 |  |  |  |  | 0 |  |  |  | 1200 | 50 | 0.061 | 0.01 | 0.0599 | 0.001 | 0.544 | 61 | 0.153 | [5 empty] | 0.821 | 0.88 | 0.005 | 0.219 | 0.002 | 57 | 63.68 | 55 | 14.2 | 1.3 | 873 | 4426
26.05.2026 | 4616841 | 99 | JSPHTHSV | NVD |  |  | 1580 | 3058 | 40 | NR |  | 0 | 132 | 130 | 42.9 | 174.9 | 0.1749 |  |  | 1600 |  |  |  |  | 0 |  |  | 130 | 1200 | 50 | 0.114 | 0.01 | 0.064 | 0.002 | 0.495 | 64 | 0.185 | [5 empty] | 0.185 | 1.33 | 0.0089 | 0.225 | 0.045 | 64 | 56.38 | 65.1 | 13.2 | 2 | 927 | 4261
26.05.2026 | 4616842 | 96 | JSPHTHSV | NVD |  |  | 1576 | 5008 | 50 | NR |  | 0 | 132 | 40 | 13.2 | 145.2 | 0.1452 |  |  | 1500 |  |  |  |  | 0 |  |  | 120 | 1050 | 50 | 0.083 | 0.01 | 0.066 | 0.001 | 0.505 | 57 | 0.191 | [5 empty] | 0.186 | 1.32 | 0.0089 | 0.218 | 0.026 | 67 | 49.35 | 65.1 | 14 | 2.8 | 631 | 3820
26.05.2026 | 4616843 | 100 | JSPHTHSV | NVD |  |  | 1580 | 6485 | 51 | NR |  | 0 | 132 | 165 | 54.45 | 186.45 | 0.18645 |  |  | 1600 |  |  |  |  | 0 |  |  | 120 | 1000 | 50 | 0.091 | 0.01 | 0.0739 | 0.001 | 0.543 | 66 | 0.045 | [5 empty] | 0.175 | 1.33 | 0.006 | 0.23 | 0.034 | 68 | 55.49 | 47.1 | 14.2 | 3.1 | 384 | 5232
26.05.2026 | 4616844 | 100 | JSPHTHSV | NVD |  |  | 1582 | 4962 | 70 | NR |  | 0 | 144 | 100 | 33 | 177 | 0.177 |  |  | 1500 |  |  |  |  | 0 |  |  | 120 | 1050 | 50 | 0.06 | 0.01 | 0.063 | 0.001 | 0.323 | 63 | 0.033 | [5 empty] | 0.186 | 1.31 | 0.0109 | 0.2109 | 0.035 | 70 | 50.34 | 72 | 13.7 | 2 | 566 | 5480
26.05.2026 | 4616845 | 99 | JSPHTHSV | NVD |  |  | 1585 | 10976 | 62 | NR |  | 0 | 132 | 230 | 75.9 | 207.9 | 0.2079 |  |  | 300 |  |  |  |  | 0 |  |  | 120 | 1200 | 50 | 0.052 | 0.03 | 0.063 | 0.001 | 0.735 | 64 | 0.079 | [5 empty] | 0.199 | 1.36 | 0.005 | 0.2409 | 0.025 | 70 | 50 | 39.9 | 11.2 | 2 | 766 | 3810
26.05.2026 | 4616846 | 100 | EN18D | VD |  |  | 1582 | 7407 | 58 | NR |  | 0 | 110 | 380 | 125.4 | 235.4 | 0.2354 |  |  | 1300 |  |  |  |  | 0 |  |  | 150 | 1150 | 50 | 0.063 | 0.04 | 0.065 | 0.003 | 0.463 | 61 | 0.149 | [5 empty] | 0.401 | 0.73 | 0.004 | 0.197 | 0.037 | 61 | 55 | 42.5 | 11.7 | 1.2 | 827 | 4049
26.05.2026 | 4616847 | 100 | EN18D | VD |  |  | 1562 | 7662 | 68 | NR |  | 0 | 132 | 100 | 33 | 165 | 0.165 |  |  | 1000 |  |  |  |  | 0 |  |  | 110 | 1300 | 50 | 0.07 | 0.03 | 0.065 | 0.001 | 0.351 | 64 | 0.171 | [5 empty] | 0.394 | 0.74 | 0.003 | 0.202 | 0.035 | 64 | 54 | 31.9 | 10.5 | 1 | 1064 | 3641
26.05.2026 | 4616848 | 101 | EN18D | VD |  |  | 1560 | 8042 | 59 | NR |  | 0 | 132 | 400 | 132 | 264 | 0.264 |  |  | 1200 |  |  |  |  | 0 |  |  | 110 | 1100 | 50 | 0.199 | 0.01 | 0.055 | 0.002 | 0.169 | 61 | 0.186 | [5 empty] | 0.378 | 0.74 | 0.008 | 0.2099 | 0.034 | 68 | 47.48 | 63 | 13.3 | 2.2 | 1053 | 3867
27.05.2026 | 4616849 | 100 | EN18D | VD |  |  | 1560 | 7449 | 58 | NR |  | 0 | 132 | 400 | 132 | 264 | 0.264 |  |  | 1200 |  |  |  |  | 0 |  |  | 110 | 1200 | 50 | 0.587 | 0.01 | 0.05 | 0.004 | 0.188 | 66 | 0.197 | [5 empty] | 0.398 | 0.7 | 0.003 | 0.2049 | 0.034 | 70 | 53.24 | 64.2 | 12.1 | 0.8 | 552 | 3832
27.05.2026 | 4616850 | 101 | E450HS(V) | NVD |  |  | 1610 | 7500 | 110 | NR |  | 0 | 132 | 33 | 10.89 | 142.89 | 0.14289 |  |  | 1400 |  |  |  |  | 0 |  |  | 140 | 1050 | 50 | 0.121 | 0.01 | 0.062 | 0.001 | 0.674 | 64 | 0.192 | [5 empty] | 0.189 | 1.6 | 0.0179 | 0.186 | 0.045 | 67 | 53.89 | 66.2 | 12.6 | 2 | 546 | 3883
27.05.2026 | 4616851 | 103 | E450HS(V) | NVD |  |  | 1580 | 6800 | 90 | NR |  | 0 | 132 | 160 | 52.8 | 184.8 | 0.1848 |  |  | 1400 |  |  |  |  | 0 |  |  | 120 | 1150 | 50 | 0.11 | 0.03 | 0.056 | 0.001 | 0.354 | 61 | 0.044 | [5 empty] | 0.205 | 1.64 | 0.005 | 0.229 | 0.027 | 88 | 47.6 | 48.2 | 12.4 | 1.8 | 720 | 3554
27.05.2026 | 4616852 | 104 | HC71/75 | VD |  |  | 1560 | 7859 | 40 | NR |  | 0 | 0 | 0 | 0 | 0 | 0 |  |  | 1200 |  |  |  |  | 0 |  |  |  | 1000 | 50 | 0.288 | 0.01 | 0.0509 | 0.001 | 0.572 | 54 | 0.096 | [5 empty] | 0.716 | 0.76 | 0.004 | 0.258 | 0.003 | 64 | 53.4 | 70.9 | 13 | 2.2 | 1111 | 4012
27.05.2026 | 4616853 | 95 | HC71/75 | VD |  |  | 1540 | 5944 | 40 | NR |  | 0 | 0 | 0 | 0 | 0 | 0 |  |  | 1200 |  |  |  |  | 0 |  |  |  | 1000 | 50 | 0.812 | 0.03 | 0.0519 | 0.01 | 0.386 | 67 | 0.161 | [5 empty] | 0.739 | 0.74 | 0.006 | 0.2409 | 0.004 | 64 | 50.03 | 46.2 | 11 | 2.1 | 389 | 3644
27.05.2026 | 4616854 | 102 | E450HS(V) | NVD |  |  | 1575 | 5298 | 48 | NR |  | 0 | 132 | 200 | 66 | 198 | 0.198 |  |  | 1600 |  |  |  |  | 0 |  |  | 132 | 1000 | 50 | 0.061 | 0.01 | 0.068 | 0.001 | 0.397 | 60 | 0.163 | [5 empty] | 0.198 | 1.64 | 0.01 | 0.2099 | 0.039 | 74 | 51.72 | 66.1 | 13.1 | 2.1 | 553 | 3637
27.05.2026 | 4616855 | 101 | JSPHTHSV | NVD |  |  | 1575 | 4511 | 80 | NR |  | 0 | 132 | 170 | 56.1 | 188.1 | 0.1881 |  |  | 1600 |  |  |  |  | 0 |  |  | 120 | 1150 | 50 | 0.385 | 0.03 | 0.0519 | 0.003 | 0.402 | 66 | 0.163 | [5 empty] | 0.187 | 1.33 | 0.006 | 0.215 | 0.035 | 61 | 57.2 | 40.1 | 10.5 | 2.1 | 672 | 3780
27.05.2026 | 4616856 | 103 | JSPHTHSV | NVD |  |  | 1575 | 5800 | 35 | NR |  | 0 | 132 | 50 | 16.5 | 148.5 | 0.1485 |  |  | 1600 |  |  |  |  | 0 |  |  | 110 | 1000 | 50 | 0.638 | 0.01 | 0.055 | 0.004 | 0.407 | 54 | 0.187 | [5 empty] | 0.182 | 1.35 | 0.005 | 0.229 | 0.035 | 64 | 57.96 | 60.3 | 11.8 | 1.4 | 380 | 3687
27.05.2026 | 4616857 | 97 | C18 | NVD |  |  | 1615 | 8054 | 55 | NR |  | 0 | 132 | 180 | 59.4 | 191.4 | 0.1914 |  |  | 1000 |  |  |  |  | 0 |  |  | 100 | 1100 | 50 | 0.632 | 0.01 | 0.058 | 0.005 | 0.264 | 70 | 0.193 | [5 empty] | 0.178 | 0.53 | 0.007 | 0.099 | 0.025 | 66 | 53.89 | 63.7 | 10.3 | 1.8 | 412 | 3684
27.05.2026 | 4616858 | 108 | JSPHTHSV | NVD |  |  | 1575 | 6988 | 90 | NR |  | 0 | 132 | 277 | 91.41 | 223.41 | 0.22341 |  |  | 1600 |  |  |  |  | 0 |  |  | 100 | 1250 | 50 | 0.734 | 0.01 | 0.0609 | 0.007 | 0.305 | 71 | 0.036 | [5 empty] | 0.183 | 1.33 | 0.005 | 0.1739 | 0.029 | 66 | 54 | 63.8 | 11.5 | 2.1 | 380 | 3637
27.05.2026 | 4616859 | 101 | C18 | NVD |  |  | 1585 | 2645 | 25 | NR |  | 0 | 132 | 0 | 0 | 132 | 0.132 |  |  | 800 |  |  |  |  | 0 |  |  | 120 | 1300 | 50 | 0.702 | 0.01 | 0.0539 | 0.007 | 0.731 | 70 | 0.098 | [5 empty] | 0.182 | 0.53 | 0.0129 | 0.151 | 0.042 | 67 | 53 | 60.7 | 9.2 | 1.5 | 593 | 3437
27.05.2026 | 4616860 | 97 | JSPHTHSV(VD) | VD |  |  | 1575 | 5800 | 46 | NR |  | 0 | 110 | 322 | 106.26 | 216.26 | 0.21626 |  |  | 1400 |  |  |  |  | 0 |  |  | 100 | 1400 | 50 | 0.131 | 0.02 | 0.0599 | 0.002 | 0.385 | 71 | 0.163 | [5 empty] | 0.19 | 1.37 | 0.0047 | 0.2314 | 0.037 | 66 | 55 | 42.8 | 11.5 | 1.6 | 369 | 3860
27.05.2026 | 4616861 | 104 | C18 | NVD |  |  | 1575 | 4835 | 40 | NR |  | 0 | 100 | 190 | 62.7 | 162.7 | 0.1627 |  |  | 800 |  |  |  |  | 0 |  |  | 100 | 1000 | 50 | 0.066 | 0.01 | 0.05 | 0.001 | 0.395 | 71 | 0.181 | [5 empty] | 0.177 | 0.56 | 0.008 | 0.1409 | 0.018 | 64 | 58.26 | 63.9 | 12.3 | 2.2 | 231 | 3743
27.05.2026 | 4616862 | 98 | JSPHTHSV | NVD |  |  | 1575 | 5993 | 47 | NR |  | 0 | 132 | 365 | 120.45 | 252.45 | 0.25245 |  |  | 1600 |  |  |  |  | 0 |  |  | 100 | 1200 | 50 | 0.445 | 0.01 | 0.065 | 0.002 | 0.278 | 71 | 0.185 | [5 empty] | 0.184 | 1.35 | 0.008 | 0.197 | 0.034 | 66 | 52.67 | 61.4 | 11.5 | 2.1 | 220 | 3476
27.05.2026 | 4616863 | 100 | C18 | NVD |  |  | 1580 | 3500 | 22 | NR |  | 0 | 110 | 230 | 75.9 | 185.9 | 0.1859 |  |  | 800 |  |  |  |  | 0 |  |  | 100 | 1050 | 50 | 0.694 | 0.01 | 0.0889 | 0.0089 | 0.387 | 86 | 0.191 | [5 empty] | 0.175 | 0.54 | 0.023 | 0.131 | 0.044 | 63 | 55.51 | 63.1 | 11.5 | 1.4 | 279 | 3808
27.05.2026 | 4616864 | 99 | JSPHTHSV | NVD |  |  | 1580 | 3033 | 25 | NR |  | 0 | 198 | 100 | 33 | 231 | 0.231 |  |  | 1400 |  |  |  |  | 0 |  |  | 100 | 1000 | 50 | 0.069 | 0.01 | 0.0539 | 0.001 | 0.879 | 64 | 0.114 | [5 empty] | 0.185 | 1.34 | 0.0149 | 0.2119 | 0.047 | 63 | 63.26 | 68.4 | 13.5 | 2 | 455 | 4587
27.05.2026 | 4616865 | 98 | JSPHTHSV(VD) | VD |  |  | 1577 | 4000 | 25 | 1552 |  | 0 | 110 | 422 | 139.26 | 249.26 | 0.24926 |  |  | 1400 |  |  |  |  | 0 |  |  | 100 | 1200 | 50 | 0.044 | 0.01 | 0.05 | 0.001 | 0.529 | 63 | 0.086 | [5 empty] | 0.187 | 1.33 | 0.0089 | 0.2079 | 0.036 | 64 | 62.38 | 58.1 | 11.5 | 1.9 | 335 | 3919
27.05.2026 | 4616866 | 104 | JSPHTHSV | NVD |  |  | 1580 | 5324 | 55 | 1522 |  | 0 | 110 | 380 | 125.4 | 235.4 | 0.2354 |  |  | 1400 |  |  |  |  | 0 |  |  | 120 | 1100 | 50 | 0.044 | 0.01 | 0.05 | 0.001 | 0.529 | 63 | 0.139 | [5 empty] | 0.182 | 1.31 | 0.006 | 0.189 | 0.028 | 64 | 59.79 | 60.3 | 13.7 | 2.2 | 359 | 3933
27.05.2026 | 4616867 | 104 | S275HS | NVD |  |  | 1582 | 6829 | 81 | NR |  | 0 | 132 | 410 | 135.3 | 267.3 | 0.2673 |  |  | 1400 |  |  |  |  | 0 |  |  | 100 | 1100 | 50 | 0.322 | 0.01 | 0.064 | 0.002 | 0.587 | 71 | 0.179 | [5 empty] | 0.155 | 0.82 | 0.005 | 0.214 | 0.035 | 67 | 66.57 | 61.8 | 14.2 | 2 | 387 | 4398
27.05.2026 | 4616868 | 111 | S275HS | NVD |  |  | 1580 | 4500 | 60 | NR |  | 0 | 132 | 350 | 115.5 | 247.5 | 0.2475 |  |  | 1400 |  |  |  |  | 0 |  |  | 120 | 1200 | 50 | 0.322 | 0.01 | 0.064 | 0.002 | 0.587 | 71 | 0.184 | [5 empty] | 0.163 | 0.83 | 0.005 | 0.2059 | 0.029 | 70 | 55.94 | 37.9 | 10.4 | 1.4 | 324 | 3621
27.05.2026 | 4616869 | 99 | C18 | NVD |  |  | 1610 | 6700 | 62 | NR |  | 0 | 132 | 110 | 36.3 | 168.3 | 0.1683 |  |  | 800 |  |  |  |  | 0 |  |  | 144 | 1100 | 50 | 0.563 | 0.02 | 0.08 | 0.007 | 0.431 | 54 | 0.191 | [5 empty] | 0.181 | 0.53 | 0.006 | 0.1419 | 0.021 | 64 | 60.52 | 48.3 | 10.9 | 1.5 | 672 | 4027
27.05.2026 | 4616870 | 96 | C18 | NVD |  |  | 1580 | 4400 | 29 | NR |  | 0 | 132 | 105 | 34.65 | 166.65 | 0.16665 |  |  | 900 |  |  |  |  | 0 |  |  | 110 | 1050 | 50 | 0.399 | 0.05 | 0.064 | 0.002 | 0.402 | 61 | 0.072 | [5 empty] | 0.196 | 0.55 | 0.008 | 0.132 | 0.022 | 64 | 67.15 | 36.3 | 11.7 | 0.8 | 405 | 3825
27.05.2026 | 4616871 | 97 | C18 | NVD |  |  | 1580 | 2300 | 35 | NR |  | 0 | 132 | 230 | 75.9 | 207.9 | 0.2079 |  |  | 900 |  |  |  |  | 0 |  |  | 90 | 1050 | 50 | 0.067 | 0.01 | 0.0599 | 0.001 | 0.445 | 57 | 0.046 | [5 empty] | 0.2 | 0.54 | 0.0109 | 0.108 | 0.022 | 64 | 67.34 | 65.9 | 12.7 | 1.3 | 522 | 4087
27.05.2026 | 4616872 | 102 | C18 | NVD |  |  | 1585 | 4600 | 30 | NR |  | 0 | 132 | 140 | 46.2 | 178.2 | 0.1782 |  |  | 900 |  |  |  |  | 0 |  |  | 80 | 1100 | 50 | 0.066 | 0.01 | 0.062 | 0.001 | 0.595 | 58 | 0.103 | [5 empty] | 0.174 | 0.55 | 0.0219 | 0.14 | 0.035 | 64 | 55.05 | 61.8 | 13.6 | 2.1 | 700 | 4202
27.05.2026 | 4616873 | 99 | C18 | NVD |  |  | 1575 | 3900 | 30 |  |  | 0 | 132 | 90 | 29.7 | 161.7 | 0.1617 |  |  | 900 |  |  |  |  | 0 |  |  | 90 | 1000 | 50 | 0.479 | 0.01 | 0.064 | 0.003 | 0.532 | 64 | 0.177 | [5 empty] | 0.191 | 0.54 | 0.0179 | 0.1499 | 0.029 | 63 | 46.44 | 59.9 | 11.7 | 2.6 | 490 | 3653
27.05.2026 | 4616874 | 100 | S275HS | NVD |  |  | 1580 | 3967 | 40 | NR |  | 0 | 132 | 330 | 108.9 | 240.9 | 0.2409 |  |  | 800 |  |  |  |  | 0 |  |  | 120 | 1000 | 50 | 0.509 | 0.01 | 0.066 | 0.003 | 0.609 | 53 | 0.189 | [5 empty] | 0.164 | 0.81 | 0.008 | 0.1809 | 0.025 | 66 | 50.91 | 57 | 10.3 | 2.2 | 454 | 3782
27.05.2026 | 4616875 |  | C18 | NVD |  |  | 1590 | 2500 | 37 | NR |  | 0 | 132 | 40 | 13.2 | 145.2 | 0.1452 |  |  | 900 |  |  |  |  | 0 |  |  | 78 | 1100 | 50 | 0.152 | 0.01 | 0.065 | 0.001 | 0.366 | 61 | 0.19 | [5 empty] | 0.177 | 0.53 | 0.007 | 0.155 | 0.01 | 66 | 51.28 | 59.7 | 12 | 0.3 | 726 | 3349
27.05.2026 | 4616876 | 100 | S275HS | NVD |  |  | 1595 | 3600 | 23 | NR |  | 0 | 132 | 250 | 82.5 | 214.5 | 0.2145 |  |  | 900 |  |  |  |  | 0 |  |  | 120 | 1100 | 50 | 0.169 | 0.01 | 0.068 | 0.002 | 0.52 | 63 | 0.033 | [5 empty] | 0.175 | 0.83 | 0.0149 | 0.2119 | 0.036 | 67 | 60.25 | 62.2 | 13.9 | 1.8 | 384 | 4402
27.05.2026 | 4616877 | 101 | S275HS | NVD |  |  | 1589 | 4548 | 30 | NR |  | 0 | 132 | 140 | 46.2 | 178.2 | 0.1782 |  |  | 1200 |  |  |  |  | 0 |  |  | 120 | 1200 | 50 | 0.091 | 0.01 | 0.0719 | 0.002 | 0.501 | 64 | 0.112 | [5 empty] | 0.151 | 0.83 | 0.0109 | 0.1739 | 0.032 | 63 | 54.71 | 67.2 | 13.8 | 2.7 | 490 | 4193
27.05.2026 | 4616878 | 100 | S275HS | NVD |  |  | 1580 | 4100 | 35 | NR |  | 0 | 132 | 120 | 39.6 | 171.6 | 0.1716 |  |  | 1400 |  |  |  |  | 0 |  |  | 120 | 1000 | 50 | 0.822 | 0.01 | 0.064 | 0.0109 | 0.475 | 57 | 0.147 | [5 empty] | 0.168 | 0.83 | 0.01 | 0.2049 | 0.029 | 67 | 49.18 | 59.4 | 13.2 | 2.7 | 546 | 3884
27.05.2026 | 4616879 | 100 | S275HS | NVD |  |  | 1580 | 4999 | 55 | NR |  | 0 | 132 | 320 | 105.6 | 237.6 | 0.2376 |  |  | 1200 |  |  |  |  | 0 |  |  | 100 | 950 | 50 | 0.382 | 0.01 | 0.0609 | 0.001 | 0.173 | 61 | 0.19 | [5 empty] | 0.171 | 0.82 | 0.003 | 0.222 | 0.028 | 67 | 52.52 | 64.6 | 13.8 | 2.5 | 283 | 3817
27.05.2026 | 4616880 | 96 | C18 | NVD |  |  | 1605 | 6614 | 80 | NR |  | 0 | 132 | 70 | 23.1 | 155.1 | 0.1551 |  |  | 800 |  |  |  |  | 0 |  |  | 150 | 1100 | 50 | 0.391 | 0.01 | 0.0599 | 0.002 | 0.547 | 64 | 0.2 | [5 empty] | 0.186 | 0.57 | 0.006 | 0.151 | 0.021 | 61 | 55 | 64.3 | 13.2 | 2.5 | 370 | 3853
27.05.2026 | 4616881 | 100 | S275HS | NVD |  |  | 1580 | 3931 | 32 | NR |  | 0 | 132 | 220 | 72.6 | 204.6 | 0.2046 |  |  | 1400 |  |  |  |  | 0 |  |  | 120 | 1050 | 50 | 0.288 | 0.01 | 0.055 | 0.002 | 0.496 | 61 | 1.224 | [5 empty] | 0.168 | 0.83 | 0.004 | 0.228 | 0.023 | 61 | 50.4 | 68.2 | 14.2 | 1.7 | 542 | 3615
28.05.2026 | 4616882 | 103 | C18 | NVD |  |  | 1575 | 3396 | 34 | NR |  | 0 | 132 | 140 | 46.2 | 178.2 | 0.1782 |  |  | 1000 |  |  |  |  | 0 |  |  | 110 | 1000 | 50 | 0.493 | 0.02 | 0.065 | 0.004 | 0.57 | 61 | 0.483 | [5 empty] | 0.191 | 0.54 | 0.006 | 0.12 | 0.017 | 67 | 57.57 | 42.1 | 10.1 | 2.2 | 537 | 3679
28.05.2026 | 4616883 | 108 | C18 | NVD |  |  | 1580 | 2883 | 29 | NR |  | 0 | 132 | 250 | 82.5 | 214.5 | 0.2145 |  |  | 1000 |  |  |  |  | 0 |  |  | 110 | 1300 | 50 | 0.31 | 0.02 | 0.056 | 0.0089 | 0.517 | 64 | 0.135 | [5 empty] | 0.181 | 0.52 | 0.008 | 0.1179 | 0.025 | 68 | 47.43 | 41.3 | 9.5 | 2.2 | 446 | 3497
28.05.2026 | 4616884 | 106 | C18 | NVD |  |  | 1585 | 8175 | 28 | NR |  | 0 | 132 | 150 | 49.5 | 181.5 | 0.1815 |  |  | 1000 |  |  |  |  | 0 |  |  | 120 | 1000 | 50 | 0.814 | 0.01 | 0.0539 | 0.01 | 0.423 | 51 | 0.088 | [5 empty] | 0.197 | 0.52 | 0.014 | 0.135 | 0.031 | 64 | 60.33 | 60.3 | 10.7 | 2.4 | 383 | 3651
28.05.2026 | 4616885 | 101 | C18 | NVD |  |  | 1580 | 2568 | 26 | NR |  | 0 | 132 | 70 | 23.1 | 155.1 | 0.1551 |  |  | 1000 |  |  |  |  | 0 |  |  | 110 | 1000 | 50 | 0.638 | 0.01 | 0.057 | 0.007 | 0.475 | 64 | 0.135 | [5 empty] | 0.191 | 0.52 | 0.01 | 0.124 | 0.026 | 64 | 54.3 | 69.2 | 10.4 | 2.2 | 425 | 3876
28.05.2026 | 4616886 | 103 | C18 | NVD |  |  | 1595 | 4017 | 30 | NR |  | 0 | 132 | 160 | 52.8 | 184.8 | 0.1848 |  |  | 1000 |  |  |  |  | 0 |  |  | 110 | 1000 | 50 | 0.118 | 0.01 | 0.068 | 0.001 | 0.538 | 51 | 0.156 | [5 empty] | 0.185 | 0.51 | 0.012 | 0.1449 | 0.024 | 60 | 53.45 | 68.4 | 11.5 | 2.2 | 489 | 3876
28.05.2026 | 4616887 | 100 | C18 | NVD |  |  | 1595 | 4591 | 34 | NR |  | 0 | 132 | 100 | 33 | 165 | 0.165 |  |  | 1000 |  |  |  |  | 0 |  |  | 110 | 1000 | 50 | 0.322 | 0.01 | 0.0609 | 0.004 | 0.81 | 61 | 0.161 | [5 empty] | 0.184 | 0.53 | 0.0109 | 0.165 | 0.024 | 71 | 49.9 | 66.2 | 11.2 | 2.2 | 507 | 4015
28.05.2026 | 4616888 | 100 | S275HS | NVD |  |  | 1615 | 6568 | 61 | NR |  | 0 | 132 | 293 | 96.69 | 228.69 | 0.22869 |  |  | 1200 |  |  |  |  | 0 |  |  | 150 | 1200 | 50 | 0.734 | 0.01 | 0.0589 | 0.0089 | 0.387 | 61 | 1.304 | [5 empty] | 0.163 | 0.83 | 0.005 | 0.196 | 0.028 | 64 | 53 | 68.1 | 12.2 | 2 | 409 | 4124
28.05.2026 | 4616889 | 98 | C18 | NVD |  |  | 1585 | 3169 | 20 | NR |  | 0 | 132 | 0 | 0 | 132 | 0.132 |  |  | 1000 |  |  |  |  | 0 |  |  | 120 | 1000 | 50 | 0.766 | 0.01 | 0.07 | 0.005 | 0.217 | 67 | 0.716 | [5 empty] | 0.191 | 0.52 | 0.016 | 0.151 | 0.032 | 61 | 53.39 | 69.7 | 9.1 | 1.8 | 417 | 4162
28.05.2026 | 4616890 | 102 | S275HS | NVD |  |  | 1575 | 4699 | 43 | NR |  | 0 | 132 | 400 | 132 | 264 | 0.264 |  |  | 1000 |  |  |  |  | 0 |  |  | 120 | 1100 | 50 | 0.057 | 0.01 | 0.065 | 0.001 | 0.44 | 61 | 0.128 | [5 empty] | 0.171 | 0.83 | 0.005 | 0.199 | 0.031 | 58 | 50.72 | 70.1 | 12.1 | 2.3 | 453 | 3872
28.05.2026 | 4616891 | 94 | S275HS | NVD |  |  | 1588 | 6759 | 68 | NR |  | 0 | 132 | 407 | 134.31 | 266.31 | 0.26631 |  |  | 1100 |  |  |  |  | 0 |  |  | 100 | 1150 | 50 | 0.528 | 0.01 | 0.0599 | 0.003 | 0.511 | 60 | 0.138 | [5 empty] | 0.166 | 0.82 | 0.004 | 0.2039 | 0.023 | 67 | 54.75 | 64.4 | 11.3 | 1.8 | 252 | 3894
28.05.2026 | 4616892 | 100 | S275HS | NVD |  |  | 1572 | 5622 | 96 | NR |  | 0 | 132 | 250 | 82.5 | 214.5 | 0.2145 |  |  | 1400 |  |  |  |  | 0 |  |  | 120 | 1200 | 50 | 0.105 | 0.01 | 0.05 | 0.003 | 0.506 | 61 | 0.164 | [5 empty] | 0.171 | 0.82 | 0.01 | 0.1789 | 0.033 | 64 | 52.94 | 62.2 | 11.7 | 2.1 | 594 | 3698
28.05.2026 | 4616893 | 100 | C18 | NVD |  |  | 1612 | 6155 | 62 | NR |  | 0 | 132 | 450 | 148.5 | 280.5 | 0.2805 |  |  | 900 |  |  |  |  | 0 |  |  | 150 | 1100 | 50 | 0.181 | 0.01 | 0.062 | 0.004 | 0.77 | 67 | 0.167 | [5 empty] | 0.177 | 0.52 | 0.004 | 0.1459 | 0.019 | 66 | 47.82 | 46 | 9.3 | 1.9 | 505 | 3710
28.05.2026 | 4616894 | 101 | S275HS | NVD |  |  | 1580 | 6486 | 65 | NR |  | 0 | 132 | 432 | 142.56 | 274.56 | 0.27456 |  |  | 900 |  |  |  |  | 0 |  |  | 100 | 1177 | 50 | 0.638 | 0.01 | 0.0589 | 0.007 | 0.569 | 57 | 0.165 | [5 empty] | 0.171 | 0.81 | 0.003 | 0.197 | 0.034 | 67 | 52.48 | 69.6 | 12.5 | 2.3 | 760 | 4072
28.05.2026 | 4616895 | 105 | C18 | NVD |  |  | 1575 | 3837 | 56 | NR |  | 0 | 132 | 350 | 115.5 | 247.5 | 0.2475 |  |  | 900 |  |  |  |  | 0 |  |  | 120 | 1100 | 50 | 0.129 | 0.01 | 0.0509 | 0.003 | 0.859 | 89 | 0.161 | [5 empty] | 0.179 | 0.51 | 0.006 | 0.157 | 0.021 | 64 | 60.6 | 81.8 | 14.5 | 3 | 627 | 4918
28.05.2026 | 4616896 | 103 | S275HS | NVD |  |  | 1585 | 4397 | 42 | 1541 |  | 0 | 132 | 170 | 56.1 | 188.1 | 0.1881 |  |  | 1400 |  |  |  |  | 0 |  |  | 100 | 1200 | 50 | 0.513 | 0.02 | 0.063 | 0.004 | 0.16 | 55 | 0.068 | [5 empty] | 0.153 | 0.81 | 0.004 | 0.191 | 0.039 | 63 | 53 | 52.2 | 11.1 | 1.9 | 364 | 3846
28.05.2026 | 4616897 | 105 | S275HS | NVD |  |  | 1575 | 5523 | 50 | NR |  | 0 | 132 | 50 | 16.5 | 148.5 | 0.1485 |  |  | 800 |  |  |  |  | 0 |  |  | 120 | 1200 | 50 | 0.226 | 0.01 | 0.058 | 0.003 | 0.55 | 60 | 0.135 | [5 empty] | 0.174 | 0.76 | 0.008 | 0.186 | 0.037 | 61 | 50.3 | 66.3 | 13.3 | 2.1 | 284 | 3898
28.05.2026 | 4616898 | 102 | S275HS | NVD |  |  | 1573 | 5271 | 65 | 1534 |  | 0 | 132 | 50 | 16.5 | 148.5 | 0.1485 |  |  | 1300 |  |  |  |  | 0 |  |  | 120 | 1100 | 50 | 0.158 | 0.01 | 0.065 | 0.002 | 0.539 | 55 | 0.159 | [5 empty] | 0.187 | 0.82 | 0.008 | 0.2069 | 0.026 | 67 | 52.64 | 65.4 | 13.3 | 2.1 | 590 | 3837
28.05.2026 | 4616899 | 105 | S275HS | NVD |  |  | 1572 | 5165 | 63 | 1533 |  | 0 | 132 | 150 | 49.5 | 181.5 | 0.1815 |  |  | 1300 |  |  |  |  | 0 |  |  | 130 | 900 | 50 | 0.258 | 0.01 | 0.063 | 0.007 | 0.457 | 71 | 0.164 | [5 empty] | 0.189 | 0.81 | 0.008 | 0.2109 | 0.03 | 64 | 55.01 | 71.1 | 13.9 | 2.4 | 496 | 4489
28.05.2026 | 4616900 | 103 | S275HS | NVD |  |  | 1578 | 6583 | 62 | NR |  | 0 | 132 | 70 | 23.1 | 155.1 | 0.1551 |  |  | 1200 |  |  |  |  | 0 |  |  | 120 | 1150 | 50 | 0.391 | 0.01 | 0.0599 | 0.004 | 0.473 | 79 | 0.165 | [5 empty] | 0.178 | 0.82 | 0.004 | 0.2079 | 0.029 | 64 | 53.56 | 67.2 | 14.2 | 2.3 | 353 | 4069
28.05.2026 | 4616901 | 102 | C18 | NVD |  |  | 1605 | 5767 | 52 | NR |  | 0 | 110 | 250 | 82.5 | 192.5 | 0.1925 |  |  | 800 |  |  |  |  | 0 |  |  | 130 | 1000 | 50 | 0.566 | 0.02 | 0.0539 | 0.007 | 0.398 | 57 | 0.039 | [5 empty] | 0.178 | 0.53 | 0.0089 | 0.182 | 0.02 | 64 | 47.48 | 45 | 9.3 | 0.3 | 223 | 3518
28.05.2026 | 4616902 | 101 | S275HS | NVD |  |  | 1585 | 6748 | 64 | NR |  | 0 | 132 | 377 | 124.41 | 256.41 | 0.25641 |  |  | 1200 |  |  |  |  | 0 |  |  | 100 | 1150 | 50 | 0.714 | 0.04 | 0.055 | 0.008 | 0.517 | 57 | 0.075 | [5 empty] | 0.169 | 0.84 | 0.006 | 0.191 | 0.036 | 63 | 50.49 | 37.4 | 10.8 | 0 | 379 | 3671
28.05.2026 | 4616903 | 99 | C18 | NVD |  |  | 1578 | 5565 | 39 | NR |  | 0 | 132 | 300 | 99 | 231 | 0.231 |  |  | 800 |  |  |  |  | 0 |  |  | 120 | 1100 | 50 | 0.339 | 0.01 | 0.0519 | 0.004 | 0.173 | 70 | 0.156 | [5 empty] | 0.183 | 0.55 | 0.004 | 0.198 | 0.022 | 67 | 54.33 | 71.6 | 13.8 | 0 | 302 | 3796
28.05.2026 | 4616904 | 98 | C18 | NVD |  |  | 1575 | 5010 | 43 | NR |  | 0 | 132 | 170 | 56.1 | 188.1 | 0.1881 |  |  | 900 |  |  |  |  | 0 |  |  | 90 | 1050 | 50 | 0.275 | 0.01 | 0.066 | 0.002 | 0.472 | 58 | 0.163 | [5 empty] | 0.187 | 0.54 | 0.007 | 0.158 | 0.023 | 63 | 51.35 | 64.3 | 12.7 | 0 | 500 | 3800
28.05.2026 | 4616905 | 99 | C18 | NVD |  |  | 1575 | 3900 | 29 | NR |  | 0 | 132 | 230 | 75.9 | 207.9 | 0.2079 |  |  | 800 |  |  |  |  | 0 |  |  | 90 | 870 | 50 | 0.317 | 0.01 | 0.0749 | 0.006 | 0.347 | 54 | 0.166 | [5 empty] | 0.188 | 0.52 | 0.0089 | 0.166 | 0.023 | 61 | 52.2 | 61.2 | 10.8 | 0 | 539 | 3440
28.05.2026 | 4616906 | 75 | C18 | NVD |  |  | 1565 | 4000 | 53 | NR |  | 0 | 132 | 120 | 39.6 | 171.6 | 0.1716 |  |  | 900 |  |  |  |  | 0 |  |  | 80 | 870 | 50 | 0.209 | 0.01 | 0.0599 | 0.001 | 0.333 | 64 | 0.165 | [5 empty] | 0.183 | 0.53 | 0.0149 | 0.127 | 0.029 | 63 | 61.67 | 59.3 | 11.8 | 0.4 | 850 | 4190
28.05.2026 | 4616907 | 103 | C18 | NVD |  |  | 1563 | 3200 | 53 | NR |  | 0 | 132 | 180 | 59.4 | 191.4 | 0.1914 |  |  | 900 |  |  |  |  | 0 |  |  | 80 | 950 | 50 | 0.675 | 0.01 | 0.0599 | 0.004 | 0.446 | 64 | 0.19 | [5 empty] | 0.19 | 0.53 | 0.0129 | 0.268 | 0.016 | 66 | 63.94 | 64.7 | 12.6 | 1.6 | 463 | 4060
28.05.2026 | 4616908 | 98 | C18 | NVD |  |  | 1567 | 3999 | 55 | 1532 |  | 0 | 132 | 340 | 112.2 | 244.2 | 0.2442 |  |  | 800 |  |  |  |  | 0 |  |  | 90 | 1150 | 50 | 0.072 | 0.01 | 0.069 | 0.001 | 0.451 | 63 | 0.349 | [5 empty] | 0.192 | 0.54 | 0.004 | 0.165 | 0.026 | 67 | 51.18 | 62.7 | 12.9 | 1.7 | 549 | 3999
28.05.2026 | 4616909 | 96 | C18 | NVD |  |  | 1570 | 3800 | 41 | NR |  | 0 | 132 | 135 | 44.55 | 176.55 | 0.17655 |  |  | 900 |  |  |  |  | 0 |  |  | 80 | 955 | 50 | 0.101 | 0.01 | 0.068 | 0.001 | 0.249 | 61 | 0.35 | [5 empty] | 0.193 | 0.53 | 0.012 | 0.125 | 0.022 | 67 | 59.5 | 63 | 12.6 | 1.7 | 349 | 4177
28.05.2026 | 4616910 | 97 | JSPHTLSV | NVD |  |  | 1585 | 3500 | 52 | NR |  | 0 | 132 | 266 | 87.78 | 219.78 | 0.21978 |  |  | 1600 |  |  |  |  | 0 |  |  | 120 | 900 | 50 | 0.063 | 0.01 | 0.066 | 0.002 | 1.043 | 63 | 0.554 | [5 empty] | 0.182 | 1.27 | 0.0109 | 0.226 | 0.033 | 61 | 58.74 | 64.2 | 12.8 | 1.6 | 396 | 4140
28.05.2026 | 4616911 | 98 | JSPHTLSV | NVD |  |  | 1580 | 3200 | 25 | NR |  | 0 | 132 | 180 | 59.4 | 191.4 | 0.1914 |  |  | 1000 |  |  |  |  | 0 |  |  | 120 | 1200 | 50 | 0.099 | 0.01 | 0.064 | 0.003 | 0.388 | 64 | 0.552 | [5 empty] | 0.194 | 1.27 | 0.0129 | 0.225 | 0.027 | 66 | 55.36 | 63.6 | 12.5 | 2.6 | 589 | 3905
28.05.2026 | 4616912 | 93 | SAE4135 | VD |  |  | 1585 | 7500 | 50 | NR |  | 0 | 132 | 240 | 79.2 | 211.2 | 0.2112 |  |  | 1000 |  |  |  |  | 0 |  |  | 120 | 1200 | 50 | 0.154 | 0.02 | 0.062 | 0.001 | 0.295 | 61 | 0.577 | [5 empty] | 0.347 | 0.77 | 0.004 | 0.247 | 0.026 | 61 | 54.36 | 40.1 | 14.1 | 1.8 | 330 | 3661
28.05.2026 | 4616913 | 95 | SAE4135 | VD |  |  | 1580 | 9512 | 75 | NR |  | 0 | 132 | 100 | 33 | 165 | 0.165 |  |  | 1000 |  |  |  |  | 0 |  |  | 110 | 1100 | 50 | 0.308 | 0.03 | 0.064 | 0.002 | 0.171 | 64 | 0.599 | [5 empty] | 0.359 | 0.76 | 0.003 | 0.248 | 0.031 | 67 | 54.35 | 40.1 | 14.7 | 1.4 | 405 | 3627
28.05.2026 | 4616914 | 98 | SAE4135 | VD |  |  | 1560 | 8400 | 85 | NR |  | 0 | 132 | 520 | 171.6 | 303.6 | 0.3036 |  |  | 1000 |  |  |  |  | 0 |  |  | 110 | 1250 | 50 | 0.321 | 0.02 | 0.063 | 0.001 | 0.292 | 64 | 0.617 | [5 empty] | 0.345 | 0.77 | 0.003 | 0.26 | 0.029 | 58 | 55 | 40.9 | 13.4 | 1.3 | 507 | 3460
28.05.2026 | 4616915 | 102 | SAE4135 | VD |  |  | 1565 | 6020 | 40 | NR |  | 0 | 132 | 220 | 72.6 | 204.6 | 0.2046 |  |  | 1000 |  |  |  |  | 0 |  |  | 110 | 1200 | 50 | 0.57 | 0.02 | 0.0599 | 0.003 | 0.554 | 64 | 0.605 | [5 empty] | 0.349 | 0.77 | 0.005 | 0.263 | 0.034 | 66 | 55 | 42.9 | 11.8 | 1.2 | 550 | 3738
28.05.2026 | 4616916 | 96 | US1 | VD |  |  | 1615 | 8510 | 120 | NR |  | 0 | 132 | 310 | 102.3 | 234.3 | 0.2343 |  |  | 1000 |  |  |  |  | 0 |  |  | 150 | 1150 | 50 | 0.505 | 0.02 | 0.062 | 0.002 | 0.273 | 61 | 1.119 | [5 empty] | 0.139 | 0.68 | 0.003 | 0.225 | 0.031 | 74 | 63 | 27.2 | 12.8 | 1.2 | 318 | 3831
28.05.2026 | 4616917 | 100 | SAE4135 | VD |  |  | 1567 | 6222 | 45 | NR |  | 0 | 132 | 550 | 181.5 | 313.5 | 0.3135 |  |  | 1000 |  |  |  |  | 0 |  |  | 110 | 1550 | 50 | 0.086 | 0.01 | 0.065 | 0.002 | 0.616 | 63 | 0.425 | [5 empty] | 0.347 | 0.77 | 0.003 | 0.271 | 0.036 | 61 | 55 | 49.6 | 11.3 | 1.1 | 584 | 4024
28.05.2026 | 4616918 | 104 | US1 | VD |  |  | 1600 | 9500 | 80 | NR |  | 0 | 132 | 380 | 125.4 | 257.4 | 0.2574 |  |  | 1100 |  |  |  |  | 0 |  |  | 100 | 1550 | 50 | 0.071 | 0.01 | 0.0529 | 0.001 | 0.399 | 64 | 0.121 | [5 empty] | 0.149 | 0.69 | 0.004 | 0.198 | 0.032 | 57 | 53.92 | 67.5 | 14.2 | 1.6 | 357 | 4320
29.05.2026 | 4616919 | 93 | S275LS | NVD |  |  | 1610 | 9752 | 130 | NR |  | 0 | 132 | 510 | 168.3 | 300.3 | 0.3003 |  |  | 1100 |  |  |  |  | 0 |  |  | 150 | 1150 | 50 | 0.535 | 0.03 | 0.0589 | 0.006 | 0.609 | 64 | 0.143 | [5 empty] | 0.157 | 0.72 | 0.004 | 0.1779 | 0.033 | 64 | 57.1 | 39.7 | 11.4 | 1.9 | 391 | 3667
29.05.2026 | 4616920 | 99 | US1 | VD |  |  | 1595 | 6084 | 70 | NR |  | 0 | 176 | 420 | 138.6 | 314.6 | 0.3146 |  |  | 1100 |  |  |  |  | 0 |  |  | 100 | 1350 | 50 | 0.25 | 0.02 | 0.062 | 0.001 | 0.439 | 54 | 0.16 | [5 empty] | 0.138 | 0.68 | 0.002 | 0.2419 | 0.032 | 60 | 57.85 | 37.8 | 12.5 | 2 | 213 | 3936
29.05.2026 | 4616921 | 114 | C18 | NVD |  |  | 1580 | 5134 | 90 | NR |  | 0 | 176 | 430 | 141.9 | 317.9 | 0.3179 |  |  | 1000 |  |  |  |  | 0 |  |  | 125 | 1200 | 50 | 0.138 | 0.01 | 0.0589 | 0.001 | 0.378 | 61 | 0.169 | [5 empty] | 0.183 | 0.53 | 0.004 | 0.129 | 0.019 | 64 | 44.44 | 41.8 | 11.1 | 0.8 | 603 | 3845
29.05.2026 | 4616922 | 99 | US1 | VD |  |  | 1590 | 5408 | 40 | NR |  | 0 | 176 | 360 | 118.8 | 294.8 | 0.2948 |  |  | 1000 |  |  |  |  | 0 |  |  | 100 | 1350 | 50 | 0.072 | 0.02 | 0.05 | 0.002 | 0.653 | 61 | 0.173 | [5 empty] | 0.146 | 0.69 | 0.003 | 0.2 | 0.031 | 54 | 60.31 | 49.8 | 14.1 | 2.3 | 783 | 4675
29.05.2026 | 4616923 | 97 | C18 | NVD |  |  | 1585 | 3250 | 25 | NR |  | 0 | 176 | 130 | 42.9 | 218.9 | 0.2189 |  |  | 1000 |  |  |  |  | 0 |  |  | 115 | 1250 | 50 | 0.155 | 0.01 | 0.048 | 0.002 | 0.484 | 61 | 0.057 | [5 empty] | 0.19 | 0.55 | 0.0179 | 0.1489 | 0.035 | 60 | 64.12 | 50.2 | 12.6 | 2 | 153 | 4153
29.05.2026 | 4616924 | 99 | US1 | VD |  |  | 1595 | 5517 | 30 | NR |  | 0 | 176 | 460 | 151.8 | 327.8 | 0.3278 |  |  | 1000 |  |  |  |  | 0 |  |  | 70 | 1350 | 50 | 0.088 | 0.01 | 0.0449 | 0.001 | 0.393 | 58 | 0.118 | [5 empty] | 0.136 | 0.71 | 0.004 | 0.214 | 0.038 | 54 | 67.45 | 77.9 | 16 | 2.7 | 307 | 5021
29.05.2026 | 4616925 | 101 | US1 | VD |  |  | 1590 | 6588 | 40 | NR |  | 0 | 176 | 475 | 156.75 | 332.75 | 0.33275 |  |  | 1100 |  |  |  |  | 0 |  |  | 60 | 1450 | 50 | 0.14 | 0.01 | 0.0529 | 0.002 | 0.461 | 57 | 0.613 | [5 empty] | 0.138 | 0.71 | 0.005 | 0.219 | 0.035 | 61 | 41.09 | 62.2 | 14 | 2.3 | 499 | 4491
29.05.2026 | 4616926 | 99 | US1 | VD |  |  | 1590 | 9336 | 78 | NR |  | 0 | 176 | 250 | 82.5 | 258.5 | 0.2585 |  |  | 1100 |  |  |  |  | 0 |  |  | 90 | 1550 | 50 | 0.089 | 0.01 | 0.0589 | 0.001 | 0.501 | 61 | 0.614 | [5 empty] | 0.152 | 0.67 | 0.003 | 0.2059 | 0.037 | 57 | 78.42 | 63.7 | 13.6 | 2 | 268 | 3916
29.05.2026 | 4616927 | 99 | C18 | NVD |  |  | 1570 | 3250 | 25 | NR |  | 0 | 176 | 130 | 42.9 | 218.9 | 0.2189 |  |  | 1000 |  |  |  |  | 0 |  |  | 115 | 1250 | 50 | 0.108 | 0.01 | 0.066 | 0.001 | 0.387 | 64 | 0.617 | [5 empty] | 0.178 | 0.52 | 0.005 | 0.136 | 0.02 | 64 | 58.26 | 35.8 | 12 | 1.5 | 385 | 4463
29.05.2026 | 4616928 | 95 | US1 | VD |  |  | 1590 | 7036 | 53 | NR |  | 0 | 176 | 322 | 106.26 | 282.26 | 0.28226 |  |  | 1000 |  |  |  |  | 0 |  |  | 80 | 1500 | 50 | 0.058 | 0 | 0.058 | 0.001 | 0.515 | 64 | 0.616 | [5 empty] | 0.145 | 0.69 | 0.003 | 0.2059 | 0.036 | 60 | 51.27 | 67.4 | 14.2 | 2.4 | 379 | 4716
29.05.2026 | 4616929 | 104 | C18 | NVD |  |  | 1585 | 4493 | 32 | NR |  | 0 | 176 | 200 | 66 | 242 | 0.242 |  |  | 900 |  |  |  |  | 0 |  |  | 110 | 1100 | 50 | 0.042 | 0 | 0.058 | 0.001 | 0.528 | 67 | 0.804 | [5 empty] | 0.172 | 0.52 | 0.007 | 0.185 | 0.024 | 64 | 53.74 | 69.3 | 13.3 | 2.2 | 679 | 4742
29.05.2026 | 4616930 | 99 | US1 | VD |  |  | 1582 | 7146 | 68 | NR |  | 0 | 176 | 544 | 179.52 | 355.52 | 0.35552 |  |  | 900 |  |  |  |  | 0 |  |  | 80 | 1450 | 50 | 0.213 | 0.02 | 0.0599 | 0.003 | 0.601 | 54 | 0.073 | [5 empty] | 0.15 | 0.7 | 0.002 | 0.226 | 0.021 | 67 | 51.99 | 51.8 | 12.6 | 2.1 | 650 | 4420
29.05.2026 | 4616931 | 93 | US1 | VD |  |  |  | 6101 | 48 | NR |  | 0 | 176 | 250 | 82.5 | 258.5 | 0.2585 |  |  | 1200 |  |  |  |  | 0 |  |  | 80 | 1200 | 50 | 0.482 | 0.01 | 0.062 | 0.001 | 0.36 | 67 | 0.082 | [5 empty] | 0.138 | 0.7 | 0.002 | 0.247 | 0.031 | 63 | 52.15 | 66.2 | 12.2 | 2.3 | 703 | 4311
29.05.2026 | 4616932 | 102 | USAC(D1) | VD |  |  | 1560 | 8909 | 55 | NR |  | 0 | 120 | 600 | 198 | 318 | 0.318 | [7 empty] | 0 |  |  | 120 | 1600 | 50 | 0.084 | 0.03 | 0.0609 | 0.002 | 0.391 | 47 | 0.156 | [5 empty] | 0.354 | 0.7 | 0.001 | 0.264 | 0.031 | 61 | 65.01 | 43.6 | 13.7 | 2.2 | 978 | 4774
29.05.2026 | 4616933 | 101 | USAC(D1) | VD |  |  |  | 11056 | 77 | NR |  | 0 | 120 | 355 | 117.15 | 237.15 | 0.23715 | [7 empty] | 0 |  |  | 80 | 1550 | 50 | 0.232 | 0.03 | 0.0539 | 0.002 | 0.317 | 53 | 0.16 | [5 empty] | 0.355 | 0.7 | 0.001 | 0.28 | 0.034 | 61 | 60.52 | 34.4 | 10.1 | 1.3 | 611 | 3443
29.05.2026 | 4616934 | 95 | S275LS | NVD |  |  | 1605 | 5411 | 40 | NR |  | 0 | 176 | 270 | 89.1 | 265.1 | 0.2651 |  |  | 800 |  |  |  |  | 0 |  |  | 150 | 1100 | 50 | 0.549 | 0.04 | 0.0439 | 0.003 | 0.468 | 45 | 0.169 | [5 empty] | 0.167 | 0.7 | 0.005 | 0.19 | 0.031 | 64 | 58.13 | 41 | 9.3 | 1.1 | 724 | 3464
29.05.2026 | 4616935 | 97 | S275LS | NVD |  |  | 1574 | 3954 | 34 | NR |  | 0 | 176 | 170 | 56.1 | 232.1 | 0.2321 |  |  | 1000 |  |  |  |  | 0 |  |  | 120 | 1100 | 50 | 0.321 | 0.01 | 0.058 | 0.003 | 1.684 | 47 | 0.169 | [5 empty] | 0.167 | 0.72 | 0.005 | 0.214 | 0.031 | 66 | 62.03 | 44.5 | 8.6 | 1 | 760 | 4537
29.05.2026 | 4616936 | 98 | S275LS | NVD |  |  | 1580 | 5717 | 64 | NR |  | 0 | 176 | 102 | 33.66 | 209.66 | 0.20966 |  |  | 1400 |  |  |  |  | 0 |  |  | 110 | 1100 | 50 | 0.258 | 0.01 | 0.0589 | 0.004 | 0.381 | 58 | 0.684 | [5 empty] | 0.159 | 0.72 | 0.004 | 0.2109 | 0.029 | 63 | 55.87 | 69.4 | 11.4 | 1.3 | 1005 | 3991
29.05.2026 | 4616937 | 106 | S275LS | NVD |  |  | 1578 | 3600 | 36 | 1523 |  | 0 | 176 | 200 | 66 | 242 | 0.242 |  |  | 1200 |  |  |  |  | 0 |  |  | 120 | 1000 | 50 | 0.563 | 0.01 | 0.063 | 0.004 | 0.763 | 57 | 0.076 | [5 empty] | 0.167 | 0.72 | 0.005 | 0.2039 | 0.039 | 64 | 56.76 | 56.8 | 12.1 | 1.4 | 475 | 4080
29.05.2026 | 4616938 | 103 | S27SLS | NVD |  |  | 1580 | 3800 | 45 | 1534 |  | 0 | 176 | 210 | 69.3 | 245.3 | 0.2453 |  |  | 1100 |  |  |  |  | 0 |  |  | 122 | 950 | 50 | 0.1 | 0.01 | 0.063 | 0.001 | 0.39 | 47 | 0.148 | [5 empty] | 0.159 | 0.72 | 0.007 | 0.202 | 0.035 | 63 | 51.57 | 71.8 | 14.6 | 1.5 | 1107 | 4255
29.05.2026 | 4616939 | 110 | S27SLS | NVD |  |  | 1585 | 2600 | 55 | NR |  | 0 | 176 | 310 | 102.3 | 278.3 | 0.2783 |  |  | 1200 |  |  |  |  | 0 |  |  | 120 | 1050 | 50 | 0.293 | 0.01 | 0.0709 | 0.002 | 0.245 | 47 | 0.163 | [5 empty] | 0.17 | 0.76 | 0.0129 | 0.201 | 0.042 | 67 | 55.09 | 77.2 | 14 | 1.4 | 569 | 4394
29.05.2026 | 4616940 |  | S27SLS | NVD |  |  | 1585 | 3600 | 65 | NR |  | 0 | 176 | 640 | 211.2 | 387.2 | 0.3872 | [7 empty] | 0 |  |  | 120 | 1160 | 50 | 0.139 | 0.01 | 0.07 | 0.007 | 0.726 | 54 | 0.171 | [5 empty] | 0.167 | 0.73 | 0.01 | 0.187 | 0.035 | 67 | 25 | 33.8 | 6.9 | 0 | 437 | 2279
29.05.2026 | 4616941 | 94 | HC56AX | VD |  |  | 1570 | 6300 | 50 | NR |  | 0 | 0 | 0 | 0 | 0 | 0 |  |  | 700 |  |  |  |  | 0 |  |  | 0 | 1000 | 50 | 0.126 | 0.01 | 0.069 | 0.003 | 0.354 | 58 | 0.485 | [5 empty] | 0.556 | 0.55 | 0.005 | 0.2049 | 0.006 | 55 | 48.78 | 68.2 | 14 | 1.1 | 682 | 4260
29.05.2026 | 4616942 | 98 | HC56AX | VD |  |  | 1540 | 6528 | 50 | NR |  | 0 | 0 | 0 | 0 | 0 | 0 |  |  | 700 |  |  |  |  | 0 |  |  | 50 | 1050 | 50 | 0.138 | 0.01 | 0.063 | 0.003 | 0.254 | 63 | 0.082 | [5 empty] | 0.578 | 0.51 | 0.005 | 0.188 | 0.004 | 61 | 58.78 | 73 | 14.2 | 0.9 | 476 | 3894
29.05.2026 | 4616943 | 97 | JSPHTHSV | NVD |  |  | 1545 | 12934 | 120 | NR |  | 0 | 176 | 250 | 82.5 | 258.5 | 0.2585 |  |  | 1200 |  |  |  |  | 0 |  |  | 140 | 1200 | 50 | 0.227 | 0.01 | 0.064 | 0.002 | 0.779 | 61 | 0.457 | [5 empty] | 0.183 | 1.33 | 0.003 | 0.169 | 0.042 | 67 | 55 | 72.9 | 14 | 0 | 339 | 3972
29.05.2026 | 4616944 | 96 | HC56AX | VD |  |  | 1545 | 5797 | 47 | NR |  | 0 | 0 | 0 | 0 | 0 | 0 |  |  | 700 |  |  |  |  | 0 |  |  | 50 | 1100 | 100 | 0.066 | 0.01 | 0.0719 | 0.001 | 0.639 | 61 | 0.574 | [5 empty] | 0.546 | 0.55 | 0.01 | 0.2059 | 0.007 | 60 | 52.74 | 81.4 | 13.3 | 0.2 | 417 | 4059
30.05.2026 | 4616945 | 104 | JSPHTHSV | NVD |  |  | 1594 | 8803 | 63 | NR |  | 0 | 176 | 220 | 72.6 | 248.6 | 0.2486 |  |  | 1500 |  |  |  |  | 0 |  |  | 120 | 1150 |  | 0.081 | 0.01 | 0.064 | 0.001 | 0.46 | 60 | 0.595 | [5 empty] | 0.192 | 1.33 | 0.005 | 0.189 | 0.027 | 67 | 55.45 | 65 | 13.8 | 1.4 | 248 | 3544
30.05.2026 | 4616946 | 104 | S275HS | NVD |  |  | 1585 | 1580 | 120 | NR |  | 0 | 176 | 300 | 99 | 275 | 0.275 |  |  | 1300 |  |  |  |  | 0 |  |  | 120 | 1100 | 100 | 0.728 | 0.01 | 0.0859 | 0.004 | 0.636 | 63 | 0.596 | [5 empty] | 0.153 | 0.84 | 0.002 | 0.2119 | 0.031 | 71 | 61.1 | 54 | 14.1 | 1.4 | 312 | 4058
30.05.2026 | 4616947 | 100 | JSPHTHSV | NVD |  |  | 1580 | 3068 | 25 | NR |  | 0 | 176 | 125 | 41.25 | 217.25 | 0.21725 |  |  | 1400 |  |  |  |  | 0 |  |  | 110 | 1200 |  | 0.538 | 0.01 | 0.0609 | 0.003 | 0.477 | 61 | 0.608 | [5 empty] | 0.178 | 1.28 | 0.016 | 0.188 | 0.038 | 70 | 57.08 | 66.1 | 12.8 | 1.2 | 336 | 3458
30.05.2026 | 4616948 | 99 | JSPHTHSV | NVD |  |  | 1585 | 4319 | 40 | NR |  | 0 | 176 | 180 | 59.4 | 235.4 | 0.2354 |  |  | 1200 |  |  |  |  | 0 |  |  | 120 | 1100 | 100 | 0.553 | 0.01 | 0.055 | 0.003 | 0.315 | 61 | 0.877 | [5 empty] | 0.194 | 1.33 | 0.006 | 0.201 | 0.032 | 70 | 58.08 | 66.1 | 13.6 | 1.1 | 309 | 3681
30.05.2026 | 4616949 | 96 | S275HS | NVD |  |  | 1580 | 5295 | 87 | NR |  | 0 | 176 | 330 | 108.9 | 284.9 | 0.2849 |  |  | 1300 |  |  |  |  | 0 |  |  | 120 | 1150 |  | 0.52 | 0.01 | 0.055 | 0.002 | 0.462 | 57 | 0.292 | [5 empty] | 0.168 | 0.82 | 0.007 | 0.199 | 0.034 | 61 | 57.85 | 72.6 | 14.2 | 1.2 | 404 | 3779
30.05.2026 | 4616950 | 100 | HC36\40 | NVD |  |  | 1587 | 7159 | 75 | NR |  | 0 | 44 | 0 | 0 | 44 | 0.044 |  |  | 1100 |  |  |  |  | 0 |  |  | 0 | 1000 | 150 | 0.098 | 0.01 | 0.057 | 0.001 | 0.669 | 60 | 0.095 | [5 empty] | 0.368 | 0.63 | 0.004 | 0.1459 | 0.005 | 64 | 61.8 | 70.4 | 14 | 1.3 | 379 | 3801
30.05.2026 | 4616951 | 101 | S275HS | NVD |  |  | 1577 | 4784 | 63 | NR |  | 0 | 176 | 310 | 102.3 | 278.3 | 0.2783 |  |  | 1000 |  |  |  |  | 0 |  |  | 120 | 1250 |  | 0.125 | 0.01 | 0.055 | 0.001 | 0.285 | 54 | 0.162 | [5 empty] | 0.175 | 0.84 | 0.01 | 0.2119 | 0.045 | 57 | 63.09 | 77.1 | 15.5 | 1 | 346 | 4142
30.05.2026 | 4616952 | 105 | HC36\40 | NVD |  |  | 1580 | 5744 | 55 | NR |  | 0 | 44 | 0 | 0 | 44 | 0.044 |  |  | 1100 |  |  |  |  | 0 |  |  |  | 1020 | 50 | 0.077 | 0.01 | 0.07 | 0.001 | 0.465 | 57 | 0.609 | [5 empty] | 0.367 | 0.63 | 0.006 | 0.155 | 0.007 | 64 | 61.69 | 66.1 | 14.2 | 1 | 395 | 3473
30.05.2026 | 4616953 | 95 | S275HS | NVD |  |  | 1585 | 4178 | 45 | NR |  | 0 | 176 | 200 | 66 | 242 | 0.242 |  |  | 1300 |  |  |  |  | 0 |  |  | 120 | 1150 | 50 | 0.12 | 0.01 | 0.058 | 0.002 | 0.352 | 54 | 0.611 | [5 empty] | 0.165 | 0.82 | 0.006 | 0.2089 | 0.03 | 64 | 52.52 | 64 | 13.6 | 1 | 261 | 3577
30.05.2026 | 4616954 | 99 | HC36\40 | NVD |  |  | 1580 | 5744 | 45 | NR |  | 0 | 44 | 0 | 0 | 44 | 0.044 |  |  | 1100 |  |  |  |  | 0 |  |  | 100 | 1100 | 100 | 0.557 | 0.01 | 0.062 | 0.003 | 0.517 | 54 | 0.626 | [5 empty] | 0.361 | 0.64 | 0.0179 | 0.187 | 0.024 | 67 | 52.45 | 64.3 | 14.7 | 1.2 | 213 | 3238
30.05.2026 | 4616955 | 99 | S275HS | NVD |  |  | 1580 | 2470 | 22 | NR |  | 0 | 176 | 250 | 82.5 | 258.5 | 0.2585 |  |  | 1200 |  |  |  |  | 0 |  |  | 80 | 1200 | 50 | 0.172 | 0.01 | 0.065 | 0.002 | 0.607 | 57 | 0.613 | [5 empty] | 0.155 | 0.82 | 0.0219 | 0.1719 | 0.049 | 64 | 55.13 | 70.5 | 15.3 | 1.7 | 586 | 3848
30.05.2026 | 4616956 | 100 | S275HS | NVD |  |  | 1570 | 3657 | 40 | NR |  | 0 | 176 | 200 | 66 | 242 | 0.242 |  |  | 1300 |  |  |  |  | 0 |  |  | 100 | 1100 | 50 | 0.194 | 0.01 | 0.07 | 0.002 | 0.421 | 47 | 0.607 | [5 empty] | 0.178 | 0.81 | 0.01 | 0.185 | 0.038 | 64 | 56.52 | 70.5 | 14 | 1.2 | 789 | 3515
30.05.2026 | 4616957 | 102 | S275HS | NVD |  |  | 1610 | 6189 | 45 | NR |  | 0 | 132 | 370 | 122.1 | 254.1 | 0.2541 |  |  | 1300 |  |  |  |  | 0 |  |  | 120 | 1050 | 50 | 0.059 | 0.01 | 0.0589 | 0.001 | 0.344 | 54 | 0.13 | [5 empty] | 0.164 | 0.82 | 0.002 | 0.16 | 0.037 | 67 | 64.36 | 45 | 11.2 | 1.1 | 486 | 3657
30.05.2026 | 4616958 | 94 | HC78BX | VD |  |  | 1555 | 8209 | 55 | NR |  | 0 | 0 | 0 | 0 | 0 | 0 |  |  | 1300 |  |  |  |  | 0 |  |  |  | 1200 | 50 | 0.397 | 0.01 | 0.056 | 0.004 | 0.388 | 50 | 0.111 | [5 empty] | 0.767 | 0.73 | 0.0089 | 0.219 | 0.007 | 61 | 57.49 | 56.5 | 12.4 | 1.2 | 494 | 3340
30.05.2026 | 4616959 | 60 | S275HS | NVD |  |  | 1585 | 11747 | 164 | NR |  | 0 | 110 | 300 | 99 | 209 | 0.209 |  |  | 1300 |  |  |  |  | 0 |  |  | 120 | 1150 | 25 | 0.499 | 0.01 | 0.058 | 0.002 | 0.409 | 48 | 0.532 | [5 empty] | 0.177 | 0.81 | 0.008 | 0.162 | 0.026 | 67 | 56.95 | 47.1 | 12.7 | 0.6 | 796 | 3299
30.05.2026 | 4616960 | 97 | HC78BX | VD |  |  | 1535 | 4695 | 59 | NR |  | 0 | 0 | 0 | 0 | 0 | 0 |  |  | 1300 |  |  |  |  | 0 |  |  |  | 1300 | 50 | 0.282 | 0.01 | 0.069 | 0.032 | 0.257 | 47 | 0.584 | [5 empty] | 0.753 | 0.73 | 0.002 | 0.2119 | 0.006 | 54 | 55.14 | 45.9 | 13.3 | 1.1 | 521 | 3527
30.05.2026 | 4616961 | 102 | HC78BX | VD |  |  | 1533 | 5017 | 51 | NR |  | 0 | 0 | 0 | 0 | 0 | 0 |  |  | 1300 |  |  |  |  | 0 |  |  |  | 1200 | 50 | 0.142 | 0.01 | 0.058 | 0.001 | 0.391 | 51 | 0.602 | [5 empty] | 0.774 | 0.74 | 0.005 | 0.187 | 0.01 | 58 | 62.89 | 63.2 | 15.4 | 0.8 | 715 | 4019
30.05.2026 | 4616962 | 104 | HC78BX | VD |  |  | 1530 | 7309 | 56 | NR |  | 0 | 110 | 0 | 0 | 110 | 0.11 |  |  | 0 |  |  |  |  | 0 |  |  | 40 | 1000 | 50 | 0.459 | 0.01 | 0.0749 | 0.002 | 1.199 | 64 | 0.605 | [5 empty] | 0.71 | 0.74 | 0.003 | 0.192 | 0.005 | 61 | 52.81 | 47.3 | 11.9 | 1.2 | 327 | 3539
30.05.2026 | 4616963 | 98 | S275HS | NVD |  |  | 1575 | 3156 | 25 | NR |  | 0 | 132 | 320 | 105.6 | 237.6 | 0.2376 |  |  | 1300 |  |  |  |  | 0 |  |  | 120 | 1120 | 50 | 0.071 | 0.01 | 0.0589 | 0.002 | 0.518 | 54 | 0.615 | [5 empty] | 0.169 | 0.83 | 0.0109 | 0.197 | 0.044 | 63 | 55.45 | 64.2 | 14.7 | 1.5 | 520 | 3663
30.05.2026 | 4616964 | 101 | S275HS | NVD |  |  | 1580 | 3565 | 44 | NR |  | 0 | 132 | 320 | 105.6 | 237.6 | 0.2376 |  |  | 1300 |  |  |  |  | 0 |  |  | 120 | 1200 | 50 | 0.061 | 0.01 | 0.0609 | 0.002 | 0.45 | 48 | 0.404 | [5 empty] | 0.177 | 0.83 | 0.006 | 0.194 | 0.032 | 64 | 55.37 | 65.1 | 14.4 | 1.3 | 491 | 3549
30.05.2026 | 4616965 | 98 | S275HS | NVD |  |  | 1580 | 6600 | 51 | NR |  | 0 | 132 | 170 | 56.1 | 188.1 | 0.1881 |  |  | 1100 |  |  |  |  | 0 |  |  | 100 | 1200 | 50 | 0.34 | 0.01 | 0.055 | 0.002 | 0.432 | 54 | 0.175 | [5 empty] | 0.162 | 0.82 | 0.0089 | 0.2039 | 0.031 | 70 | 56.21 | 63.7 | 14.6 | 1.3 | 387 | 3610
30.05.2026 | 4616966 | 99 | S275HS | NVD |  |  | 1590 | 6800 | 60 | NR |  | 0 | 132 | 140 | 46.2 | 178.2 | 0.1782 |  |  | 1100 |  |  |  |  | 0 |  |  | 100 | 1000 |  | 0.088 | 0.01 | 0.055 | 0.001 | 0.428 | 54 | 0.572 | [5 empty] | 0.159 | 0.83 | 0.008 | 0.19 | 0.036 | 67 | 58 | 66.7 | 13.5 | 0.9 | 236 | 3654
30.05.2026 | 4616967 | 98 | JSPHTHS(V)VD | VD |  |  | 1580 | 7051 | 56 | NR |  | 0 | 132 | 410 | 135.3 | 267.3 | 0.2673 |  |  | 1600 |  |  |  |  | 0 |  |  | 100 | 1300 |  | 0.058 | 0.01 | 0.068 | 0.001 | 0.446 | 55 | 0.604 | [5 empty] | 0.182 | 1.32 | 0.003 | 0.217 | 0.029 | 58 | 58 | 66.1 | 13.4 | 0.9 | 408 | 3581
30.05.2026 | 4616968 | 99 | JSPHTHS(V)VD | VD |  |  | 1575 | 6600 | 42 | NR |  | 0 | 132 | 170 | 56.1 | 188.1 | 0.1881 |  |  | 1600 |  |  |  |  | 0 |  |  | 100 | 1100 |  | 0.037 | 0.01 | 0.062 | 0.001 | 1.241 | 64 | 0.603 | [5 empty] | 0.189 | 1.33 | 0.003 | 0.197 | 0.03 | 66 | 60 | 58.8 | 12.9 | 0.8 | 658 | 3701
30.05.2026 | 4616969 | 101 | JSPHTHS(V)VD | VD |  |  | 1572 | 7711 | 50 | NR |  | 0 | 132 | 290 | 95.7 | 227.7 | 0.2277 |  |  | 1600 |  |  |  |  | 0 |  |  | 100 | 1300 |  | 0.051 | 0.01 | 0.0589 | 0.001 | 0.434 | 60 | 0.6 | [5 empty] | 0.18 | 1.33 | 0.002 | 0.201 | 0.037 | 67 | 60 | 57.2 | 13 | 0 | 513 | 3429
30.05.2026 | 4616970 | 102 | HC72BX | VD |  |  | 1555 | 7863 | 62 | NR |  | 0 | 0 | 0 | 0 | 0 | 0 |  |  | 1000 |  |  |  |  | 0 |  |  |  | 950 | 100 | 0.068 | 0.01 | 0.0609 | 0.001 | 0.37 | 55 | 0.328 | [5 empty] | 0.715 | 0.74 | 0.003 | 0.216 | 0.003 | 60 | 60 | 51.1 | 13.4 | 0 | 482 | 3771
30.05.2026 | 4616971 | 100 | JSPHTHS(V)VD | VD |  |  | 1573 | 6500 | 43 | NR |  | 0 | 132 | 300 | 99 | 231 | 0.231 |  |  | 1600 |  |  |  |  | 0 |  |  | 100 | 1100 |  | 0.15 | 0.02 | 0.055 | 0.002 | 0.588 | 57 | 0.077 | [5 empty] | 0.179 | 1.3 | 0.002 | 0.183 | 0.033 | 58 | 48.31 | 44.3 | 11.9 | 0 | 645 | 2950
30.05.2026 | 4616972 | 104 | HC72BX | VD |  |  | 1535 | 6324 | 45 | NR |  | 0 | 0 | 0 | 0 | 0 | 0 |  |  | 1000 |  |  |  |  | 0 |  |  |  | 1000 | 100 | 0.414 | 0.02 | 0.055 | 0.001 | 0.228 | 57 | 0.564 | [5 empty] | 0.719 | 0.75 | 0.002 | 0.192 | 0.004 | 57 | 52.74 | 45.4 | 11.9 | 0 | 388 | 2947
30.05.2026 | 4616973 | 99 | JSPHTHS(V)VD | VD |  |  | 1570 | 5200 | 51 | NR |  | 0 | 132 | 100 | 33 | 165 | 0.165 |  |  | 1400 |  |  |  |  | 0 |  |  | 100 | 1250 |  | 0.605 | 0.02 | 0.055 | 0.003 | 0.432 | 58 | 0.598 | [5 empty] | 0.179 | 1.37 | 0.004 | 0.233 | 0.035 | 64 | 60 | 38.6 | 11.6 | 0 | 385 | 3270
30.05.2026 | 4616974 | 101 | JSPHTHS(V)VD | VD |  |  | 1565 | 6600 | 35 | NR |  | 0 | 156 | 0 | 0 | 156 | 0.156 |  |  | 1400 |  |  |  |  | 0 |  |  | 100 | 1000 | 100 | 0.592 | 0.02 | 0.055 | 0.003 | 0.709 | 57 | 0.621 | [5 empty] | 0.187 | 1.32 | 0.004 | 0.195 | 0.031 | 66 | 59 | 36.2 | 11.6 | 0 | 340 | 3137
30.05.2026 | 4616975 | 106 | JSPHTHSV | NVD |  |  | 1580 | 6000 | 55 | NR |  | 0 | 132 | 275 | 90.75 | 222.75 | 0.22275 |  |  | 1600 |  |  |  |  | 0 |  |  | 100 | 1050 |  | 0.581 | 0.07 | 0.05 | 0.004 | 0.572 | 48 | 0.614 | [5 empty] | 0.182 | 1.32 | 0.0089 | 0.2059 | 0.035 | 74 | 65.2 | 22.2 | 10 | 0 | 914 | 3219
30.05.2026 | 4616976 | 97 | JSPHTHSV | NVD |  |  | 1582 | 6073 | 50 | NR |  | 0 | 132 | 590 | 194.7 | 326.7 | 0.3267 |  |  | 1300 |  |  |  |  | 0 |  |  | 110 | 1200 | 100 | 0.527 | 0.01 | 0.0589 | 0.002 | 0.496 | 54 | 0.64 | [5 empty] | 0.183 | 1.35 | 0.01 | 0.191 | 0.039 | 70 | 59.12 | 62.4 | 12.7 | 0 | 444 | 3319
30.05.2026 | 4616977 | 101 | HC78BX | VD |  |  | 1560 | 7435 | 53 | NR |  | 0 | 0 | 0 | 0 | 0 | 0 |  |  | 1200 |  |  |  |  | 0 |  |  | 0 | 1100 | 100 | 0.04 | 0 | 0.055 | 0.001 | 0.665 | 54 | 0.117 | [5 empty] | 0.751 | 0.74 | 0.003 | 0.186 | 0.005 | 61 | 63.73 | 65.6 | 14.06 | 0.9 | 433 | 3793
31.05.2026 | 4616978 | 102 | JSPHTHSV | NVD |  |  | 1582 | 4593 | 45 | NR |  | 0 | 132 | 550 | 181.5 | 313.5 | 0.3135 |  |  | 1600 |  |  |  |  | 0 |  |  | 110 | 1200 | 100 | 0.059 | 0 | 0.0599 | 0.001 | 0.711 | 47 | 0.599 | [5 empty] | 0.182 | 1.32 | 0.004 | 0.203 | 0.029 | 71 | 63.51 | 64.3 | 12.9 | 1.3 | 328 | 3605
31.05.2026 | 4616979 | 99 | HC78BX | VD |  |  | 1530 |  |  | NR |  | 0 | 0 | 0 | 0 | 0 | 0 | [7 empty] | 0 | [5 empty] | 0.059 | 0.03 | 0.055 | 0.004 | 0.5 | 51 | 0.607 | [5 empty] | 0.758 | 0.74 | 0.001 | 0.182 | 0.005 | 61 | 56.57 | 41 | 11.8 | 0.9 | 425 | 3168
31.05.2026 | 4616980 | 101 | HC78BX | VD |  |  | 1540 | 6115 | 49 | NR |  | 0 | 0 | 0 | 0 | 0 | 0 |  |  | 1300 |  |  |  |  | 0 |  |  | 40 | 1000 | 200 | 0.1 | 0.01 | 0.055 | 0.001 | 0.737 | 51 | 0.613 | [5 empty] | 0.771 | 0.74 | 0.003 | 0.1759 | 0.004 | 60 | 62.51 | 60.9 | 12.9 | 1.2 | 451 | 3226
31.05.2026 | 4616981 | 99 | HC78BX | VD |  |  |  | 7501 | 60 | NR |  | 0 | 0 | 0 | 0 | 0 | 0 |  |  | 1100 |  |  |  |  | 0 |  |  | 0 | 1100 | 75 | 0.658 | 0.01 | 0.055 | 0.003 | 0.35 | 55 | 0.614 | [5 empty] | 0.77 | 0.73 | 0.003 | 0.191 | 0.005 | 57 | 59.31 | 63.3 | 13.7 | 1.1 | 397 | 3632
31.05.2026 | 4616982 | 102 | E450HSV | NVD |  |  | 1615 | 5742 | 42 | NR |  | 0 | 132 | 370 | 122.1 | 254.1 | 0.2541 |  |  | 1400 |  |  |  |  | 0 |  |  | 135 | 1450 | 50 | 0.064 | 0.01 | 0.055 | 0.001 | 0.627 | 51 | 0.532 | [5 empty] | 0.208 | 1.59 | 0.006 | 0.193 | 0.024 | 80 | 55 | 38.5 | 12.1 | 0 | 201 | 3192
31.05.2026 | 4616983 | 102 | JSPHTHSV | NVD |  |  | 1575 | 5538 | 61 | NR |  | 0 | 132 | 270 | 89.1 | 221.1 | 0.2211 |  |  | 1400 |  |  |  |  | 0 |  |  | 120 | 1100 |  | 0.058 | 0.01 | 0.0609 | 0.001 | 0.57 | 53 | 0.144 | [5 empty] | 0.194 | 1.34 | 0.007 | 0.187 | 0.029 | 67 | 62.18 | 58.3 | 13.4 | 1.3 | 178 | 3333
31.05.2026 | 4616984 | 105 | JSPHTHSV | NVD |  |  | 1580 | 5958 | 45 | NR |  | 0 | 132 | 400 | 132 | 264 | 0.264 |  |  | 1400 |  |  |  |  | 0 |  |  | 125 | 1350 | 25 | 0.08 | 0.01 | 0.057 | 0.001 | 0.604 | 57 | 0.549 | [5 empty] | 0.172 | 1.33 | 0.005 | 0.2129 | 0.029 | 71 | 61.81 | 61.6 | 13.9 | 0.6 | 122 | 3343
31.05.2026 | 4616985 | 102 | JSPHTHSV | NVD |  |  | 1580 | 5714 | 107 | NR |  | 0 | 132 | 310 | 102.3 | 234.3 | 0.2343 |  |  | 1600 |  |  |  |  | 0 |  |  | 115 | 1250 | 25 | 0.071 | 0.01 | 0.062 | 0.001 | 0.497 | 50 | 0.571 | [5 empty] | 0.18 | 1.32 | 0.006 | 0.223 | 0.039 | 71 | 57.85 | 59.5 | 13.8 | 0 | 512 | 4061
31.05.2026 | 4616986 | 101 | JSPHTHSV | NVD |  |  | 1580 | 6809 | 41 | NR |  | 0 | 132 | 470 | 155.1 | 287.1 | 0.2871 |  |  | 1600 |  |  |  |  | 0 |  |  | 120 | 1200 |  | 0.068 | 0.01 | 0.064 | 0.001 | 0.335 | 47 | 0.594 | [5 empty] | 0.184 | 1.33 | 0.004 | 0.199 | 0.032 | 64 | 61.09 | 63.2 | 14.8 | 1.1 | 467 | 4039
31.05.2026 | 4616987 | 100 | SAE1022 | VD |  |  |  | 4100 | 45 | NR |  | 0 | 132 | 400 | 132 | 264 | 0.264 |  |  | 300 |  |  |  |  | 0 |  |  | 150 | 1000 |  | 0.031 | 0.01 | 0.055 | 0.001 | 0.487 | 50 | 0.59 | [5 empty] | 0.206 | 0.82 | 0.003 | 0.085 | 0.029 | 60 | 54.65 | 45.1 | 12.3 | 1 | 535 | 3372
31.05.2026 | 4616988 | 99 | SAE1022 | VD |  |  |  | 6955 | 40 | NR |  | 0 | 132 | 700 | 231 | 363 | 0.363 |  |  | 300 |  |  |  |  | 0 |  |  | 150 | 1200 |  | 0.197 | 0.01 | 0.058 | 0.001 | 0.556 | 44 | 0.593 | [5 empty] | 0.207 | 0.81 | 0.004 | 0.062 | 0.036 | 63 | 62.49 | 43.1 | 13 | 1.3 | 583 | 4046
31.05.2026 | 4616989 | 96 | S275HS | NVD |  |  | 1580 | 2910 | 27 | NR |  | 0 | 132 | 150 | 49.5 | 181.5 | 0.1815 |  |  | 1400 |  |  |  |  | 0 |  |  | 120 | 1200 | 25 | 0.5 | 0.02 | 0.0609 | 0.002 | 0.579 | 57 | 0.594 | [5 empty] | 0.197 | 0.8 | 0.006 | 0.0539 | 0.028 | 64 | 59.96 | 43.2 | 12 | 1.2 | 583 | 3859
31.05.2026 | 4616990 | 97 | S275HS | NVD |  |  | 1575 | 3985 | 22 | NR |  | 0 | 132 | 300 | 99 | 231 | 0.231 |  |  | 1400 |  |  |  |  | 0 |  |  | 120 | 1200 | 25 | 0.182 | 0.01 | 0.066 | 0.004 | 0.538 | 57 | 0.275 | [5 empty] | 0.169 | 0.86 | 0.012 | 0.189 | 0.043 | 64 | 61.49 | 61.1 | 12.2 | 1.6 | 616 | 3617
31.05.2026 | 4616991 | 98 | S275HS | NVD |  |  | 1595 | 4637 | 52 | 1550 |  | 0 | 132 | 476 | 157.08 | 289.08 | 0.28908 |  |  | 1400 |  |  |  |  | 0 |  |  | 100 | 1250 | 25 | 0.297 | 0.01 | 0.0557 | 0.002 | 0.572 | 51 | 0.057 | [5 empty] | 0.167 | 0.84 | 0.005 | 0.196 | 0.038 | 64 | 56.12 | 58.6 | 12.4 | 1.3 | 531 | 3144
31.05.2026 | 4616992 | 91 | S275HS | NVD |  |  | 1590 | 3177 | 58 | NR |  | 0 | 132 | 250 | 82.5 | 214.5 | 0.2145 |  |  | 1000 |  |  |  |  | 0 |  |  | 100 | 1300 |  | 0.297 | 0.01 | 0.056 | 0.002 | 0.572 | 51 | 0.52 | [5 empty] | 0.16 | 0.82 | 0.004 | 0.219 | 0.037 | 64 | 64.31 | 0 | 2 | 0 | 1009 | 4405
31.05.2026 | 4616993 | 88 | S275HS | NVD |  |  | 1610 | 4818 | 52 | NR |  | 0 | 132 | 800 | 264 | 396 | 0.396 |  |  | 1100 |  |  |  |  | 0 |  |  | 110 | 1200 | 25 | [6 empty] | 0.621 | [5 empty] | 0.169 | 0.88 | 0.0149 | 0.1927 | 0.046 | 58 | 83.1 | 0 | 2 | 0 | 1640 | 6570
31.05.2026 | 4616994 | 99 | S275HS | NVD |  |  | 1580 | 4600 | 50 | NR |  | 0 | 132 | 580 | 191.4 | 323.4 | 0.3234 |  |  | 1000 |  |  |  |  | 0 |  |  | 120 | 1320 | 50 | 0.681 | 0.02 | 0.0599 | 0.001 | 0.621 | 51 | 0.617 | [5 empty] | 0.178 | 0.86 | 0.005 | 0.227 | 0.03 | 58 | 81.01 | 57.3 | 13.2 | 1 | 1040 | 4452
31.05.2026 | 4616995 | 96 | S275HS | NVD |  |  | 1585 | 6902 | 51 | NR |  | 0 | 132 | 360 | 118.8 | 250.8 | 0.2508 |  |  | 1550 |  |  |  |  | 0 |  |  | 120 | 1200 |  | 0.41 | 0.01 | 0.068 | 0.002 | 0.472 | 48 | 0.627 | [5 empty] | 0.159 | 0.83 | 0.005 | 0.203 | 0.034 | 64 | 57.76 | 66.3 | 13.9 | 1.3 | 441 | 3780
31.05.2026 | 4616996 | 98 | AISI12L14 | NVD |  |  | 1620 | 9000 | 60 | NR |  | 0 | 0 | 0 | 0 | 0 | 0 |  |  | 1200 |  |  |  |  | 0 |  |  |  | 600 |  | 0.24 | 0 | 0.084 | 0.012 | 0.395 | 54 | 0.626 | [5 empty] | 0.08 | 1.11 | 0.313 | 0.029 | 0.001 | 55 | 57.02 | 78.3 | 8.6 | 3.8 | 333 | 4525
31.05.2026 | 4616997 | 101 | S275HS | NVD |  |  | 1580 | 5460 | 55 | NR |  | 0 | 132 | 55 | 18.15 | 150.15 | 0.15015 |  |  | 1400 |  |  |  |  | 0 |  |  | 130 | 1200 |  | 0.39 | 0.01 | 0.08 | 0.0149 | 0.238 | 54 | 0.624 | [5 empty] | 0.164 | 0.82 | 0.014 | 0.2079 | 0.038 | 64 | 54.15 | 74.6 | 13.3 | 1.2 | 640 | 3969
31.05.2026 | 4616998 | 97 | AISI12L14 | NVD |  |  | 1610 | 4500 | 50 | NR |  | 0 | 110 | 340 | 112.2 | 222.2 | 0.2222 |  |  | 1200 |  |  |  |  | 0 |  |  |  | 500 |  | 0.077 | 0.01 | 0.084 | 0.0129 | 0.492 | 54 | 0.604 | [5 empty] | 0.079 | 1.22 | 0.3479 | 0.034 | 0.001 | 58 | 54.47 | 73.1 | 5.1 | 4 | 570 | 3667
31.05.2026 | 4616999 | 98 | S275HS | NVD |  |  | 1580 | 6362 | 52 | NR |  | 0 | 132 | 100 | 33 | 165 | 0.165 |  |  | 1400 |  |  |  |  | 0 |  |  | 120 | 1300 |  | 0.068 | 0.01 | 0.078 | 0.01 | 0.54 | 47 | 0.06 | [5 empty] | 0.172 | 0.83 | 0.0129 | 0.218 | 0.038 | 64 | 62 | 68 | 13.5 | 0.9 | 722 | 3765
31.05.2026 | 4617000 | 100 | S275HS | NVD |  |  | 1580 | 4000 | 40 | NR |  | 0 | 132 | 100 | 33 | 165 | 0.165 |  |  | 1200 |  |  |  |  | 0 |  |  | 100 | 1250 |  | 0.794 | 0.01 | 0.0759 | 0.014 | 0.474 | 54 | 0.077 | [5 empty] | 0.161 | 0.85 | 0.0149 | 0.195 | 0.033 | 64 | 61.63 | 67.5 | 14.3 | 1.3 | 291 | 3660
31.05.2026 | 4617001 | 102 | S275HS | NVD |  |  | 1575 | 4500 | 42 | NR |  | 0 | 132 | 110 | 36.3 | 168.3 | 0.1683 |  |  | 1200 |  |  |  |  | 0 |  |  | 100 | 1300 |  | 0.613 | 0.01 | 0.0759 | 0.0179 | 0.523 | 57 | 0.558 | [5 empty] | 0.156 | 0.85 | 0.0089 | 0.197 | 0.024 | 66 | 56 | 67.2 | 13.3 | 1.3 | 534 | 3620
31.05.2026 | 4617002 | 100 | S275HS | NVD |  |  | 1580 | 4600 | 48 | NR |  | 0 | 132 | 110 | 36.3 | 168.3 | 0.1683 |  |  | 1200 |  |  |  |  | 0 |  |  | 110 | 1150 |  | 0.957 | 0.01 | 0.0739 | 0.0179 | 0.234 | 48 | 0.585 | [5 empty] | 0.159 | 0.84 | 0.014 | 0.2379 | 0.034 | 64 | 55.28 | 68.1 | 13.2 | 1.3 | 354 | 3939
31.05.2026 | 4617003 | 93 | JSPHTHS(V) | NVD |  |  | 1573 | 6105 | 33 | NR |  | 0 | 132 | 170 | 56.1 | 188.1 | 0.1881 |  |  | 1600 |  |  |  |  | 0 |  |  | 120 |  |  | 0.065 | 0.01 | 0.064 | 0.002 | 0.628 | 47 | 0.596 | [5 empty] | 0.183 | 1.32 | 0.005 | 0.2039 | 0.029 | 64 | 56.7 | 50.2 | 11.7 | 1.5 | 469 | 4007
31.05.2026 | 4617004 | 96 | JSPHTHS(V) | NVD |  |  | 1580 | 7510 | 95 | NR |  | 0 | 132 | 60 | 19.8 | 151.8 | 0.1518 |  |  | 1200 |  |  |  |  | 0 |  |  | 80 | 1100 | 50 | 0.828 | 0.01 | 0.0739 | 0.004 | 0.421 | 51 | 0.622 | [5 empty] | 0.177 | 1.32 | 0.007 | 0.2349 | 0.04 | 67 | 55.76 | 72.4 | 13.3 | 2 | 461 | 3722
31.05.2026 | 4617005 | 99 | SAE4135 | VD |  |  | 1590 | 9010 | 90 | NR |  | 0 | 156 | 400 | 132 | 288 | 0.288 |  |  | 1200 |  |  |  |  | 0 |  |  | 140 | 1200 | 50 | 0.055 | 0.01 | 0.063 | 0.001 | 0.621 | 53 | 0.607 | [5 empty] | 0.344 | 0.77 | 0.005 | 0.2349 | 0.036 | 64 | 55 | 62.4 | 13.7 | 1.7 | 320 | 3910
31.05.2026 | 4617006 | 97 | JSPHTHSV | NVD |  |  | 1580 | 9124 | 85 | NR |  | 0 | 132 | 160 | 52.8 | 184.8 | 0.1848 |  |  | 1500 |  |  |  |  | 0 |  |  | 120 | 1200 |  | 0.48 | 0.01 | 0.068 | 0.002 | 0.551 | 48 | 0.022 | [5 empty] | 0.177 | 1.31 | 0.008 | 0.201 | 0.03 | 66 | 57.04 | 65.4 | 12.7 | 1.7 | 374 | 3655
[17 empty] | 0 | [7 empty] | 0 | [11 empty] | 0.071
01.06.2026 | 4617008 | 99 | JSPHTHSV | NVD |  |  | 1575 | 3595 | 55 | NR |  | 100 | 132 | 480 | 158.4 | 390.4 | 0.3904 |  |  | 1500 |  |  |  |  | 0 |  |  | 120 | 1300 | 25 | 0.034 | 0.01 | 0.057 | 0.001 | 0.699 | 51 | 0.137 | [5 empty] | 0.188 | 1.31 | 0.007 | 0.19 | 0.026 | 66 | 58.05 | 47.3 | 11.8 | 0.4 | 396 | 3483
01.06.2026 | 4617009 | 98 | JSPHTHSV | NVD | 1640 | 230 | 1578 | 4377 | 57 | NR |  | 100 | 132 | 165 | 54.45 | 286.45 | 0.28645 |  |  | 1600 |  |  |  |  | 0 |  |  | 115 | 1100 | 25 | 0.061 | 0.02 | 0.0599 | 0.001 | 0.705 | 47 | 0.162 | [5 empty] | 0.18 | 1.34 | 0.005 | 0.198 | 0.036 | 67 | 65.75 | 41.3 | 12.3 | 0.2 | 154 | 3578
01.06.2026 | 4617010 | 104 | JSPHTHSV | NVD | 1620 | 732 | 1580 | 7035 | 82 | NR |  | 100 | 132 | 370 | 122.1 | 354.1 | 0.3541 |  |  | 1500 |  |  |  |  | 0 |  |  | 120 | 1300 | 25 | 0.046 | 0.01 | 0.063 | 0.001 | 0.386 | 53 | 0.18 | 0.98 | 0.0729 | 0.157 | 0.058 | 57 | 0.202 | 1.33 | 0.004 | 0.2049 | 0.028 | 64 | 56.64 | 61.8 | 12.5 | 0.7 | 458 | 3430
01.06.2026 | 4617011 | 102 | SAE4140 | VD | 1620 | 409 | 1580 | 9110 | 60 | NR |  | 100 | 132 | 330 | 108.9 | 340.9 | 0.3409 |  |  | 1300 |  |  |  |  | 0 |  |  | 140 | 1550 | 25 | 0.043 | 0.01 | 0.0609 | 0.002 | 0.579 | 57 | 0.187 | 0.66 | 0.0749 | 0.13 | 0.087 | 58 | 0.376 | 0.83 | 0.003 | 0.2409 | 0.034 | 61 | 60.71 | 56.9 | 12.5 | 0.5 | 268 | 3417
01.06.2026 | 4617012 | 106 | JSPHTHSV | NVD | 1640 | 301 | 1575 | 5603 | 50 | NR |  | 100 | 132 | 380 | 125.4 | 357.4 | 0.3574 |  |  | 1500 |  |  |  |  | 0 |  |  | 120 | 1200 | 25 | 0.346 | 0.02 | 0.0609 | 0.003 | 0.554 | 54 | 0.186 | 0.97 | 0.063 | 0.156 | 0.035 | 55 | 0.183 | 1.34 | 0.0089 | 0.231 | 0.038 | 68 | 56.7 | 41 | 11.1 | 0.6 | 185 | 3507
01.06.2026 | 4617013 | 102 | SAE4140 | VD | 1620 | 174 | 1565 | 7899 | 80 | NR |  | 100 | 132 | 300 | 99 | 331 | 0.331 |  |  | 1300 |  |  |  |  | 0 |  |  | 120 | 1350 | 25 | 0.395 | 0.01 | 0.057 | 0.007 | 0.278 | 54 | 0.707 | 0.63 | 0.0599 | 0.1469 | 0.097 | 55 | 0.397 | 0.85 | 0.002 | 0.262 | 0.031 | 60 | 61.53 | 53.7 | 15 | 1 | 123 | 3691
01.06.2026 | 4617014 | 99 | JSPHTHSV | NVD | 1620 | 336 | 1575 | 5637 | 48 | NR |  | 100 | 132 | 80 | 26.4 | 258.4 | 0.2584 |  |  | 1200 |  |  |  |  | 0 |  |  | 120 | 1450 | 25 | 0.393 | 0.01 | 0.055 | 0.017 | 0.281 | 57 | 0.076 | 0.59 | 0.0729 | 0.134 | 0.112 | 53 | 0.191 | 1.33 | 0.0109 | 0.189 | 0.043 | 64 | 60.87 | 40.4 | 13 | 0 | 538 | 3997
01.06.2026 | 4617015 | 106 | SAE4140 | VD | 1620 | 528 | 1555 | 6978 | 55 | NR |  | 100 | 132 | 343 | 113.19 | 345.19 | 0.34519 |  |  | 1300 |  |  |  |  | 0 |  |  | 80 | 1400 | 25 | 0.035 | 0.02 | 0.062 | 0.01 | 0.548 | 58 | 0.131 | 0.59 | 0.068 | 0.12 | 0.096 | 57 | 0.396 | 0.83 | 0.004 | 0.2929 | 0.035 | 61 | 60.8 | 35.2 | 12.4 | 0 | 641 | 4137
01.06.2026 | 4617016 | 104 | SAE4140 | VD | 1640 | 626 | 1559 | 8207 | 55 | NR |  | 100 | 132 | 300 | 99 | 331 | 0.331 |  |  | 1300 |  |  |  |  | 0 |  |  |  | 1600 | 25 | 0.07 | 0.01 | 0.056 | 0.004 | 0.47 | 47 | 0.16 | 0.59 | 0.067 | 0.128 | 0.115 | 53 | 0.385 | 0.84 | 0.004 | 0.2439 | 0.035 | 64 | 66.49 | 63.9 | 15 | 0.9 | 287 | 3807
01.06.2026 | 4617017 | 97 | SAE4140 | VD | 1610 | 269 | 1560 | 8788 | 70 | NR |  | 100 | 132 | 200 | 66 | 298 | 0.298 |  |  | 1300 |  |  |  |  | 0 |  |  | 80 | 1200 | 25 | 0.09 | 0.01 | 0.055 | 0.001 | 0.498 | 54 | 0.182 | 0.59 | 0.065 | 0.134 | 0.126 | 53 | 0.4 | 0.83 | 0.004 | 0.2129 | 0.038 | 67 | 56.19 | 54.3 | 14.5 | 1.3 | 476 | 3295
01.06.2026 | 4617018 | 112 | JSPHTHSV | NVD | 1620 | 172.3, 249.1 | 1570 | 3994 | 25 | NR |  | 100 | 132 | 185 | 61.05 | 293.05 | 0.29305 |  |  | 1500 |  |  |  |  | 0 |  |  | 120 | 1350 | 25 | 0.079 | 0.01 | 0.055 | 0.001 | 0.4 | 48 | 0.193 | 0.54 | 0.0739 | 0.117 | 0.101 | 51 | 0.188 | 1.32 | 0.005 | 0.2039 | 0.035 | 67 | 52.8 | 57.9 | 13.9 | 1.2 | 359 | 3634
01.06.2026 | 4617019 | 81 | 15B25 | VD | 1620 | --- | 1590 | 6169 | 32 | NR |  | 100 | 132 | 550 | 181.5 | 413.5 | 0.4135 |  |  | 1000 |  |  |  |  | 0 |  |  | 140 | 1200 | 25 | 0.619 | 0.01 | 0.065 | 0.001 | 0.514 | 54 | 0.194 | 0.83 | 0.064 | 0.1189 | 0.044 | 51 | 0.258 | 1 | 0.005 | 0.219 | 0.037 | 66 | 62.23 | 51.5 | 16 | 1.6 | 368 | 4064
01.06.2026 | 4617020 | 99 | SAE15B25 | VD | 1620 | 271 | 1575 | 8035 | 48 | NR |  | 100 | 132 | 200 | 66 | 298 | 0.298 |  |  | 1200 |  |  |  |  | 0 |  |  | 120 | 1300 | 25 | [6 empty] | 0.194 | 0.68 | 0.0739 | 0.128 | 0.129 | 51 | 0.26 | 0.97 | 0.004 | 0.188 | 0.036 | 58 | 59.97 | 71.8 | 16 | 1.7 | 356 | 4057
01.06.2026 | 4617021 | 110 | JSPHTHSV | NVD | 1620 | 240 | 1582 | 4597 |  | NR |  | 100 | 144 | 150 | 49.5 | 293.5 | 0.2935 |  |  | 1400 |  |  |  |  | 0 |  |  | 120 | 1050 | 25 | 0.176 | 0.01 | 0.063 | 0.001 | 0.517 | 48 | 0.713 | 0.95 | 0.0449 | 0.1459 | 0.063 | 51 | 0.181 | 1.32 | 0.006 | 0.2109 | 0.036 | 64 | 60.63 | 41.5 | 12.2 | 1.2 | 165 | 3799
01.06.2026 | 4617022 | 100 | SAE15B25 | VD | 1620 | 383 | 1574 | 7500 | 70 | NR |  | 100 | 144 | 380 | 125.4 | 369.4 | 0.3694 |  |  | 1000 |  |  |  |  | 0 |  |  |  | 1200 | 25 | 0.042 | 0.02 | 0.065 | 0.002 | 0.389 | 48 | 0.036 | 0.65 | 0.0439 | 0.1019 | 0.055 | 57 | 0.256 | 0.97 | 0.003 | 0.182 | 0.034 | 60 | 56.05 | 41.2 | 12.2 | 0.7 | 434 | 2961
01.06.2026 | 4617023 | 87 | SAE15B25 | VD | 1620 | 647 | 1575 | 5593 | 55 | NR |  | 100 | 132 | 420 | 138.6 | 370.6 | 0.3706 |  |  | 1200 |  |  |  |  | 0 |  |  | 120 | 1400 | 25 | 0.106 | 0.01 | 0.066 | 0.002 | 0.349 | 63 | 0.088 | 0.69 | 0.062 | 0.081 | 0.01 | 54 | 0.255 | 0.96 | 0.004 | 0.1769 | 0.036 | 57 | 60.59 | 66.3 | 13.4 | 0.9 | 783 | 4688
01.06.2026 | 4617024 | 93 | SAE15B25 | VD | 1620 | --- | 1580 | 7019 | 48 | NR |  | 100 | 132 | 250 | 82.5 | 314.5 | 0.3145 |  |  | 1300 |  |  |  |  | 0 |  |  | 120 | 1250 | 25 | 0.045 | 0.01 | 0.063 | 0.001 | 0.405 | 51 | 0.585 | 0.67 | 0.0529 | 0.107 | 0.022 | 58 | 0.256 | 0.97 | 0.004 | 0.183 | 0.034 | 61 | 59.99 | 43.1 | 12 | 1.2 | 286 | 3234
01.06.2026 | 4617025 | 105 | JSPHTHSV | NVD | 1620 | --- | 1612 | 8306 | 40 | NR |  | 100 | 132 | 170 | 56.1 | 288.1 | 0.2881 |  |  | 1300 |  |  |  |  | 0 |  |  | 150 | 1100 | 25 | 0.048 | 0.01 | 0.066 | 0.001 | 0.376 | 54 | 0.602 | 0.97 | 0.065 | 0.1479 | 0.08 | 54 | 0.187 | 1.35 | 0.006 | 0.2109 | 0.032 | 66 | 63.08 | 64.8 | 14.5 | 1.2 | 544 | 3969
01.06.2026 | 4617026 | 95 | SAE15B25 | VD | 1640 | --- | 1580 | 6700 | 48 | NR |  | 100 | 132 | 100 | 33 | 265 | 0.265 |  |  | 1200 |  |  |  |  | 0 |  |  | 130 | 1400 | 25 | 0.122 | 0.01 | 0.0729 | 0.001 | 1.511 | 55 | 0.616 | 0.64 | 0.065 | 0.125 | 0.142 | 57 | 0.277 | 1.02 | 0.01 | 0.188 | 0.041 | 58 | 60.88 | 68.2 | 15 | 1.3 | 745 | 4402
01.06.2026 | 4617027 | 99 | SAE15B25 | VD | 1620 | --- | 1575 | 6400 | 51 | NR |  | 100 | 132 | 150 | 49.5 | 281.5 | 0.2815 |  |  | 1200 |  |  |  |  | 0 |  |  | 120 | 1250 | 25 | 0.389 | 0.02 | 0.067 | 0.003 | 0.537 | 53 | 0.603 | 0.69 | 0.065 | 0.0909 | 0.042 | 50 | 0.256 | 0.98 | 0.004 | 0.192 | 0.032 | 58 | 50.98 | 44.2 | 10.8 | 1 | 194 | 3485
01.06.2026 | 4617028 | 92 | JSPHTHSV | NVD | 1620 | --- | 1570 | 4302 | 42 | NR |  | 100 | 132 | 150 | 49.5 | 281.5 | 0.2815 |  |  | 1200 |  |  |  |  | 0 |  |  | 130 | 1300 | 25 | 0.127 | 0.01 | 0.0609 | 0.003 | 0.415 | 48 | 0.481 | 0.71 | 0.0599 | 0.112 | 0.099 | 50 | 0.175 | 1.34 | 0.01 | 0.1809 | 0.036 | 64 | 55.4 | 40.1 | 11.2 | 1.1 | 204 | 3641
01.06.2026 | 4617029 | 100 | SAE15B25 | VD | 1620 | --- | 1572 | 5037 | 50 | NR |  | 100 | 132 | 250 | 82.5 | 314.5 | 0.3145 |  |  | 1200 |  |  |  |  | 0 |  |  | 130 | 1450 | 25 | 0.041 | 0.02 | 0.062 | 0.002 | 0.408 | 48 | 0.043 | 0.88 | 0.0589 | 0.137 | 0.04 | 48 | 0.25 | 0.97 | 0.003 | 0.1739 | 0.029 | 61 | 50.73 | 44.4 | 12.2 | 1.1 | 530 | 3583
01.06.2026 | 4617030 | 102 | SAE15B25 | VD | 1620 | 295 | 1570 | 6000 | 50 | NR |  | 100 | 132 | 180 | 59.4 | 291.4 | 0.2914 |  |  | 1200 |  |  |  |  | 0 |  |  | 120 | 1200 | 25 | 0.22 | 0.01 | 0.065 | 0.001 | 0.306 | 48 | 0.088 | 0.82 | 0.063 | 0.138 | 0.092 | 51 | 0.246 | 0.97 | 0.004 | 0.196 | 0.031 | 64 | 63.59 | 55.1 | 12 | 1.1 | 387 | 3731
01.06.2026 | 4617031 | 100 | JSPHTHSV | NVD | 1620 | --- | 1578 | 4300 | 49 | NR |  | 100 | 132 | 440 | 145.2 | 377.2 | 0.3772 |  |  | 1200 |  |  |  |  | 0 |  |  | 100 | 1100 | 25 | 0.083 | 0.01 | 0.058 | 0.001 | 0.812 | 47 | 0.16 | 0.79 | 0.0529 | 0.136 | 0.022 | 54 | 0.194 | 1.36 | 0.003 | 0.222 | 0.027 | 66 | 55.37 | 61 | 12 | 1 | 915 | 3922
01.06.2026 | 4617032 | 99 | JSPHTHSV | NVD | 1620 | 257 | 1575 | 4100 | 48 | NR |  | 100 | 132 | 170 | 56.1 | 288.1 | 0.2881 |  |  | 1600 |  |  |  |  | 0 |  |  | 120 | 1320 | 25 | 0.059 | 0.01 | 0.056 | 0.001 | 0.418 | 54 | 0.166 | 1.16 | 0.0599 | 0.198 | 0.076 | 51 | 0.184 | 1.34 | 0.008 | 0.218 | 0.029 | 64 | 61.49 | 62 | 12 | 1.4 | 946 | 3650
01.06.2026 | 4617033 | 101 | JSPHTHSV | NVD | 1620 | 516 | 1575 | 3800 | 52 | NR |  | 100 | 132 | 150 | 49.5 | 281.5 | 0.2815 |  |  | 1600 |  |  |  |  | 0 |  |  | 120 | 1250 | 25 | 0.318 | 0.02 | 0.065 | 0.002 | 0.505 | 47 | 0.176 | 1.09 | 0.056 | 0.156 | 0.094 | 51 | 0.178 | 1.33 | 0.0109 | 0.218 | 0.036 | 67 | 59.65 | 42.7 | 12 | 1.5 | 588 | 3620
01.06.2026 | 4617034 | 96 | JSPHTHSV | NVD | 1620 | 184 | 1565 | 5300 | 45 | NR |  | 100 | 132 | 250 | 82.5 | 314.5 | 0.3145 |  |  | 1600 |  |  |  |  | 0 |  |  | 100 | 1200 | 25 | 0.422 | 0.02 | 0.065 | 0.004 | 0.66 | 45 | 0.189 | 1.13 | 0.063 | 0.168 | 0.046 | 54 | 0.187 | 1.35 | 0.007 | 0.216 | 0.026 | 64 | 50.88 | 42.7 | 9.9 | 1 | 761 | 3451
01.06.2026 | 4617035 | 100 | JSPHTHSV | NVD | 1620 | 818 | 1580 | 5560 | 80 | NR |  | 100 | 132 | 510 | 168.3 | 400.3 | 0.4003 |  |  | 1600 |  |  |  |  | 0 |  |  | 110 | 1050 | 25 | 0.395 | 0.03 | 0.066 | 0.004 | 0.558 | 47 | 0.193 | 1.07 | 0.0589 | 0.1449 | 0.012 | 54 | 0.176 | 1.34 | 0.005 | 0.192 | 0.031 | 66 | 52.15 | 40.6 | 11.8 | 1.5 | 884 | 3840
01.06.2026 | 4617036 | 99 | AISI12L14 | NVD | 1620 | 1036 | 1615 | 5700 | 63 | NR |  | 100 | 0 | 0 | 0 | 100 | 0.1 |  |  | 1200 |  |  |  |  | 0 |  |  |  | 500 | 25 | 0.06 | 0.01 | 0.079 | 0.01 | 0.29 | 54 | 0.768 | 0.84 | 0.339 | 0.0749 | 0.48 | 51 | 0.078 | 1.16 | 0.307 | 0.02 | 0.002 | 64 | 58.02 | 63 | 5.8 | 3.8 | 1106 | 3617
01.06.2026 | 4617037 | 97 | AISI12L14 | NVD | 1620 | 995 | 1610 | 5800 | 58 | NR |  | 100 | 0 | 0 | 0 | 100 | 0.1 |  |  | 1200 |  |  |  |  | 0 |  |  |  | 500 | 25 | 0.138 | 0.01 | 0.08 | 0.02 | 0.559 | 47 | 0.043 | 0.84 | 0.3689 | 0.079 | 0.537 | 54 | 0.067 | 1.12 | 0.325 | 0.04 | 0.508 | 61 | 53.28 | 64.4 | 6.2 | 5 | 1091 | 3756
01.06.2026 | 4617038 | 100 | JSPHTHSV | NVD | 1620 | --- | 1580 | 4962 | 50 | NR |  | 100 | 132 | 70 | 23.1 | 255.1 | 0.2551 |  |  | 1400 |  |  |  |  | 0 |  |  | 110 | 1250 | 25 | 0.62 | 0.01 | 0.0749 | 0.019 | 0.486 | 55 | 0.076 | 1 | 0.062 | 0.165 | 0.092 | 54 | 0.183 | 1.34 | 0.0109 | 0.197 | 0.034 | 63 | 54.99 | 54.8 | 13 | 1.4 | 618 | 3734
01.06.2026 | 4617039 | 98 | JSPHTHSV | NVD | 1620 | --- | 1580 | 4880 | 52 | NR |  | 100 | 132 | 150 | 49.5 | 281.5 | 0.2815 |  |  | 1400 |  |  |  |  | 0 |  |  | 110 | 1300 | 25 | 0.028 | 0.01 | 0.062 | 0.012 | 0.124 | 51 | 0.141 | 1.08 | 0.065 | 0.154 | 0.063 | 53 | 0.188 | 1.37 | 0.0089 | 0.215 | 0.028 | 63 | 54.6 | 61.4 | 12.4 | 1 | 644 | 3532
01.06.2026 | 4617040 | 97 | JSPHTHSV | NVD | 1620 | 359 | 1578 | 5500 | 80 | NR |  | 100 | 132 | 30 | 9.9 | 241.9 | 0.2419 |  |  | 1600 |  |  |  |  | 0 |  |  | 100 | 1000 | 25 | 0.053 | 0.01 | 0.078 | 0.0109 | 0.483 | 58 | 0.189 | 1.16 | 0.0719 | 0.184 | 0.129 | 54 | 0.184 | 1.32 | 0.008 | 0.224 | 0.034 | 61 | 58.99 | 66.6 | 12.2 | 2 | 732 | 3755
01.06.2026 | 4617041 | 101 | JSPHTHSV | NVD | 1620 | 297 | 1580 | 5877 | 84 | NR |  | 100 | 132 | 80 | 26.4 | 258.4 | 0.2584 |  |  | 1500 |  |  |  |  | 0 |  |  | 120 | 1200 | 25 | 0.04 | 0.01 | 0.064 | 0.002 | 0.543 | 47 | 0.199 | 1.11 | 0.05 | 0.167 | 0.128 | 51 | 0.185 | 1.33 | 0.006 | 0.197 | 0.035 | 64 | 58.62 | 58.1 | 12.6 | 2 | 1241 | 3740
01.06.2026 | 4617042 | 106 | SAE10B35S3 | VD | 1620 | 297, --- | 1588 | 8367 | 85 | NR |  | 100 | 110 | 650 | 214.5 | 424.5 | 0.4245 |  |  | 1000 |  |  |  |  | 0 |  |  | 130 | 1200 | 25 | 0.028 | 0.01 | 0.064 | 0.001 | 0.685 | 64 | 0.192 | 0.54 | 0.0439 | 0.1189 | 0.043 | 50 | 0.335 | 0.81 | 0.003 | 0.196 | 0.036 | 61 | 55.76 | 48.4 | 13.2 | 1.2 | 1450 | 3924
01.06.2026 | 4617043 | 104 | JSPHTHSV | NVD | 1620 | --- | 1580 | 3688 | 60 | NR |  | 100 | 110 | 385 | 127.05 | 337.05 | 0.33705 |  |  | 1400 |  |  |  |  | 0 |  |  | 100 | 1300 | 25 | 0.037 | 0.01 | 0.0589 | 0.001 | 0.579 | 58 | 0.077 | 1.03 | 0.042 | 0.157 | 0.012 | 53 | 0.179 | 1.35 | 0.0089 | 0.2119 | 0.04 | 71 | 61.14 | 49.2 | 12.3 | 1 | 1012 | 3871
01.06.2026 | 4617044 | 108 | JSPHTHSV | NVD | 1620 | 571 | 1590 | 6196 | 74 | NR |  | 100 | 132 | 530 | 174.9 | 406.9 | 0.4069 |  |  | 1500 |  |  |  |  | 0 |  |  | 120 | 1200 | 25 | 0.041 | 0.01 | 0.0519 | 0.001 | 0.575 | 43 | 0.073 | 0.91 | 0.057 | 0.108 | 0.011 | 51 | 0.186 | 1.32 | 0.006 | 0.2059 | 0.033 | 63 | 50.24 | 50.16 | 11.4 | 0.6 | 600 | 3276
02.06.2026 | 4617045 | 92 | SAE10B35S3 | VD | 1620 | 139, 561 | 1565 | 5556 | 35 | NR |  | 100 | 132 | 350 | 115.5 | 347.5 | 0.3475 |  |  | 1200 |  |  |  |  | 0 |  |  | 100 | 1400 | 25 | 0.192 | 0.01 | 0.055 | 0.001 | 0.284 | 48 | 0.148 | 0.6 | 0.056 | 0.125 | 0.09 | 47 | 0.354 | 0.82 | 0.003 | 0.228 | 0.036 | 61 | 54.23 | 62 | 14.5 | 1 | 390 | 3962
02.06.2026 | 4617046 | 93 | SAE10B35S4 | VD | 1620 | 258 | 1565 | 5500 | 30 | NR |  | 100 | 132 | 550 | 181.5 | 413.5 | 0.4135 |  |  | 1200 |  |  |  |  | 0 |  |  | 100 | 1500 | 25 | 0.038 | 0.02 | 0.055 | 0.001 | 0.475 | 54 | 0.155 | 0.55 | 0.0519 | 0.096 | 0.016 | 44 | 0.338 | 0.79 | 0.005 | 0.2129 | 0.036 | 58 | 57.08 | 41.8 | 12.9 | 1.1 | 302 | 3826
02.06.2026 | 4617047 | 100 | JSPHTHSV | NVD | 1620 | 674 | 1580 | 2710 | 30 | NR |  | 100 | 132 | 250 | 82.5 | 314.5 | 0.3145 |  |  | 1400 |  |  |  |  | 0 |  |  | 125 | 1500 | 25 | 0.194 | 0.02 | 0.055 | 0.002 | 0.319 | 40 | 0.163 | 1.01 | 0.049 | 0.131 | 0.057 | 45 | 0.183 | 1.34 | 0.008 | 0.1739 | 0.033 | 61 | 55.96 | 40.5 | 12.4 | 0.6 | 277 | 3028
02.06.2026 | 4617048 | 99 | JSPHTHSV | NVD | 1640 | 517 | 1580 | 4950 | 62 | NR |  | 100 | 132 | 330 | 108.9 | 340.9 | 0.3409 |  |  | 1600 |  |  |  |  | 0 |  |  | 120 | 1320 | 25 | 0.039 | 0.01 | 0.055 | 0.002 | 0.463 | 47 | 0.167 | 1.03 | 0.047 | 0.139 | 0.029 | 54 | 0.184 | 1.34 | 0.01 | 0.187 | 0.034 | 64 | 60.12 | 52.3 | 11.6 | 1.1 | 355 | 3202
02.06.2026 | 4617049 | 94 | SAE10B35SS | VD | 1620 | 303 | 1568 | 8126 | 47 | NR |  | 100 | 132 | 410 | 135.3 | 367.3 | 0.3673 |  |  | 1000 |  |  |  |  | 0 |  |  |  | 1400 | 25 | 0.154 | 0.01 | 0.055 | 0.001 | 0.31 | 44 | 0.512 | 0.51 | 0.0509 | 0.1179 | 0.02 | 43 | 0.32 | 0.77 | 0.003 | 0.201 | 0.039 | 57 | 65.16 | 65.5 | 15.1 | 1.4 | 250 | 3972
02.06.2026 | 4617050 | 95 | SAE10B35SS | VD | 1620 | 725 | 1565 | 7230 | 51 | NR |  | 100 | 132 | 250 | 82.5 | 314.5 | 0.3145 |  |  | 1200 |  |  |  |  | 0 |  |  | 120 | 1430 | 25 | 0.197 | 0.02 | 0.0509 | 0.001 | 0.267 | 54 | 0.037 | 0.54 | 0.0529 | 0.117 | 0.108 | 47 | 0.315 | 0.77 | 0.002 | 0.199 | 0.033 | 57 | 48.55 | 40.9 | 12.4 | 0.3 | 98 | 3034
02.06.2026 | 4617051 | 99 | JSPHTHSV | NVD | 1620 | 784 | 1615 | 7277 | 75 | NR |  | 100 | 132 | 160 | 52.8 | 284.8 | 0.2848 |  |  | 1500 |  |  |  |  | 0 |  |  | 120 | 1200 | 25 | 0.422 | 0.01 | 0.05 | 0.002 | 0.724 | 60 | 0.068 | 1.08 | 0.0509 | 0.169 | 0.123 | 61 | 0.177 | 1.31 | 0.004 | 0.202 | 0.025 | 64 | 56.65 | 60.8 | 13.5 | 1.3 | 522 | 3431
02.06.2026 | 4617052 | 97 | SAE10B35SS | VD | 1620 | 252.6 | 1580 | 6108 | 48 | NR |  | 100 | 132 | 155 | 51.15 | 283.15 | 0.28315 |  |  | 1200 |  |  |  |  | 0 |  |  | 120 | 1450 | 25 | 0.281 | 0.01 | 0.062 | 0.016 | 0.786 | 142 | 0.188 | 0.58 | 0.055 | 0.127 | 0.097 | 48 | 0.309 | 0.76 | 0.003 | 0.1799 | 0.022 | 54 | 62.79 | 51.6 | 14.8 | 1.3 | 369 | 3757
02.06.2026 | 4617053 | 97 | JSPHTHSV(VD) | VD | 1620 | --- | 1578 | 5943 | 36 | NR |  | 100 | 132 | 200 | 66 | 298 | 0.298 |  |  | 1400 |  |  |  |  | 0 |  |  | 120 | 1250 | 25 | 0.037 | 0.01 | 0.055 | 0.001 | 0.884 | 68 | 0.222 | 1.15 | 0.0509 | 0.1789 | 0.076 | 51 | 0.187 | 1.31 | 0.004 | 0.227 | 0.035 | 60 | 56.81 | 60.9 | 14 | 1.3 | 565 | 3505
02.06.2026 | 4617054 | 94 | JSPHTHSV(VD) | VD | 1640 | 200.9, 237.00 | 1580 | 5807 | 45 | NR |  | 100 | 132 | 100 | 33 | 265 | 0.265 |  |  | 1200 |  |  |  |  | 0 |  |  | 120 | 1200 | 25 | 0.059 | 0.01 | 0.055 | 0.001 | 0.473 | 54 | 0.224 | 0.54 | 0.0509 | 0.12 | 0.115 | 44 | 0.189 | 1.32 | 0.006 | 0.2 | 0.035 | 60 | 53.87 | 55.9 | 13.4 | 1.1 | 781 | 3929
02.06.2026 | 4617055 | 103 | JSPHTHSV(VD) | VD | 1620 | 290 | 1580 | 5637 | 51 | NR |  | 100 | 132 | 450 | 148.5 | 380.5 | 0.3805 |  |  | 1400 |  |  |  |  | 0 |  |  | 120 | 1300 | 25 | 0.058 | 0.01 | 0.063 | 0.001 | 0.348 | 47 | 0.229 | 1 | 0.0539 | 0.125 | 0.014 | 55 | 0.184 | 1.31 | 0.004 | 0.253 | 0.03 | 73 | 56.7 | 44.4 | 11.1 | 1 | 515 | 3692
02.06.2026 | 4617056 | 99 | JSPHTHSV | NVD | 1620 | 793 | 1590 | 4505 | 48 | NR |  | 100 | 132 | 270 | 89.1 | 321.1 | 0.3211 |  |  | 1600 |  |  |  |  | 0 |  |  | 120 | 1250 | 25 | 0.05 | 0.01 | 0.065 | 0.001 | 0.762 | 55 | 0.239 | 1.05 | 0.0599 | 0.1409 | 0.06 | 51 | 0.175 | 1.33 | 0.007 | 0.2109 | 0.024 | 64 | 57.61 | 61.7 | 12.4 | 1.2 | 541 | 3546
02.06.2026 | 4617057 | 99 | AISI12L14-1 | NVD | 1640 | 978 | 1615 | 6649 | 51 | NR |  | 100 | 0 | 0 | 0 | 100 | 0.1 |  |  | 1400 |  |  |  |  | 0 |  |  |  | 600 | 25 | 0.407 | 0.03 | 0.065 | 0.0149 | 0.492 | 48 | 0.032 | 0.68 | 0.315 | 0.101 | 0.373 | 55 | 0.084 | 1.22 | 0.3029 | 0.034 | 0.001 | 61 | 52.35 | 42.8 | 6.4 | 2.2 | 835 | 3530
02.06.2026 | 4617058 | 97 | AISI12L14-1 | NVD | 1620 | 815 | 1610 | 5755 | 75 | NR |  | 100 | 132 | 0 | 0 | 232 | 0.232 |  |  | 1600 |  |  |  |  | 0 |  |  | 0 | 600 | 25 | 0.26 | 0.01 | 0.07 | 0.014 | 0.608 | 47 | 0.06 | 0.71 | 0.3629 | 0.098 | 0.434 | 58 | 0.077 | 1.17 | 0.309 | 0.0439 | 0.001 | 64 | 49.74 | 46.7 | 6.1 | 1.6 | 608 | 3567
02.06.2026 | 4617059 | 104 | JSPHTHSV | NVD | 1620 | 342 | 1590 | 4316 | 28 | NR |  | 100 | 132 | 360 | 118.8 | 350.8 | 0.3508 |  |  | 1400 |  |  |  |  | 0 |  |  | 125 | 1250 | 25 | 0.054 | 0.01 | 0.067 | 0.0109 | 0.456 | 60 | 0.11 | 0.96 | 0.0589 | 0.139 | 0.032 | 57 | 0.175 | 1.32 | 0.0089 | 0.2089 | 0.032 | 58 | 58.57 | 42.1 | 11 | 0.7 | 697 | 3461
02.06.2026 | 4617060 | 101 | JSPHTHSV | NVD | 1640 | 355 | 1595 | 5246 | 25 | NR |  | 100 | 132 | 180 | 59.4 | 291.4 | 0.2914 |  |  | 1400 |  |  |  |  | 0 |  |  | 130 | 1300 | 25 | 0.324 | 0.03 | 0.0589 | 0.014 | 0.328 | 54 | 0.138 | 0.97 | 0.0519 | 0.153 | 0.073 | 57 | 0.195 | 1.31 | 0.017 | 0.2069 | 0.051 | 61 | 53.93 | 42.4 | 11.2 | 1.1 | 607 | 3462
02.06.2026 | 4617061 | 99 | JSPHTHSV | NVD | 1620 | --- | 1590 | 5439 | 35 | NR |  | 100 | 144 | 100 | 33 | 277 | 0.277 |  |  | 1400 |  |  |  |  | 0 |  |  | 130 | 1000 | 25 | 0.589 | 0.01 | 0.063 | 0.0129 | 0.259 | 48 | 0.145 | 1.1 | 0.0529 | 0.168 | 0.08 | 48 | 0.184 | 1.33 | 0.0109 | 0.184 | 0.035 | 64 | 62.18 | 62.9 | 12.1 | 1.2 | 398 | 3601
02.06.2026 | 4617062 | 98 | JSPHTHSV | NVD | 1620 | --- | 1585 | 5185 | 45 | NR |  | 100 | 110 | 260 | 85.8 | 295.8 | 0.2958 |  |  | 1400 |  |  |  |  | 0 |  |  | 110 | 1100 | 25 | 0.576 | 0.01 | 0.057 | 0.016 | 0.688 | 51 | 0.167 | 1.11 | 0.065 | 0.1409 | 0.046 | 57 | 0.177 | 1.29 | 0.01 | 0.1821 | 0.032 | 64 | 52.17 | 67.9 | 12.6 | 1.4 | 213 | 3559
02.06.2026 | 4617063 | 101 | JSPHTHSV(VD) | VD | 1640 | --- | 1580 | 6003 | 40 | NR |  | 100 | 132 | 370 | 122.1 | 354.1 | 0.3541 |  |  | 1600 |  |  |  |  | 0 |  |  | 120 | 1100 | 25 | 0.602 | 0.01 | 0.065 | 0.0149 | 0.083 | 57 | 0.448 | 1.12 | 0.064 | 0.193 | 0.315 | 61 | 0.178 | 1.32 | 0.007 | 0.2039 | 0.036 | 63 | 55.99 | 68.1 | 13.7 | 1.4 | 414 | 3666
02.06.2026 | 4617064 | 102 | JSPHTHSV | NVD | 1640 | --- | 1578 | 7886 | 150 | NR |  | 100 | 110 | 240 | 79.2 | 289.2 | 0.2892 |  |  | 1100 |  |  |  |  | 0 |  |  | 120 | 1100 | 25 | 0.599 | 0.01 | 0.063 | 0.014 | 0.462 | 54 | 0.061 | 0.57 | 0.063 | 0.134 | 0.103 | 51 | 0.184 | 1.32 | 0.005 | 0.188 | 0.031 | 67 | 56.37 | 65.5 | 12.3 | 1.2 | 153 | 3403
02.06.2026 | 4617065 | 92 | SAE10B35HS | VD | 1640 | --- | 1590 | 6854 | 35 | NR |  | 100 | 154 | 300 | 99 | 353 | 0.353 |  |  | 1100 |  |  |  |  | 0 |  |  | 140 | 1200 | 25 | 0.108 | 0.01 | 0.085 | 0.003 | 0.507 | 58 | 0.207 | 0.6 | 0.07 | 0.14 | 0.112 | 64 | 0.314 | 0.77 | 0.004 | 0.215 | 0.03 | 61 | 55.43 | 64.8 | 12 | 1.1 | 214 | 3577
02.06.2026 | 4617066 | 93 | SAE10B35HS | VD | 1640 | 302 | 1580 | 6943 | 70 | NR |  | 100 | 154 | 120 | 39.6 | 293.6 | 0.2936 |  |  | 1300 |  |  |  |  | 0 |  |  | 100 | 1300 | 25 | 0.098 | 0.01 | 0.0739 | 0.002 | 1.305 | 63 | 0.203 | 0.63 | 0.0709 | 0.1479 | 0.097 | 63 | 0.338 | 0.78 | 0.0089 | 0.198 | 0.039 | 58 | 55.1 | 63.8 | 13.9 | 0.8 | 436 | 3668
02.06.2026 | 4617067 | 91 | SAE10B35HS | VD | 1640 | --- | 1570 | 7000 | 45 | NR |  | 100 | 154 | 170 | 56.1 | 310.1 | 0.3101 |  |  | 1100 |  |  |  |  | 0 |  |  | 100 | 1250 | 25 | 0.109 | 0.01 | 0.068 | 0.001 | 0.46 | 53 | 0.214 | 0.65 | 0.064 | 0.138 | 0.149 | 54 | 0.327 | 0.81 | 0.004 | 0.2049 | 0.032 | 60 | 52.42 | 65.3 | 13.2 | 1 | 475 | 3434
02.06.2026 | 4617068 |  | JSPHTHSV | NVD | 1640 | 338 | 1578 | 4864 | 42 | NR |  | 100 | 88 | 380 | 125.4 | 313.4 | 0.3134 |  |  | 1400 |  |  |  |  | 0 |  |  | 120 | 1000 | 25 | 0.326 | 0.01 | 0.058 | 0.002 | 0.302 | 54 | 0.224 | 1.11 | 0.0449 | 0.153 | 0 | 51 | 0.183 | 1.35 | 0.0109 | 0.19 | 0.049 | 66 | 58
02.06.2026 | 4617069 |  | JSPHTHSV | NVD | 1640 | 560 | 1580 | 4900 | 45 | NR |  | 100 | 154 | 300 | 99 | 353 | 0.353 |  |  | 1600 |  |  |  |  | 0 |  |  | 100 | 1000 | 25 | 0.326 | 0.01 | 0.058 | 0.0017 | 0.302 | 54 | 0.027 | 1.02 | 0.0509 | 0.164 | 0.018 | 50 | 0.179 | 1.32 | 0.0089 | 0.2099 | 0.031 | 64
02.06.2026 | 4617070 |  | JSPHTHSV | NVD | 1640 | 513 | 1580 | 4400 | 62 | NR |  | 100 | 178 | 344 | 113.52 | 391.52 | 0.39152 |  |  | 1600 |  |  |  |  | 0 |  |  | 150 | 900 | 25 | 0.432 | 0.02 | 0.0709 | 0.003 | 0.381 | 54 | 0.071 | 1.02 | 0.0449 | 0.153 | 0.011 | 51 | 0.186 | 1.36 | 0.01 | 0.2409 | 0.035 | 67
02.06.2026 | 4617071 |  | SAE1541 | VD | 1640 | 320 | 1580 | 7000 | 45 | NR |  | 100 | 178 | 300 | 99 | 377 | 0.377 |  |  | 1600 |  |  |  |  | 0 |  |  | 150 | 800 | 25 | 0.148 | 0.01 | 0.065 | 0.001 | 0.828 | 54 | 0.148 | 1.07 | 0.049 | 0.168 | 0.596 | 51 | 0.383 | 1.55 | 0.004 | 0.229 | 0.032 | 58
02.06.2026 | 4617072 |  | SAE1541 | VD | 1640 | 514 | 1560 | 5356 | 45 | NR |  | 100 | 178 | 100 | 33 | 311 | 0.311 |  |  | 1600 |  |  |  |  | 0 |  |  | 100 | 1020 | 25 | [6 empty] | 0.172 | 1.01 | 0.058 | 0.121 | 0.011 | 57 | 0.394 | 1.53 | 0.003 | 0.188 | 0.034 | 63
02.06.2026 | 4617073 |  | SAE1541 | VD | 1640 | --- | 1565 | 6200 | 40 | NR |  | 100 | 178 | 155 | 51.15 | 329.15 | 0.32915 |  |  | 1600 |  |  |  |  | 0 |  |  | 100 | 900 | 25 | 0.174 | 0.02 | 0.049 | 0.001 | 0.058 | 60 | 0.176 | 1.17 | 0.0459 | 0.1739 | 0.048 | 51 | 0.407 | 1.56 | 0.003 | 0.2049 | 0.034 | 61
02.06.2026 | 4617074 |  | SAE1541 | VD | 1640 | 250 | 1560 | 5100 | 39 | NR |  | 100 | 178 | 100 | 33 | 311 | 0.311 |  |  | 1600 |  |  |  |  | 0 |  |  | 100 | 900 | 25 | 0.129 | 0.02 | 0.0449 | 0.001 | 0.7 | 44 | 0.627 | 1.14 | 0.034 | 0.168 | 0.035 | 51 | 0.398 | 1.53 | 0.006 | 0.2399 | 0.024 | 57
02.06.2026 | 4617075 |  | E450HS(V) | NVD | 1640 | 437 | 1570 | 6000 | 52 | NR |  | 100 | 178 | 260 | 85.8 | 363.8 | 0.3638 |  |  | 1600 |  |  |  |  | 0 |  |  | 115 | 1000 | 25 | 0.411 | 0.02 | 0.042 | 0.002 | 0.868 | 58 | 0.078 | 1.19 | 0.0359 | 0.164 | 0.028 | 51 | 0.197 | 1.65 | 0.0089 | 0.184 | 0.028 | 94
02.06.2026 | 4617076 |  | E450HS(V) | NVD | 1640 | 382 | 1610 | 7742 | 69 | NR |  | 100 | 132 | 255 | 84.15 | 316.15 | 0.31615 |  |  | 1600 |  |  |  |  | 0 |  |  | 130 | 1250 | 25 | 0.09 | 0.01 | 0.063 | 0.001 | 0.529 | 58 | 0.139 | 1.11 | 0.033 | 0.1769 | 0.051 | 51 | 0.194 | 1.63 | 0.004 | 0.1719 | 0.032 | 80
02.06.2026 | 4617077 |  | SAE1541 | VD | 1640 | 515 | 1560 | 4700 | 32 | NR |  | 100 | 156 | 100 | 33 | 289 | 0.289 |  |  | 1600 |  |  |  |  | 0 |  |  | 100 | 900 | 25 | 0.043 | 0.01 | 0.0599 | 0.001 | 0.448 | 54 | 0.152 | 1.02 | 0.041 | 0.1409 | 0.09 | 53 | 0.384 | 1.57 | 0.004 | 0.2379 | 0.038 | 61
02.06.2026 | 4617078 |  | SAE1541 | VD | 1640 | 426 | 1560 | 5600 | 34 | NR |  | 100 | 178 | 100 | 33 | 311 | 0.311 |  |  | 1600 |  |  |  |  | 0 |  |  | 100 | 1000 | 25 | 0.099 | 0.01 | 0.0439 | 0.001 | 0.779 | 61 | 0.158 | 1.04 | 0.035 | 0.163 | 0.123 | 51 | 0.424 | 1.56 | 0.003 | 0.2119 | 0.039 | 61
02.06.2026 | 4617079 |  | E450HS(V) | NVD | 1640 | 576 | 1580 | 6704 | 61 | 1522 |  | 100 | 178 | 255 | 84.15 | 362.15 | 0.36215 |  |  | 1600 |  |  |  |  | 0 |  |  | 100 | 1200 | 25 | 0.243 | 0.01 | 0.047 | 0.003 | 0.396 | 53 | 0.167 | 1 | 0.0459 | 0.1789 | 0.069 | 60 | 0.201 | 1.61 | 0.005 | 0.22 | 0.03 | 94
02.06.2026 | 4617080 |  | E450HS(V) | NVD | 1640 | 324 | 1578 | 6310 | 60 | NR |  | 100 | 178 | 220 | 72.6 | 350.6 | 0.3506 |  |  | 1600 |  |  |  |  | 0 |  |  | 110 | 1100 | 25 | 0.537 | 0.01 | 0.049 | 0.003 | 0.407 | 50 | 0.43 | 1 | 0.0463 | 0.1793 | 0.069 | 60 | 0.187 | 1.6 | 0.004 | 0.221 | 0.036 | 83
02.06.2026 | 4617081 | 99 | HC78ACRX | VD | 1620 | --- | 1555 | 6241 | 60 | NR |  | 100 | 0 | 0 | 0 | 100 | 0.1 |  |  | 900 |  |  |  |  | 0 |  |  |  | 950 | 25 | 0.183 | 0.01 | 0.055 | 0.001 | 0.726 | 61 | 0.041 | 0.44 | 0.056 | 0.082 | 0.001 | 47 | 0.77 | 0.54 | 0.007 | 0.2109 | 0.003 | 61
03.06.2026 | 4617082 | 107 | HC78ACRX | VD | 1620 | 428 | 1530 | 5877 | 62 | NR |  | 100 | 0 | 0 | 0 | 100 | 0.1 |  |  | 900 |  |  |  |  | 0 |  |  | 40 | 1050 | 25 | 0.163 | 0.03 | 0.057 | 0.002 | 0.812 | 57 | 0.088 | 0.43 | 0.041 | 0.126 | 0.001 | 47 | 0.755 | 0.54 | 0.006 | 0.1719 | 0.002 | 60 | 61.93 | 39.1 | 13 | 1.2 | 1145 | 3967
03.06.2026 | 4617083 | 99 | E450HS(V) | NVD | 1620 | 322 | 1575 | 5580 | 37 | NR |  | 100 | 178 | 457 | 150.81 | 428.81 | 0.42881 |  |  | 1600 |  |  |  |  | 0 |  |  | 120 | 1050 | 25 | [6 empty] | 0.14 | 1.1 | 0.0519 | 0.163 | 0.014 | 47 | 0.192 | 1.62 | 0.004 | 0.215 | 0.031 | 70 | 54.33 | 44.4 | 10.9 | 0 | 582 | 3688
03.06.2026 | 4617084 | 99 | HC78ACRX | VD | 1635 | 365 | 1530 | 4261 | 45 | NR |  | 100 | 0 | 0 | 0 | 100 | 0.1 |  |  | 900 |  |  |  |  | 0 |  |  |  | 1100 | 25 | 0.049 | 0.01 | 0.055 | 0.001 | 0.704 | 61 | 0.15 | 0.42 | 0.0509 | 0.1469 | 0.001 | 47 | 0.77 | 0.53 | 0.007 | 0.1719 | 0.004 | 53 | 50.47 | 46.5 | 12.7 | 0 | 1017 | 3606
03.06.2026 | 4617085 | 93 | E450HS(V) | NVD | 1620 | 251.2 | 1580 | 5585 | 38 | NR |  | 100 | 178 | 399 | 131.67 | 409.67 | 0.40967 |  |  | 1600 |  |  |  |  | 0 |  |  | 100 | 1350 | 25 | 0.065 | 0.01 | 0.0599 | 0.001 | 0.525 | 54 | 0.163 | 1 | 0.056 | 0.156 | 0.032 | 54 | 0.186 | 1.64 | 0.006 | 0.191 | 0.03 | 71 | 58.58 | 64.4 | 12.7 | 0.4 | 672 | 3763
03.06.2026 | 4617086 | 103 | E450HS(V) | NVD | 1620 | 980 | 1575 | 4295 | 55 | NR |  | 100 | 178 | 405 | 133.65 | 411.65 | 0.41165 |  |  | 1600 |  |  |  |  | 0 |  |  | 120 | 1200 | 25 | 0.038 | 0.01 | 0.055 | 0.001 | 0.49 | 74 | 0.166 | 1.08 | 0.062 | 0.164 | 0.04 | 54 | 0.195 | 1.61 | 0.008 | 0.2049 | 0.035 | 80 | 60.28 | 63.4 | 13.4 | 0.8 | 356 | 4196
03.06.2026 | 4617087 | 96 | E450HS(V) | NVD | 1620 | --- | 1578 | 4912 | 71 | NR |  | 100 | 178 | 277 | 91.41 | 369.41 | 0.36941 |  |  | 1600 |  |  |  |  | 0 |  |  | 100 | 1200 | 25 | [6 empty] | 0.52 | 1.17 | 0.055 | 0.191 | 0.044 | 61 | 0.195 | 1.62 | 0.0089 | 0.192 | 0.039 | 77 | 62.12 | 55.8 | 11.7 | 1.3 | 743 | 4142
03.06.2026 | 4617088 | 100 | E450HS(V) | NVD | 1620 | 374 | 1588 | 6800 | 55 | NR |  | 100 | 178 | 200 | 66 | 344 | 0.344 |  |  | 1600 |  |  |  |  | 0 |  |  | 100 | 1320 | 25 | 0.051 | 0.01 | 0.055 | 0.001 | 0.721 | 77 | 0.109 | 1.15 | 0.0599 | 0.182 | 0.027 | 58 | 0.197 | 1.63 | 0.0089 | 0.222 | 0.038 | 80 | 50.82 | 62.9 | 11.1 | 1.3 | 995 | 3726
03.06.2026 | 4617089 | 100 | SAE1022 | VD | 1620 | --- | 1610 | 6008 | 51 | NR |  | 100 | 178 | 450 | 148.5 | 426.5 | 0.4265 |  |  | 300 |  |  |  |  | 0 |  |  |  | 1320 | 25 | 0.049 | 0.01 | 0.055 | 0.001 | 0.57 | 63 | 0.098 | 0.38 | 0.0539 | 0.0509 | 0.011 | 51 | 0.209 | 0.86 | 0.005 | 0.0589 | 0.04 | 68 | 55.05 | 61 | 13.1 | 1.7 | 973 | 4023
03.06.2026 | 4617090 | 100 | E450HS(V) | NVD | 1640 | 527.4 | 1575 | 5364 | 69 | NR |  | 100 | 178 | 430 | 141.9 | 419.9 | 0.4199 |  |  | 1400 |  |  |  |  | 0 |  |  | 100 | 1100 | 25 | 0.632 | 0.01 | 0.055 | 0.005 | 0.09 | 67 | 0.131 | 0.89 | 0.05 | 0.1419 | 0.026 | 43 | 0.193 | 1.62 | 0.006 | 0.196 | 0.036 | 86 | 55 | 61.2 | 12.7 | 0 | 541 | 3632
03.06.2026 | 4617091 | 99 | SAE1022 | VD | 1620 | 250 | 1580 | 5231 | 60 | NR |  | 100 | 232 | 0 | 0 | 332 | 0.332 |  |  | 300 |  |  |  |  | 0 |  |  | 0 | 1500 | 25 | 0.066 | 0.01 | 0.055 | 0.001 | 0.671 | 54 | 0.153 | 0.66 | 0.0519 | 0.041 | 0.035 | 57 | 0.208 | 0.85 | 0.006 | 0.0509 | 0.043 | 61 | 57.63 | 58.1 | 12.4 | 0 | 906 | 4050
03.06.2026 | 4617092 | 107 | JSPHTHSV | NVD | 1620 | --- | 1585 | 4980 | 47 | NR |  | 100 | 178 | 0 | 0 | 278 | 0.278 |  |  | 1600 |  |  |  |  | 0 |  |  | 122 | 1450 | 25 | 0.256 | 0.01 | 0.055 | 0.002 | 0.365 | 77 | 0.169 | 1.2 | 0.0539 | 0.1759 | 0.02 | 54 | 0.183 | 1.33 | 0.006 | 0.218 | 0.029 | 66 | 55 | 55.3 | 11.6 | 0 | 555 | 3137
03.06.2026 | 4617093 | 99 | JSPHTHSV | NVD | 1620 | 123, 208 | 1585 | 3700 | 55 | NR |  | 100 | 178 | 230 | 75.9 | 353.9 | 0.3539 |  |  | 1600 |  |  |  |  | 0 |  |  | 120 | 1200 | 25 | 0.599 | 0.01 | 0.063 | 0.004 | 0.75 | 57 | 0.173 | 1.17 | 0.0529 | 0.184 | 0.04 | 63 | 0.186 | 1.34 | 0.0109 | 0.2119 | 0.034 | 66 | 50.77 | 61 | 12.3 | 1.2 | 558 | 3865
03.06.2026 | 4617094 | 99 | JSPHTHSV | NVD | 1620 | 680 | 1577 | 6361 | 70 | NR |  | 100 | 178 | 510 | 168.3 | 446.3 | 0.4463 |  |  | 1600 |  |  |  |  | 0 |  |  | 120 | 1150 | 25 | 0.34 | 0.01 | 0.0719 | 0.002 | 0.394 | 64 | 0.048 | 1.1 | 0.068 | 0.1489 | 0.006 | 50 | 0.179 | 1.33 | 0.005 | 0.197 | 0.03 | 70 | 51.77 | 63.7 | 12.3 | 1.3 | 753 | 3679
03.06.2026 | 4617095 | 93 | EN8D | VD | 1620 | --- | 1585 | 8991 | 51 | NR |  | 100 | 178 | 550 | 181.5 | 459.5 | 0.4595 |  |  | 500 |  |  |  |  | 0 |  |  | 120 | 1250 | 25 | 0.04 | 0.01 | 0.066 | 0.001 | 0.269 | 64 | 0.064 | 0.28 | 0.065 | 0.0519 | 0.022 | 47 | 0.42 | 0.78 | 0.005 | 0.184 | 0.038 | 63 | 60.72 | 61.2 | 14.6 | 1.3 | 498 | 3909
03.06.2026 | 4617096 | 103 | JSPHTHSV | NVD | 1620 | 159 | 1578 | 4380 | 50 | NR |  | 100 | 178 | 280 | 92.4 | 370.4 | 0.3704 |  |  | 1600 |  |  |  |  | 0 |  |  | 120 | 1150 | 25 | 0.238 | 0.01 | 0.07 | 0.002 | 0.54 | 60 | 0.157 | 1.06 | 0.069 | 0.1779 | 0.052 | 51 | 0.181 | 1.32 | 0.0109 | 0.2099 | 0.042 | 64 | 60.53 | 57.5 | 13 | 1.4 | 543 | 4057
03.06.2026 | 4617097 | 96 | E410HSV(VD) | VD |  | 240 | 1585 | 5100 | 49 | NR |  | 100 | 178 | 150 | 49.5 | 327.5 | 0.3275 |  |  | 1100 |  |  |  |  | 0 |  |  | 120 | 1300 | 25 | 0.104 | 0.01 | 0.078 | 0.0259 | 0.533 | 66 | 0.163 | 0.66 | 0.0719 | 0.159 | 0.075 | 63 | 0.191 | 1.52 | 0.004 | 0.228 | 0.034 | 71 | 61.46 | 57.2 | 13.9 | 1.2 | 655 | 3548
03.06.2026 | 4617098 | 100 | EN8D | VD | 1620 |  | 1562 | 6500 | 48 | NR |  | 100 | 178 | 250 | 82.5 | 360.5 | 0.3605 |  |  | 1100 |  |  |  |  | 0 |  |  | 110 | 1250 | 25 | 0.176 | 0.01 | 0.067 | 0.002 | 0.352 | 64 | 0.163 | 0.65 | 0.066 | 0.157 | 0.088 | 54 | 0.42 | 0.76 | 0.004 | 0.197 | 0.029 | 60 | 50.93 | 53.6 | 13.7 | 1.2 | 594 | 3554
03.06.2026 | 4617099 | 100 | S275HS | NVD | 1620 | --- | 1615 | 8181 | 40 | NR |  | 100 | 110 | 330 | 108.9 | 318.9 | 0.3189 |  |  | 1100 |  |  |  |  | 0 |  |  | 120 | 950 | 25 | 0.077 | 0 | 0.0759 | 0.001 | 0.431 | 64 | 0.171 | 0.71 | 0.0719 | 0.161 | 0.047 | 60 | 0.169 | 0.84 | 0.0089 | 0.189 | 0.034 | 66 | 62.69 | 60.9 | 12.9 | 1.3 | 498 | 3256
03.06.2026 | 4617100 | 100 | EN8D | VD | 1620 | --- | 1570 | 5600 | 37 | NR |  | 100 | 156 | 150 | 49.5 | 305.5 | 0.3055 |  |  | 1100 |  |  |  |  | 0 |  |  | 110 | 1020 | 25 | 0.228 | 0.01 | 0.0769 | 0.001 | 0.476 | 64 | 0.46 | 0.63 | 0.0749 | 0.1469 | 0.053 | 51 | 0.41 | 0.76 | 0.004 | 0.169 | 0.036 | 57 | 52.01 | 62.1 | 14.9 | 1.1 | 532 | 3710
03.06.2026 | 4617101 | 99 | EN8D | VD | 1620 | 676 | 1560 | 5300 | 35 | NR |  | 100 | 156 | 310 | 102.3 | 358.3 | 0.3583 |  |  | 1100 |  |  |  |  | 0 |  |  | 110 | 1000 | 25 | 0.054 | 0.01 | 0.062 | 0.001 | 0.788 | 63 | 0.091 | 0.65 | 0.058 | 0.129 | 0.026 | 48 | 0.41 | 0.76 | 0.005 | 0.1925 | 0.033 | 61 | 51.28 | 40.9 | 12.8 | 0.8 | 549 | 3580
03.06.2026 | 4617102 | 107 | EN8D | VD | 1620 | --- | 1562 | 6858 | 50 | NR |  | 100 | 110 | 500 | 165 | 375 | 0.375 |  |  | 1100 |  |  |  |  | 0 |  |  | 110 | 1050 | 25 | 0.043 | 0 | 0.063 | 0.001 | 0.438 | 66 | 0.15 | 0.6 | 0.065 | 0.13 | 0.023 | 51 | 0.425 | 0.78 | 0.004 | 0.182 | 0.034 | 61 | 61.26 | 54.2 | 14.4 | 1.2 | 549 | 3877
03.06.2026 | 4617103 | 99 | EN8D | VD | 1640 | 222 | 1560 | 4900 | 60 | NR |  | 100 | 132 | 300 | 99 | 331 | 0.331 |  |  | 1100 |  |  |  |  | 0 |  |  | 100 | 1150 | 25 | 0.053 | 0.01 | 0.063 | 0.001 | 0.422 | 61 | 0.152 | 0.6 | 0.056 | 0.137 | 0.014 | 53 | 0.435 | 0.77 | 0.003 | 0.219 | 0.03 | 60 | 55.21 | 44.1 | 12.3 | 1 | 523 | 3743
03.06.2026 | 4617104 | 99 | S275HS | NVD | 1640 | --- | 1580 | 3674 | 35 | NR |  | 100 | 132 | 120 | 39.6 | 271.6 | 0.2716 |  |  | 1100 |  |  |  |  | 0 |  |  | 120 | 1050 | 25 | 0.142 | 0.02 | 0.063 | 0.001 | 0.432 | 51 | 0.164 | 0.58 | 0.05 | 0.134 | 0.071 | 51 | 0.157 | 0.83 | 0.005 | 0.199 | 0.027 | 64 | 59.3 | 52.1 | 13.9 | 1 | 400 | 3799
03.06.2026 | 4617105 | 93 | EN8D | VD | 1620 | --- | 1560 | 5595 | 40 | NR |  | 100 | 132 | 230 | 75.9 | 307.9 | 0.3079 |  |  | 1100 |  |  |  |  | 0 |  |  | 100 | 1000 | 25 | 0.635 | 0.01 | 0.065 | 0.003 | 0.298 | 53 | 0.172 | 0.61 | 0.058 | 0.14 | 0.073 | 51 | 0.404 | 0.76 | 0.003 | 0.2059 | 0.027 | 61 | 55 | 63.1 | 13.5 | 1.2 | 442 | 3819
03.06.2026 | 4617106 | 103 | S275HS | NVD | 1640 | 351 | 1585 | 4562 | 35 | NR |  | 100 | 132 | 250 | 82.5 | 314.5 | 0.3145 |  |  | 1300 |  |  |  |  | 0 |  |  | 120 | 1400 | 25 | 0.047 | 0.01 | 0.0599 | 0.001 | 0.834 | 71 | 0.179 | 0.6 | 0.062 | 0.13 | 0.058 | 51 | 0.152 | 0.81 | 0.0089 | 0.182 | 0.032 | 63 | 55
03.06.2026 | 4617107 | 96 | S275HS | NVD | 1640 | 241 | 1580 | 4074 | 53 | NR |  | 100 | 110 | 137 | 45.21 | 255.21 | 0.25521 |  |  | 1100 |  |  |  |  | 0 |  |  | 120 | 1200 | 25 | 0.154 | 0.01 | 0.066 | 0.001 | 0.589 | 47 | 0.301 | 0.62 | 0.0539 | 0.14 | 0.085 | 57 | 0.161 | 0.83 | 0.004 | 0.203 | 0.036 | 63
03.06.2026 | 4617108 | 100 | JSPHTHSV | NVD | 1640 | --- | 1580 | 4147 | 35 | NR |  | 100 | 178 | 210 | 69.3 | 347.3 | 0.3473 |  |  | 1400 |  |  |  |  | 0 |  |  | 120 | 1150 | 25 | 0.248 | 0.01 | 0.067 | 0.012 | 0.538 | 61 | 0.119 | 0.61 | 0.0589 | 0.14 | 0.097 | 51 | 0.181 | 1.31 | 0.005 | 0.214 | 0.037 | 61
03.06.2026 | 4617109 | 100 | SAE4140 | VD | 1640 | 320 | 1580 | 9106 | 47 | NR |  | 100 | 178 | 235 | 77.55 | 355.55 | 0.35555 |  |  | 1400 |  |  |  |  | 0 |  |  | 150 | 1300 | 25 | 0.345 | 0.01 | 0.065 | 0.002 | 0.564 | 58 | 0.11 | 0.66 | 0.047 | 0.1469 | 0.05 | 51 | 0.398 | 0.85 | 0.004 | 0.255 | 0.034 | 63
03.06.2026 | 4617110 | 100 | JSPHTHSV | NVD | 1640 | 464 | 1585 | 6780 | 47 | NR |  | 100 | 132 | 75 | 24.75 | 256.75 | 0.25675 |  |  | 1500 |  |  |  |  | 0 |  |  | 120 | 1150 | 25 | 0.479 | 0.02 | 0.0599 | 0.003 | 0.813 | 64 | 0.172 | 1.15 | 0.048 | 0.202 | 0.096 | 51 | 0.185 | 1.3 | 0.0089 | 0.19 | 0.031 | 66
03.06.2026 | 4617111 | 99 | SAE4140 | VD | 1640 | 217 | 1563 | 8210 | 55 | NR |  | 100 | 178 | 200 | 66 | 344 | 0.344 |  |  | 1400 |  |  |  |  | 0 |  |  | 100 | 1100 | 25 | 0.477 | 0.01 | 0.058 | 0.001 | 0.656 | 55 | 0.182 | 0.6 | 0.0529 | 0.138 | 0.125 | 58 | 0.392 | 0.84 | 0.003 | 0.259 | 0.038 | 63
03.06.2026 | 4617112 | 107 | JSPHTHSV | NVD | 1640 | 577 | 1590 | 3465 | 20 | NR |  | 100 | 132 | 0 | 0 | 232 | 0.232 |  |  | 1500 |  |  |  |  | 0 |  |  | 120 | 1100 | 25 | 0.914 | 0.01 | 0.049 | 0.005 | 0.3 | 51 | 0.871 | 1.04 | 0.0429 | 0.1809 | 0.106 | 51 | 0.187 | 1.31 | 0.008 | 0.214 | 0.029 | 60
03.06.2026 | 4617113 | 99 | JSPHTHSV | NVD | 1640 | 344 | 1580 | 4334 | 35 | NR |  | 100 | 132 | 120 | 39.6 | 271.6 | 0.2716 |  |  | 1500 |  |  |  |  | 0 |  |  | 120 | 1300 | 25 | 0.035 | 0.01 | 0.066 | 0.003 | 1.349 | 70 | 0.227 | 1.03 | 0.05 | 0.154 | 0.089 | 54 | 0.183 | 1.31 | 0.006 | 0.191 | 0.028 | 66
03.06.2026 | 4617114 | 99 | SAE15B25 | VD | 1640 | --- | 1595 | 8837 | 55 | NR |  | 100 | 178 | 450 | 148.5 | 426.5 | 0.4265 |  |  | 1000 |  |  |  |  | 0 |  |  | 120 | 1300 | 25 | 0.053 | 0.02 | 0.063 | 0.001 | 0.6 | 66 | 0.105 | 0.74 | 0.0449 | 0.105 | 0.057 | 51 | 0.255 | 0.97 | 0.003 | 0.216 | 0.031 | 61
03.06.2026 | 4617115 | 93 | JSPHTHSV | NVD | 1640 | 608 | 1590 | 4319 | 40 | NR |  | 100 | 132 | 270 | 89.1 | 321.1 | 0.3211 |  |  | 1300 |  |  |  |  | 0 |  |  | 120 | 1200 | 25 | 0.085 | 0.01 | 0.063 | 0.006 | 0.322 | 58 | 0.173 | 0.6 | 0.0519 | 0.116 | 0.044 | 51 | 0.179 | 1.31 | 0.005 | 0.201 | 0.025 | 64
03.06.2026 | 4617116 | 103 | SAE15B25 | VD | 1640 | 185 | 1570 | 6854 | 42 | NR |  | 100 | 178 | 350 | 115.5 | 393.5 | 0.3935 |  |  | 1200 |  |  |  |  | 0 |  |  | 100 | 1300 | 25 | 0.16 | 0.01 | 0.0599 | 0.001 | 0.355 | 50 | 0.175 | 0.77 | 0.0509 | 0.127 | 0.073 | 51 | 0.257 | 1 | 0.005 | 0.183 | 0.038 | 57
03.06.2026 | 4617117 | 96 | SAE15B25 | VD | 1640 | 408 | 1565 | 6634 | 37 | NR |  | 100 | 132 | 55 | 18.15 | 250.15 | 0.25015 |  |  | 1200 |  |  |  |  | 0 |  |  | 100 | 1200 | 25 | 0.485 | 0.02 | 0.065 | 0.002 | 0.594 | 60 | 0.179 | 0.64 | 0.0449 | 0.138 | 0.11 | 54 | 0.257 | 0.96 | 0.004 | 0.191 | 0.038 | 61
03.06.2026 | 4617118 | 100 | SAE15B25 | VD | 1640 | --- | 1565 | 6607 | 44 | NR |  | 100 | 178 | 400 | 132 | 410 | 0.41 |  |  | 1000 |  |  |  |  | 0 |  |  | 100 | 1250 | 25 | 0.057 | 0.01 | 0.058 | 0.001 | 0.383 | 61 | 0.179 | 0.78 | 0.055 | 0.124 | 0.042 | 57 | 0.251 | 0.97 | 0.003 | 0.191 | 0.03 | 57 | 49 | 56.4 | 12.5 | 1.5 | 449 | 3265
03.06.2026 | 4617119 | 100 | SAE15B25 | VD | 1620 | 227 | 1565 | 6614 | 42 | NR |  | 100 | 144 | 333 | 109.89 | 353.89 | 0.35389 |  |  | 1200 |  |  |  |  | 0 |  |  | 100 | 1350 | 25 | 0.062 | 0.01 | 0.064 | 0.001 | 0.358 | 55 | 1.063 | 0.76 | 0.063 | 0.11 | 0.018 | 54 | 0.256 | 0.98 | 0.003 | 0.202 | 0.035 | 54 | 55 | 60 | 13.7 | 1.3 | 474 | 3860
04.06.2026 | 4617120 | 100 | SAE15B25 | VD | 1620 | --- | 1565 | 8471 | 60 | NR |  | 100 | 178 | 600 | 198 | 476 | 0.476 |  |  | 1000 |  |  |  |  | 0 |  |  | 100 | 1600 | 25 | 0.095 | 0.01 | 0.068 | 0.002 | 0.488 | 64 | 0.047 | 0.77 | 0.058 | 0.129 | 0.035 | 43 | 0.262 | 0.97 | 0.004 | 0.193 | 0.04 | 55 | 55.67 | 60.2 | 13.9 | 1.7 | 638 | 3942
04.06.2026 | 4617121 | 99 | SAE15B25 | VD | 1620 | 691.5 | 1565 | 6558 | 54 | NR |  | 100 | 178 | 333 | 109.89 | 387.89 | 0.38789 |  |  | 1200 |  |  |  |  | 0 |  |  | 100 | 1200 | 25 | 0.09 | 0.02 | 0.055 | 0.002 | 0.323 | 53 | 0.104 | 0.72 | 0.0539 | 0.123 | 0.054 | 44 | 0.257 | 1.02 | 0.003 | 0.2069 | 0.033 | 57 | 61.8 | 35.8 | 11.4 | 0 | 360 | 3164
04.06.2026 | 4617122 | 107 | SAE15B25 | VD | 1640 | --- | 1560 | 6351 | 60 | NR |  | 100 | 178 | 550 | 181.5 | 459.5 | 0.4595 |  |  | 1200 |  |  |  |  | 0 |  |  | 100 | 1700 | 25 | 0.037 | 0.03 | 0.0519 | 0.003 | 0.667 | 63 | 0.165 | 0.77 | 0.04 | 0.1179 | 0.005 | 55 | 0.261 | 0.99 | 0.002 | 0.2109 | 0.034 | 61 | 52.07 | 35.5 | 11 | 0 | 429 | 3248
04.06.2026 | 4617123 | 99 | S275HS | NVD | 1640 | 163.5 | 1610 | 7730 | 163 | 1580 |  | 100 | 132 | 465 | 153.45 | 385.45 | 0.38545 |  |  | 1200 |  |  |  |  | 0 |  |  | 150 | 1250 | 25 | 0.027 | 0.01 | 0.058 | 0.001 | 0.725 | 68 | 0.158 | 0.75 | 0.0529 | 0.0589 | 0.052 | 54 | 0.154 | 0.86 | 0.012 | 0.186 | 0.038 | 64 | 56.25 | 58.2 | 11.2 | 0 | 578 | 3694
04.06.2026 | 4617124 | 99 | SAE15B25 | VD | 1620 | 246 | 1565 | 4475 | 25 | NR |  | 100 | 178 | 100 | 33 | 311 | 0.311 |  |  | 1300 |  |  |  |  | 0 |  |  | 100 | 1200 | 25 | 0.075 | 0.01 | 0.055 | 0.001 | 0.308 | 58 | 0.175 | 0.83 | 0.057 | 0.151 | 0.122 | 51 | 0.257 | 0.96 | 0.005 | 0.191 | 0.031 | 57 | 60.1 | 54.8 | 13.2 | 0 | 451 | 3697
04.06.2026 | 4617125 | 93 | SAE15B25 | VD | 1620 | 410 | 1570 | 5690 | 40 | NR |  | 100 | 178 | 250 | 82.5 | 360.5 | 0.3605 |  |  | 1300 |  |  |  |  | 0 |  |  | 100 | 1100 | 25 | 0.085 | 0.01 | 0.056 | 0.001 | 0.708 | 64 | 0.177 | 0.75 | 0.055 | 0.134 | 0.039 | 60 | 0.257 | 0.98 | 0.003 | 0.2049 | 0.033 | 64 | 64.08 | 57.8 | 12.9 | 0.7 | 607 | 3789
04.06.2026 | 4617126 | 103 | SAE15B25 | VD | 1620 | 695 | 1560 | 5041 | 28 | NR |  | 100 | 178 | 400 | 132 | 410 | 0.41 |  |  | 1300 |  |  |  |  | 0 |  |  | 100 | 1200 | 25 | 0.048 | 0.01 | 0.0509 | 0.001 | 0.87 | 74 | 0.03 | 0.74 | 0.0509 | 0.133 | 0.016 | 51 | 0.253 | 0.98 | 0.003 | 0.203 | 0.032 | 57 | 54.14 | 55.8 | 13.1 | 0 | 553 | 3932
04.06.2026 | 4617127 | 96 | S275HS | NVD | 1618 | 194 | 1570 | 4524 | 85 | NR |  | 100 | 178 | 360 | 118.8 | 396.8 | 0.3968 |  |  | 1300 |  |  |  |  | 0 |  |  | 120 | 1000 | 25 | 0.037 | 0.01 | 0.057 | 0.001 | 0.035 | 51 | 0.1 | 0.73 | 0.062 | 0.11 | 0.014 | 41 | 0.167 | 0.83 | 0.005 | 0.2429 | 0.036 | 61 | 52.44 | 58 | 12.6 | 0 | 1059 | 3517
04.06.2026 | 4617128 | 100 | SAE15B25 | VD | 1620 | --- | 1570 | 4142 | 35 | NR |  | 100 | 178 | 200 | 66 | 344 | 0.344 |  |  | 1300 |  |  |  |  | 0 |  |  | 120 | 1300 | 25 | 0.057 | 0.01 | 0.062 | 0.001 | 0.916 | 119 | 0.127 | 0.85 | 0.0609 | 0.152 | 0.089 | 51 | 0.255 | 0.98 | 0.004 | 0.183 | 0.031 | 67 | 53.29 | 67.3 | 13.6 | 0 | 723 | 4210
04.06.2026 | 4617129 | 100 | S275HS | NVD | 1620 | 908.7 | 1563 | 3644 | 68 | NR |  | 100 | 132 | 292 | 96.36 | 328.36 | 0.32836 |  |  | 1300 |  |  |  |  | 0 |  |  | 120 | 1350 | 25 | 0.159 | 0.01 | 0.0709 | 0.001 | 0.641 | 74 | 0.169 | 0.8 | 0.081 | 0.151 | 0.047 | 44 | 0.161 | 0.83 | 0.007 | 0.1789 | 0.037 | 68 | 58.85 | 61.4 | 13.9 | 0 | 803 | 4055
04.06.2026 | 4617130 | 100 | S275HS | NVD | 1640 | 97, 620 | 1578 | 3724 | 70 | NR |  | 100 | 132 | 360 | 118.8 | 350.8 | 0.3508 |  |  | 1300 |  |  |  |  | 0 |  |  | 122 | 1350 | 25 | 0.481 | 0.01 | 0.067 | 0.005 | 2.28 | 57 | 0.165 | 0.6 | 0.067 | 0.112 | 0.013 | 44 | 0.173 | 0.82 | 0.008 | 0.201 | 0.034 | 63 | 51.56 | 40.8 | 10.3 | 0 | 683 | 3728
04.06.2026 | 4617131 | 99 | S275HS | NVD | 1620 | 94 | 1570 | 6800 | 41 | NR |  | 100 | 132 | 350 | 115.5 | 347.5 | 0.3475 |  |  | 1200 |  |  |  |  | 0 |  |  | 120 | 1100 | 25 | 0.45 | 0.03 | 0.055 | 0.002 | 0.938 | 64 | 0.167 | 0.56 | 0.0529 | 0.0899 | 0.001 | 63 | 0.163 | 0.85 | 0.0149 | 0.193 | 0.036 | 67 | 39.4 | 20.5 | 8 | 0.3 | 863 | 3080
04.06.2026 | 4617132 | 107 | S275HS | NVD | 1640 | 160 | 1570 | 3600 | 50 | NR |  | 100 | 132 | 210 | 69.3 | 301.3 | 0.3013 |  |  | 1100 |  |  |  |  | 0 |  |  | 120 | 1000 | 25 | 0.82 | 0.02 | 0.063 | 0.001 | 0.47 | 60 | 0.055 | 0.66 | 0.048 | 0.139 | 0.054 | 55 | 0.159 | 0.82 | 0.0109 | 0.193 | 0.036 | 66 | 78.55 | 60.1 | 17.1 | 0.9 | 474 | 4810
04.06.2026 | 4617133 | 99 | S275LS | NVD | 1620 | --- | 1615 | 4507 | 25 | NR |  | 100 | 110 | 320 | 105.6 | 315.6 | 0.3156 |  |  | 1100 |  |  |  |  | 0 |  |  | 150 | 1150 | 25 | 0.203 | 0.01 | 0.065 | 0.001 | 0.517 | 55 | 0.097 | 0.65 | 0.055 | 0.134 | 0.027 | 61 | 0.172 | 0.73 | 0.014 | 0.196 | 0.037 | 68 | 65.92 | 64.2 | 15.2 | 1.3 | 355 | 4053
04.06.2026 | 4617134 | 99 | S275LS | NVD | 1620 | 217 | 1585 | 3781 | 35 | NR |  | 100 | 132 | 100 | 33 | 265 | 0.265 |  |  | 1100 |  |  |  |  | 0 |  |  | 122 | 850 | 25 | 0.428 | 0.01 | 0.066 | 0.0299 | 0.236 | 60 | 0.156 | 0.54 | 0.058 | 0.124 | 0.057 | 54 | 0.17 | 0.73 | 0.021 | 0.185 | 0.045 | 64 | 62.06 | 58.7 | 14.2 | 1.2 | 318 | 3401
04.06.2026 | 4617135 | 93 | S275LS | NVD | 1620 | --- | 1578 | 3600 | 27 | NR |  | 100 | 132 | 225 | 74.25 | 306.25 | 0.30625 |  |  | 1100 |  |  |  |  | 0 |  |  | 122 | 1050 | 25 | 0.056 | 0.01 | 0.0609 | 0.001 | 0.468 | 61 | 0.157 | 0.55 | 0.0599 | 0.0919 | 0.037 | 47 | 0.168 | 0.72 | 0.025 | 0.202 | 0.043 | 66 | 62.04 | 59 | 12.4 | 1.2 | 591 | 4370
04.06.2026 | 4617136 | 103 | S275LS | NVD | 1640 | --- | 1580 | 3600 | 50 | NR |  | 100 | 132 | 100 | 33 | 265 | 0.265 |  |  | 1100 |  |  |  |  | 0 |  |  | 132 | 1100 | 25 | 0.09 | 0.01 | 0.0729 | 0.001 | 0.515 | 55 | 0.17 | 0.57 | 0.0719 | 0.123 | 0.087 | 64 | 0.163 | 0.73 | 0.0149 | 0.203 | 0.034 | 64 | 55.87 | 68.4 | 14.3 | 1.4 | 418 | 3457
04.06.2026 | 4617137 | 96 | JSPHTLSV | NVD | 1640 | 235 | 1580 | 5600 | 48 | NR |  | 100 | 132 | 130 | 42.9 | 274.9 | 0.2749 |  |  | 1600 |  |  |  |  | 0 |  |  | 132 | 1200 | 25 | 0.072 | 0.01 | 0.0709 | 0.001 | 0.709 | 57 | 0.51 | 0.93 | 0.07 | 0.169 | 0.077 | 64 | 0.186 | 1.27 | 0.0259 | 0.189 | 0.044 | 67 | 53.47 | 69.8 | 15.6 | 1.6 | 554 | 3999
04.06.2026 | 4617138 | 100 | JSPHTLSV | NVD | 1620 | 130, 225 | 1572 | 4060 | 40 | NR |  | 100 | 132 | 450 | 148.5 | 380.5 | 0.3805 |  |  | 1600 |  |  |  |  | 0 |  |  | 120 | 1200 | 25 | 0.045 | 0.01 | 0.0719 | 0.001 | 0.688 | 55 | 0.09 | 1.01 | 0.0609 | 0.192 | 0.009 | 55 | 0.177 | 1.29 | 0.008 | 0.214 | 0.03 | 67 | 52 | 63.8 | 13.9 | 1.3 | 829 | 4009
04.06.2026 | 4617139 | 100 | JSPHTLSV | NVD | 1620 | --- | 1575 | 4700 | 43 | NR |  | 100 | 132 | 200 | 66 | 298 | 0.298 |  |  | 1600 |  |  |  |  | 0 |  |  | 140 | 1300 | 25 | 0.218 | 0.01 | 0.069 | 0.0089 | 0.169 | 66 | 0.162 | 1.01 | 0.0609 | 0.168 | 0.054 | 63 | 0.194 | 1.28 | 0.01 | 0.196 | 0.037 | 67 | 63.21 | 66.6 | 15.6 | 1.3 | 951 | 4653
04.06.2026 | 4617140 | 100 | JSPHTLSV | NVD | 1640 | --- | 1575 | 5474 | 52 | NR |  | 100 | 132 | 100 | 33 | 265 | 0.265 |  |  | 1600 |  |  |  |  | 0 |  |  | 120 | 1150 | 25 | 0.03 | 0.01 | 0.067 | 0.001 | 0.402 | 60 | 0.165 | 0.94 | 0.066 | 0.157 | 0.07 | 54 | 0.183 | 1.3 | 0.01 | 0.2349 | 0.041 | 66 | 55 | 63 | 14.9 | 1.3 | 582 | 3568
04.06.2026 | 4617141 | 99 | JSPHTLSV | NVD | 1640 | 340 | 1580 | 5753 | 44 | NR |  | 100 | 132 | 205 | 67.65 | 299.65 | 0.29965 |  |  | 160 |  |  |  |  | 0 |  |  | 120 | 1200 | 25 | 0.055 | 0.01 | 0.064 | 0.001 | 0.615 | 64 | 0.185 | 0.62 | 0.065 | 0.098 | 0.1 | 51 | 0.181 | 1.26 | 0.006 | 0.2 | 0.033 | 64 | 56.72 | 61.4 | 15.4 | 0.9 | 665 | 3776
04.06.2026 | 4617142 | 107 | SAE15B25 | VD | 1640 | 232 | 1580 | 7550 | 51 | NR |  | 100 | 132 | 200 | 66 | 298 | 0.298 |  |  | 1000 |  |  |  |  | 0 |  |  |  | 1100 | 25 | 0.059 | 0.01 | 0.057 | 0.001 | 1.084 | 55 | 0.182 | 0.78 | 0.056 | 0.128 | 0.093 | 51 | 0.255 | 0.97 | 0.004 | 0.189 | 0.031 | 58 | 58.58 | 59.2 | 14.7 | 1.2 | 614 | 4190
04.06.2026 | 4617143 | 99 | SAE15B25 | VD | 1640 | 241 | 1570 | 6348 | 48 | NR |  | 100 | 132 | 150 | 49.5 | 281.5 | 0.2815 |  |  | 1200 |  |  |  |  | 0 |  |  | 120 | 1200 | 25 | 0.086 | 0.01 | 0.063 | 0.001 | 0.374 | 57 | 0.102 | 0.76 | 0.062 | 0.123 | 0.093 | 48 | 0.257 | 0.98 | 0.004 | 0.1779 | 0.031 | 64 | 64 | 67.2 | 15.4 | 1.8 | 542 | 3727
04.06.2026 | 4617144 | 99 | SAE15B25 | VD | 1640 | 321 | 1575 | 5452 | 44 | NR |  | 100 | 132 | 155 | 51.15 | 283.15 | 0.28315 |  |  | 1200 |  |  |  |  | 0 |  |  | 120 | 1200 | 25 | 0.06 | 0.01 | 0.058 | 0.1459 | 1.141 | 54 | 0.459 | 0.84 | 0.063 | 0.1409 | 0.098 | 51 | 0.251 | 0.98 | 0.004 | 0.198 | 0.033 | 63 | 56.9 | 66.7 | 15.1 | 1.7 | 356 | 4232
04.06.2026 | 4617145 | 93 | SAE15B25 | VD | 1640 | 383 | 1571 | 6712 | 48 | NR |  | 100 | 132 | 200 | 66 | 298 | 0.298 |  |  | 1100 |  |  |  |  | 0 |  |  |  | 1100 | 25 | 0.056 | 0.01 | 0.066 | 0.002 | 1.419 | 66 | 0.182 | 0.75 | 0.063 | 0.124 | 0.129 | 51 | 0.25 | 0.97 | 0.006 | 0.171 | 0.037 | 64 | 50.62 | 53.3 | 14.6 | 1.3 | 541 | 3426
04.06.2026 | 4617146 | 103 | SAE15B25 | VD | 1640 | --- | 1570 | 6166 | 55 | NR |  | 100 | 132 | 288 | 95.04 | 327.04 | 0.32704 |  |  | 1200 |  |  |  |  | 0 |  |  | 120 | 1250 | 25 | 0.049 | 0.01 | 0.056 | 0.001 | 0.423 | 54 | 0.188 | 0.82 | 0.0609 | 0.131 | 0.097 | 51 | 0.253 | 0.98 | 0.003 | 0.19 | 0.032 | 57 | 58.04 | 52.2 | 15.2 | 1.3 | 233 | 4411
04.06.2026 | 4617147 | 96 | S275HS | NVD | 1640 | 536 | 1615 | 7172 | 110 | NR |  | 100 | 178 | 268 | 88.44 | 366.44 | 0.36644 |  |  | 1400 |  |  |  |  | 0 |  |  | 130 | 1300 | 25 | 0.035 | 0.01 | 0.055 | 0.004 | 0.628 | 61 | 0.192 | 0.79 | 0.055 | 0.112 | 0.07 | 54 | 0.163 | 0.83 | 0.004 | 0.2069 | 0.043 | 68 | 61.17 | 50.3 | 14.9 | 1.2 | 646 | 4406
04.06.2026 | 4617148 | 100 | SAE15B25 | VD | 1640 | 207 | 1560 | 4300 | 30 | NR |  | 100 | 178 | 250 | 82.5 | 360.5 | 0.3605 |  |  | 1200 |  |  |  |  | 0 |  |  | 120 | 1400 | 25 | 0.077 | 0.01 | 0.0599 | 0.003 | 0.616 | 55 | 0.187 | 0.74 | 0.0509 | 0.097 | 0.06 | 51 | 0.25 | 0.96 | 0.006 | 0.168 | 0.035 | 61 | 48.5 | 63.8 | 15.7 | 1.3 | 780 | 4260
04.06.2026 | 4617149 | 100 | SAE15B25 | VD | 1640 | --- | 1575 | 5452 | 44 | NR |  | 100 | 132 | 155 | 51.15 | 283.15 | 0.28315 |  |  | 1200 |  |  |  |  | 0 |  |  | 120 | 1200 | 25 | 0.109 | 0.01 | 0.0589 | 0.003 | 0.381 | 68 | 0.078 | 0.73 | 0.0529 | 0.121 | 0.142 | 51 | 0.252 | 0.98 | 0.006 | 0.182 | 0.035 | 63 | 45.96 | 47.7 | 14.4 | 1.2 | 415 | 3267
04.06.2026 | 4617150 | 100 | S275HS | NVD | 1640 | 393 | 1575 | 4810 | 45 | NR |  | 100 | 178 | 180 | 59.4 | 337.4 | 0.3374 |  |  | 1400 |  |  |  |  | 0 |  |  | 150 | 1500 | 25 | 0.039 | 0.01 | 0.066 | 0.001 | 0.65 | 71 | 0.082 | 0.66 | 0.058 | 0.157 | 0.065 | 51 | 0.161 | 0.81 | 0.0089 | 0.223 | 0.036 | 66 | 53.25 | 64.8 | 14.7 | 1.3 | 480 | 3629
04.06.2026 | 4617151 | 99 | S275HS | NVD | 1640 | 173 | 1565 | 3306 | 50 | NR |  | 100 | 132 | 0 | 0 | 232 | 0.232 |  |  | 1200 |  |  |  |  | 0 |  |  | 100 | 900 | 25 | 0.104 | 0.01 | 0.0609 | 0.001 | 0.676 | 53 | 0.146 | 0.61 | 0.063 | 0.158 | 0.117 | 51 | 0.172 | 0.83 | 0.0129 | 0.194 | 0.037 | 71 | 59 | 65.8 | 14.7 | 1.3 | 731 | 4015
04.06.2026 | 4617152 | 107 | JSPHTHS(V) | NVD | 1640 | 287, 788 | 1560 | 6147 | 58 | NR |  | 100 | 178 | 250 | 82.5 | 360.5 | 0.3605 |  |  | 1400 |  |  |  |  | 0 |  |  | 100 | 1100 | 25 | 0.405 | 0.01 | 0.068 | 0.004 | 0.452 | 63 | 0.154 | 0.9 | 0.0749 | 0.158 | 0.082 | 64 | 0.179 | 1.35 | 0.01 | 0.182 | 0.037 | 68
04.06.2026 | 4617153 | 99 | JSPHTHS(V) | NVD | 1620 | --- | 1563 | 3787 | 48 | NR |  | 100 | 132 | 444 | 146.52 | 378.52 | 0.37852 |  |  | 1600 |  |  |  |  | 0 |  |  | 120 | 1400 | 25 | 0.034 | 0.01 | 0.064 | 0.001 | 0.371 | 61 | 0.162 | 0.97 | 0.064 | 0.1409 | 0.008 | 47 | 0.187 | 1.32 | 0.0089 | 0.184 | 0.037 | 68 | 57 | 63 | 13.1 | 0 | 653 | 4334
05.06.2026 | 4617154 | 99 | JSPHTHS(V) | NVD | 1620 | 793 | 1570 | 3064 | 46 | NR |  | 100 | 145 | 180 | 59.4 | 304.4 | 0.3044 |  |  | 1600 |  |  |  |  | 0 |  |  | 110 | 1300 | 25 | 0.044 | 0.01 | 0.055 | 0.001 | 0.85 | 58 | 0.172 | 1.17 | 0.0599 | 0.197 | 0.077 | 47 | 0.176 | 1.31 | 0.004 | 0.2 | 0.032 | 68 | 60.41 | 39.5 | 12 | 0 | 757 | 3902
05.06.2026 | 4617155 | 93 | JSPHTHS(V) | NVD | 1620 | --- | 1565 | 4350 | 40 | NR |  | 100 | 132 | 277 | 91.41 | 323.41 | 0.32341 |  |  | 1600 |  |  |  |  | 0 |  |  | 130 | 1250 | 25 | 0.048 | 0.01 | 0.055 | 0.001 | 0.503 | 73 | 0.396 | 1.05 | 0.062 | 0.153 | 0.059 | 47 | 0.188 | 1.37 | 0.008 | 0.201 | 0.028 | 74 | 55 | 41.8 | 11.6 | 0 | 757 | 3597
05.06.2026 | 4617156 | 103 | JSPHTHS(V) | NVD | 1620 | 378 | 1567 | 4288 | 38 | NR |  | 100 | 154 | 480 | 158.4 | 412.4 | 0.4124 |  |  | 1600 |  |  |  |  | 0 |  |  | 120 | 1300 | 25 | 0.056 | 0.01 | 0.067 | 0.007 | 0.84 | 64 | 0.095 | 0.89 | 0.07 | 0.109 | 0.015 | 44 | 0.192 | 1.36 | 0.008 | 0.1779 | 0.035 | 61 | 52.43 | 61.4 | 12.7 | 1.4 | 798 | 3456
05.06.2026 | 4617157 | 96 | JSPHTHS(V) | NVD | 1620 | --- | 1570 | 4569 | 33 | NR |  | 100 | 154 | 370 | 122.1 | 376.1 | 0.3761 |  |  | 1600 |  |  |  |  | 0 |  |  | 110 | 1100 | 25 | 0.032 | 0.01 | 0.065 | 0.001 | 1.283 | 126 | 0.137 | 0.87 | 0.07 | 0.1419 | 0.007 | 44 | 0.195 | 1.33 | 0.017 | 0.197 | 0.037 | 73 | 64.17 | 62 | 13 | 1.2 | 519 | 3600
05.06.2026 | 4617158 | 100 | JSPHTHS(V) | NVD | 1620 | 336 | 1565 | 3389 | 41 | NR |  | 100 | 154 | 170 | 56.1 | 310.1 | 0.3101 |  |  | 1600 |  |  |  |  | 0 |  |  | 110 | 1200 | 25 | 0.047 | 0.01 | 0.062 | 0.001 | 0.575 | 60 | 0.149 | 1.11 | 0.0719 | 0.22 | 0.091 | 50 | 0.181 | 1.34 | 0.005 | 0.231 | 0.03 | 68 | 60.71 | 55 | 13 | 1 | 510 | 3661
05.06.2026 | 4617159 | 100 | JSPHTHS(V) | NVD | 1620 | 523 | 1562 | 4015 | 49 | NR |  | 100 | 132 | 166 | 54.78 | 286.78 | 0.28678 |  |  | 1600 |  |  |  |  | 0 |  |  | 122 | 1150 | 25 | 0.22 | 0.01 | 0.07 | 0.002 | 0.84 | 67 | 0.147 | 1.08 | 0.067 | 0.183 | 0.06 | 61 | 0.183 | 1.33 | 0.0109 | 0.202 | 0.033 | 64 | 63.64 | 53.9 | 12.7 | 1.1 | 657 | 3335
05.06.2026 | 4617160 | 100 | JSPHTHS(V) | NVD | 1620 | --- | 1564 | 4276 | 58 | NR |  | 100 | 154 | 60 | 19.8 | 273.8 | 0.2738 |  |  | 1600 |  |  |  |  | 0 |  |  | 120 | 900 | 25 | 0.039 | 0.01 | 0.097 | 0.001 | 0.923 | 102 | 0.163 | 1.02 | 0.08 | 0.163 | 0.101 | 61 | 0.19 | 1.34 | 0.008 | 0.2 | 0.038 | 67 | 60.18 | 56.4 | 14.5 | 0 | 686 | 3612
05.06.2026 | 4617161 | 99 | JSPHTHS(V) | NVD | 1620 | 516 | 1565 | 2187 | 34 | NR |  | 100 | 154 | 450 | 148.5 | 402.5 | 0.4025 |  |  | 1600 |  |  |  |  | 0 |  |  | 110 | 1400 | 25 | 0.032 | 0.01 | 0.0759 | 0.001 | 0.6 | 71 | 0.164 | 1 | 0.085 | 0.112 | 0.031 | 51 | 0.197 | 1.33 | 0.014 | 0.2049 | 0.04 | 64 | 67.44 | 51.5 | 14.8 | 0 | 1175 | 5445
05.06.2026 | 4617162 | 107 | JSPHTHS(V) | NVD | 1620 | 443 | 1570 | 3210 | 35 | NR |  | 100 | 154 | 280 | 92.4 | 346.4 | 0.3464 |  |  | 1600 |  |  |  |  | 0 |  |  | 120 | 1200 | 25 | 0.03 | 0.01 | 0.0709 | 0.001 | 1.117 | 86 | 0.608 | 1.11 | 0.0759 | 0.1759 | 0.043 | 67 | 0.178 | 1.3 | 0.007 | 0.187 | 0.02 | 70 | 52 | 40.1 | 10.7 | 0.9 | 846 | 3066
05.06.2026 | 4617163 | 99 | JSPHTHS(V) | NVD | 1620 | 236 | 1571 | 4656 | 40 | NR |  | 100 | 132 | 50 | 16.5 | 248.5 | 0.2485 |  |  | 1400 |  |  |  |  | 0 |  |  | 120 | 1150 | 25 | 0.406 | 0.01 | 0.068 | 0.003 | 0.385 | 54 | 0.096 | 1.09 | 0.065 | 0.187 | 0.08 | 51 | 0.179 | 1.3 | 0.012 | 0.191 | 0.032 | 64 | 54.8 | 60 | 15 | 2 | 751 | 3574
05.06.2026 | 4617164 | 99 | JSPHTHS(V) | NVD | 1620 | 355 | 1580 | 3600 | 40 | NR |  | 100 | 154 | 370 | 122.1 | 376.1 | 0.3761 |  |  | 1400 |  |  |  |  | 0 |  |  | 122 | 1100 | 25 | 0.435 | 0.01 | 0.056 | 0.002 | 0.62 | 60 | 0.143 | 0.93 | 0.062 | 0.1489 | 0.014 | 51 | 0.178 | 1.33 | 0.0109 | 0.195 | 0.039 | 63 | 60 | 60 | 13.5 | 2 | 636 | 4068
05.06.2026 | 4617165 | 93 | JSPHTHS(V) | NVD | 1620 | 288 | 1615 | 5800 | 45 | NR |  | 100 | 132 | 420 | 138.6 | 370.6 | 0.3706 |  |  | 1600 |  |  |  |  | 0 |  |  | 150 | 1350 | 25 | 0.044 | 0.01 | 0.067 | 0.001 | 0.514 | 55 | 0.137 | 1 | 0.0719 | 0.1409 | 0.011 | 54 | 0.187 | 1.33 | 0.0089 | 0.194 | 0.024 | 67 | 60 | 59.3 | 14.5 | 2.2 | 851 | 4327
05.06.2026 | 4617166 | 103 | JSPHTHS(V) | NVD | 1620 | 145, 327 | 1580 | 5650 | 70 | NR |  | 100 | 66 | 320 | 105.6 | 271.6 | 0.2716 |  |  | 1600 |  |  |  |  | 0 |  |  | 120 | 1150 | 25 | 0.067 | 0.01 | 0.055 | 0.001 | 0.504 | 50 | 0.147 | 0.93 | 0.0509 | 0.156 | 0.034 | 51 | 0.185 | 1.33 | 0.007 | 0.191 | 0.031 | 66 | 59 | 55.8 | 13.7 | 2.4 | 240 | 3710
05.06.2026 | 4617167 | 96 | JSPHTHS(V) | NVD | 1620 | 256 | 1575 | 4770 | 45 | NR |  | 100 | 132 | 0 | 0 | 232 | 0.232 |  |  | 1600 |  |  |  |  | 0 |  |  | 120 | 1100 | 25 | 0.554 | 0.01 | 0.07 | 0.007 | 0.81 | 57 | 0.157 | 0.98 | 0.066 | 0.1759 | 0.111 | 54 | 0.176 | 1.33 | 0.008 | 0.2079 | 0.036 | 63 | 57.68 | 58 | 13.8 | 2.3 | 247 | 3602
05.06.2026 | 4617168 | 100 | JSPHTHS(V) | NVD | 1620 | 164 | 1575 | 6000 | 85 | NR |  | 100 | 132 | 200 | 66 | 298 | 0.298 |  |  | 1600 |  |  |  |  | 0 |  |  | 120 | 1300 | 25 | 0.239 | 0.01 | 0.064 | 0.002 | 0.518 | 50 | 0.162 | 0.97 | 0.068 | 0.157 | 0.059 | 51 | 0.184 | 1.33 | 0.006 | 0.191 | 0.036 | 64 | 55.54 | 58.6 | 13.8 | 2.2 | 408 | 3569
05.06.2026 | 4617169 | 100 | JSPHTHS(V) | NVD | 1620 | 123, 302 | 1565 | 6680 | 90 | NR |  | 100 | 144 | 280 | 92.4 | 336.4 | 0.3364 |  |  | 1600 |  |  |  |  | 0 |  |  | 130 | 1150 | 25 | 0.386 | 0.02 | 0.066 | 0.002 | 0.508 | 50 | 0.862 | 0.93 | 0.0599 | 0.1439 | 0.058 | 51 | 0.177 | 1.35 | 0.0089 | 0.194 | 0.035 | 67 | 60 | 45.5 | 12.4 | 2 | 228 | 3961
05.06.2026 | 4617170 | 100 | JSPHTHS(V) | NVD | 1620 | 868, 752 | 1580 | 7029 | 95 | NR |  | 100 | 132 | 260 | 85.8 | 317.8 | 0.3178 |  |  | 1600 |  |  |  |  | 0 |  |  | 120 | 1250 | 25 | 0.909 | 0.01 | 0.0589 | 0.005 | 0.577 | 57 | 0.386 | 1.15 | 0.066 | 0.17 | 0.061 | 50 | 0.192 | 1.33 | 0.0089 | 0.192 | 0.031 | 67 | 61.22 | 58.8 | 13.4 | 0 | 303 | 4052
05.06.2026 | 4617171 | 99 | JSPLWELDMIG | VD | 1620 | --- |  | 7100 | 91 | NR |  | 100 | 0 | 0 | 0 | 100 | 0.1 |  |  | 500 |  |  |  |  | 0 |  |  | 0 | 1350 | 25 | 0.035 | 0.01 | 0.062 | 0.003 | 0.592 | 61 | 0.079 | 0.49 | 0.063 | 0.121 | 0.002 | 53 | 0.065 | 1.47 | 0.01 | 0.889 | 0.008 | 47 | 59.47 | 44.1 | 13.8 | 1.9 | 548 | 4687
05.06.2026 | 4617172 | 107 | JSPHTHSV | NVD | 1620 | 643, 999 | 1577 | 4379 | 50 | NR |  | 100 | 132 | 420 | 138.6 | 370.6 | 0.3706 |  |  | 1600 |  |  |  |  | 0 |  |  | 130 | 1250 | 25 | 0.153 | 0.01 | 0.056 | 0.004 | 0.499 | 48 | 0.146 | 0.91 | 0.065 | 0.1189 | 0.032 | 54 | 0.185 | 1.33 | 0.007 | 0.1759 | 0.032 | 66 | 49.34 | 60.1 | 13.8 | 2.1 | 699 | 3338
05.06.2026 | 4617173 | 99 | JSPLWELDMIG | VD | 1620 | --- |  | 13427 | 220 | NR |  | 100 | 0 | 0 | 0 | 100 | 0.1 |  |  | 700 |  |  |  |  | 0 |  |  | 0 | 1400 | 25 | 0.024 | 0.01 | 0.0459 | 0.012 | 1.194 | 68 | 0.161 | 0.39 | 0.0359 | 0.0449 | 0.002 | 51 | 0.073 | 1.48 | 0.007 | 0.8609 | 0.005 | 48 | 53.63 | 45.2 | 15.1 | 2.1 | 648 | 4615
05.06.2026 | 4617174 | 99 | JSPHTHSV | NVD | 1620 | 352 | 1575 | 3802 | 32 | NR |  | 100 | 132 | 77 | 25.41 | 257.41 | 0.25741 |  |  | 1600 |  |  |  |  | 0 |  |  | 120 | 1100 | 25 | 0.629 | 0.01 | 0.065 | 0.004 | 0.382 | 57 | 0.168 | 0.96 | 0.0589 | 0.151 | 0.085 | 57 | 0.203 | 1.31 | 0.019 | 0.198 | 0.045 | 67 | 60 | 61.9 | 13.7 | 2.4 | 310 | 3211
05.06.2026 | 4617175 | 93 | JSPHTHSV | NVD | 1640 | 461 | 1570 | 3086 | 36 | NR |  | 100 | 132 | 300 | 99 | 331 | 0.331 |  |  | 1400 |  |  |  |  | 0 |  |  | 120 | 1100 | 25 | 0.102 | 0.02 | 0.055 | 0.002 | 0.696 | 50 | 0.164 | 0.93 | 0.055 | 0.138 | 0.014 | 54 | 0.196 | 1.36 | 0.014 | 0.221 | 0.04 | 60 | 62.94 | 41 | 13.1 | 1.4 | 504 | 3954
05.06.2026 | 4617176 | 103 | JSPHTHSV | NVD | 1640 | 540 | 1590 | 4110 | 30 | NR |  | 100 | 132 | 350 | 115.5 | 347.5 | 0.3475 |  |  | 1500 |  |  |  |  | 0 |  |  | 120 | 1200 | 25 | 0.479 | 0.01 | 0.055 | 0.005 | 0.98 | 45 | 0.394 | 1.07 | 0.055 | 0.1739 | 0.025 | 51 | 0.186 | 1.34 | 0.0109 | 0.194 | 0.031 | 61 | 57.37 | 62.4 | 14.3 | 0.9 | 242 | 3576
05.06.2026 | 4617177 | 96 | JSPHTHSV | NVD | 1640 | 529 | 1590 | 4041 | 36 | NR |  | 100 | 132 | 520 | 171.6 | 403.6 | 0.4036 |  |  | 1500 |  |  |  |  | 0 |  |  | 120 | 1100 | 25 | 0.037 | 0.01 | 0.057 | 0.001 | 0.531 | 48 | 0.062 | 1.06 | 0.055 | 0.13 | 0.018 | 54 | 0.188 | 1.38 | 0.012 | 0.194 | 0.027 | 67 | 50.52 | 53.5 | 12.9 | 0 | 278 | 3811
05.06.2026 | 4617178 | 100 | JSPLWELDMIG | VD | 1640 | 562 |  | NR | 45 | NR |  | 100 | 0 | 0 | 0 | 100 | 0.1 |  |  | 500 |  |  |  |  | 0 |  |  | 0 | 1000 | 25 | 0.046 | 0.01 | 0.055 | 0.001 | 0.517 | 44 | 0.079 | 0.5 | 0.055 | 0.0909 | 0.002 | 58 | 0.06 | 1.46 | 0.01 | 0.8369 | 0.007 | 44 | 59.22 | 48.2 | 15.4 | 0 | 698 | 4213
05.06.2026 | 4617179 | 100 | JSPHTHSV | NVD | 1640 | 287 | 1575 | 3829 | 31 | NR |  | 100 | 132 | 100 | 33 | 265 | 0.265 |  |  | 1500 |  |  |  |  | 0 |  |  | 100 | 1400 | 25 | 0.039 | 0.01 | 0.057 | 0.002 | 0.55 | 60 | 0.148 | 0.97 | 0.055 | 0.151 | 0.08 | 51 | 0.184 | 1.32 | 0.0089 | 0.214 | 0.032 | 61 | 54.51 | 64.7 | 13.7 | 0 | 500 | 3309
05.06.2026 | 4617180 | 100 | JSPHTHSV | NVD | 1640 | 286 | 1565 | 4265 | 41 | NR |  | 100 | 132 | 460 | 151.8 | 383.8 | 0.3838 |  |  | 1500 |  |  |  |  | 0 |  |  | 140 | 1100 | 25 | 0.044 | 0.01 | 0.078 | 0.001 | 0.315 | 47 | 0.169 | 1 | 0.058 | 0.16 | 0.021 | 53 | 0.189 | 1.3 | 0.019 | 0.19 | 0.042 | 67 | 58.17 | 68.2 | 13.6 | 0 | 663 | 3780
05.06.2026 | 4617181 | 99 | JSPHTHSV | NVD | 1640 | 322 | 1572 | 4265 | 44 | NR |  | 100 | 132 | 440 | 145.2 | 377.2 | 0.3772 |  |  | 1500 |  |  |  |  | 0 |  |  | 120 | 130 | 25 | 0.721 | 0.01 | 0.055 | 0.005 | 0.877 | 54 | 0.167 | 1.11 | 0.055 | 0.161 | 0.028 | 66 | 0.182 | 1.32 | 0.0089 | 0.187 | 0.037 | 70 | 63.36 | 63.4 | 13.7 | 0 | 409 | 4192
05.06.2026 | 4617182 | 107 | JSPHTHSV | NVD | 1640 | 263 | 1572 | 4227 | 44 | NR |  | 100 | 132 | 500 | 165 | 397 | 0.397 |  |  | 1500 |  |  |  |  | 0 |  |  | 140 | 1400 | 25 | 0.302 | 0.01 | 0.0589 | 0.001 | 0.33 | 60 | 0.172 | 0.94 | 0.062 | 0.133 | 0.015 | 58 | 0.182 | 1.37 | 0.01 | 0.234 | 0.03 | 61 | 52.98 | 60.8 | 14.3 | 0 | 342 | 3353
05.06.2026 | 4617183 | 99 | C18 | NVD | 1640 | 151, 578 | 1610 | 4950 | 49 | NR |  | 100 | 132 | 230 | 75.9 | 307.9 | 0.3079 |  |  | 900 |  |  |  |  | 0 |  |  | 120 | 1320 | 25 | 0.06 | 0.01 | 0.0609 | 0.001 | 0.61 | 54 | 0.837 | 0.46 | 0.056 | 0.1449 | 0.035 | 58 | 0.183 | 0.53 | 0.007 | 0.165 | 0.021 | 70 | 59.83 | 66.9 | 11.8 | 0 | 518 | 3807
05.06.2026 | 4617184 | 99 | C18 | NVD | 1620 | --- | 1575 | 4250 | 55 | NR |  | 100 | 132 | 320 | 105.6 | 337.6 | 0.3376 |  |  | 900 |  |  |  |  | 0 |  |  | 120 | 1200 | 25 | 0.062 | 0.01 | 0.055 | 0.0005 | 0.377 | 57 | 0.153 | 0.44 | 0.055 | 0.1189 | 0.026 | 60 | 0.178 | 0.53 | 0.008 | 0.159 | 0.022 | 66 | 59.28 | 60.4 | 12 | 0 | 601 | 3763
05.06.2026 | 4617185 | 93 | SS540LS(V) | NVD | 1620 | 447 | 1580 | 6542 | 100 | NR |  | 100 | 132 | 532 | 175.56 | 407.56 | 0.40756 |  |  | 1500 |  |  |  |  | 0 |  |  | 150 | 1200 | 25 | 0.039 | 0.01 | 0.055 | 0.001 | 0.444 | 55 | 0.058 | 1.1 | 0.0539 | 0.1499 | 0.028 | 50 | 0.235 | 1.45 | 0.004 | 0.232 | 0.037 | 86 | 55.55 | 57.1 | 14.2 | 0 | 543 | 3689
05.06.2026 | 4617186 | 103 | C18 | NVD | 1640 | 208 | 1562 | 6105 | 79 | NR |  | 100 | 132 | 361 | 119.13 | 351.13 | 0.35113 |  |  | 900 |  |  |  |  | 0 |  |  | 120 | 1100 | 25 | 0.353 | 0.01 | 0.055 | 0.003 | 0.294 | 57 | 0.099 | 0.43 | 0.0609 | 0.083 | 0.034 | 54 | 0.179 | 0.53 | 0.004 | 0.162 | 0.02 | 64 | 50.62 | 42.5 | 11.8 | 0 | 328 | 3334
05.06.2026 | 4617187 | 96 | SS540LS(V) | NVD | 1620 | 101 | 1570 | 6705 |  | NR |  | 100 | 50 | 220 | 72.6 | 222.6 | 0.2226 |  |  | 1500 |  |  |  |  | 0 |  |  | 200 | 1200 | 25 | 0.176 | 0.01 | 0.066 | 0.002 | 0.76 | 54 | 0.516 | 0.93 | 0.064 | 0.151 | 0.062 | 53 | 0.223 | 1.43 | 0.006 | 0.215 | 0.035 | 86 | 60 | 63.1 | 14.2 | 0 | 521 | 4076
06.06.2026 | 4617188 | 100 | C18 | NVD | 1620 | --- | 1580 | 4544 | 27 | NR |  | 100 | 132 | 155 | 51.15 | 283.15 | 0.28315 |  |  | 900 |  |  |  |  | 0 |  |  | 120 | 1300 | 25 | 0.144 | 0.01 | 0.063 | 0.001 | 0.446 | 57 | 0.547 | 0.43 | 0.08 | 0.0859 | 0.046 | 51 | 0.177 | 0.52 | 0.0149 | 0.1459 | 0.027 | 63 | 55 | 68.8 | 13.2 | 0 | 543 | 4226
06.06.2026 | 4617189 | 100 | S275HS | NVD | 1620 | --- | 1580 | 3240 | 28 | 1531 |  | 100 | 132 | 166 | 54.78 | 286.78 | 0.28678 |  |  | 1400 |  |  |  |  | 0 |  |  | 122 | 1250 | 25 | 0.046 | 0.01 | 0.0749 | 0.001 | 0.234 | 55 | 0.548 | 0.69 | 0.083 | 0.1419 | 0.064 | 54 | 0.165 | 0.81 | 0.0179 | 0.1449 | 0.033 | 64 | 60 | 66.2 | 14.2 | 0 | 792 | 4544
06.06.2026 | 4617190 | 100 | S275HS | NVD | 1620 | 227 | 1570 |  | 42 | NR |  | 100 | 132 | 100 | 33 | 265 | 0.265 |  |  | 1400 |  |  |  |  | 0 |  |  | 120 | 1200 | 25 | 0.185 | 0.02 | 0.063 | 0.001 | 0.639 | 54 | 0.562 | 0.7 | 0.0769 | 0.156 | 0.138 | 54 | 0.173 | 0.82 | 0.01 | 0.1759 | 0.041 | 66 | 52 | 46.1 | 12.8 | 1.2 | 764 | 4123
06.06.2026 | 4617191 | 99 | S275HS | NVD | 1620 | 428 | 1580 | 4929 | 46 | NR |  | 100 | 132 | 260 | 85.8 | 317.8 | 0.3178 |  |  | 1400 |  |  |  |  | 0 |  |  | 120 | 1300 | 25 | 0.281 | 0.01 | 0.0729 | 0.003 | 0.576 | 61 | 0.569 | 0.7 | 0.0759 | 0.16 | 0.044 | 55 | 0.166 | 0.83 | 0.006 | 0.196 | 0.038 | 64 | 55 | 66.1 | 16.1 | 0 | 480 | 4492
06.06.2026 | 4617192 | 107 | S275HS | NVD | 1620 | 155 | 1565 | 2749 | 36 | NR |  | 100 | 132 | 150 | 49.5 | 281.5 | 0.2815 |  |  | 1400 |  |  |  |  | 0 |  |  | 120 | 1100 | 25 | 0.137 | 0.02 | 0.068 | 0.001 | 0.34 | 55 | 0.573 | 0.7 | 0.0739 | 0.1429 | 0.103 | 51 | 0.159 | 0.82 | 0.008 | 0.19 | 0.038 | 64 | 55 | 46.5 | 14 | 0 | 666 | 4068
06.06.2026 | 4617193 | 99 | S275HS | NVD | 1620 | 288 | 1570 | 4235 | 37 | NR |  | 100 | 154 | 100 | 33 | 287 | 0.287 |  |  | 1400 |  |  |  |  | 0 |  |  | 122 | 1200 | 25 | 0.19 | 0.01 | 0.078 | 0.002 | 0.208 | 57 | 0.589 | 0.64 | 0.079 | 0.132 | 0.099 | 55 | 0.155 | 0.83 | 0.0109 | 0.191 | 0.043 | 67 | 55 | 60.9 | 15.1 | 0 | 211 | 3811
06.06.2026 | 4617194 | 99 | S275HS | NVD | 1620 | --- | 1565 | 4318 | 37 | NR |  | 100 | 132 | 100 | 33 | 265 | 0.265 |  |  | 1400 |  |  |  |  | 0 |  |  | 120 | 1000 | 25 | 0.113 | 0.01 | 0.083 | 0.001 | 0.481 | 55 | 0.104 | 0.53 | 0.084 | 0.117 | 0.141 | 57 | 0.162 | 0.81 | 0.0089 | 0.1809 | 0.036 | 71 | 52 | 64.6 | 15.6 | 2.1 | 344 | 3947
06.06.2026 | 4617195 | 93 | S275HS | NVD | 1620 | --- | 1563 | 3802 | 42 | NR |  | 100 | 132 | 232 | 76.56 | 308.56 | 0.30856 |  |  | 1400 |  |  |  |  | 0 |  |  | 122 | 1400 | 25 | 0.142 | 0.01 | 0.0749 | 0.003 | 0.49 | 57 | 0.115 | 0.69 | 0.081 | 0.153 | 0.042 | 58 | 0.17 | 0.81 | 0.01 | 0.194 | 0.036 | 68 | 62 | 62.3 | 13.4 | 1.8 | 943 | 4431
06.06.2026 | 4617196 | 103 | S275HS | NVD | 1620 | 403 | 1570 | 3916 | 37 | NR |  | 100 | 132 | 0 | 0 | 232 | 0.232 |  |  | 1400 |  |  |  |  | 0 |  |  | 120 | 1200 | 25 | 0.169 | 0.02 | 0.0599 | 0.001 | 0.471 | 53 | 0.102 | 0.73 | 0.049 | 0.157 | 0.129 | 55 | 0.168 | 0.84 | 0.0089 | 0.198 | 0.032 | 64 | 56 | 41.7 | 13.7 | 0.9 | 721 | 3998
06.06.2026 | 4617197 | 96 | S275HS | NVD | 1620 | 634 | 1580 | 4700 | 34 | NR |  | 100 | 154 | 194 | 64.02 | 318.02 | 0.31802 |  |  | 1400 |  |  |  |  | 0 |  |  | 120 | 1200 | 25 | 0.46 | 0.03 | 0.0589 | 0.004 | 0.922 | 54 | 0.548 | 0.67 | 0.056 | 0.132 | 0.073 | 57 | 0.169 | 0.83 | 0.0089 | 0.189 | 0.033 | 66 | 58 | 40.9 | 13.3 | 1.2 | 415 | 3402
06.06.2026 | 4617198 | 100 | S275HS | NVD | 1620 | 179, 474 | 1570 | 4500 | 39 | 1523 |  | 100 | 132 | 170 | 56.1 | 288.1 | 0.2881 |  |  | 1200 |  |  |  |  | 0 |  |  | 120 |  | 25 | 0.527 | 0.03 | 0.063 | 0.021 | 0.709 | 55 | 0.573 | 0.67 | 0.055 | 0.124 | 0.035 | 51 | 0.164 | 0.8 | 0.008 | 0.202 | 0.026 | 63 | 55 | 41 | 12 | 1.2 | 932 | 3575
06.06.2026 | 4617199 | 100 | S275HS | NVD | 1620 | --- | 1575 | 2800 | 40 | 1533 |  | 100 | 132 | 330 | 108.9 | 340.9 | 0.3409 |  |  | 1400 |  |  |  |  | 0 |  |  | 120 | 1150 | 25 | 0.037 | 0.01 | 0.0599 | 0.001 | 0.488 | 61 | 0.578 | 0.62 | 0.066 | 0.098 | 0.01 | 54 | 0.165 | 0.82 | 0.008 | 0.216 | 0.03 | 66 | 55 | 66.2 | 13.2 | 1.4 | 557 | 4059
06.06.2026 | 4617200 | 100 | S275HS | NVD |  | 470 | 1575 | 3285 | 40 | NR |  | 100 | 132 | 420 | 138.6 | 370.6 | 0.3706 |  |  | 1400 |  |  |  |  | 0 |  |  | 120 | 1350 | 25 | 0.087 | 0.01 | 0.0719 | 0.002 | 0.659 | 60 | 0.573 | 0.63 | 0.0749 | 0.11 | 0.015 | 51 | 0.168 | 0.84 | 0.0179 | 0.203 | 0.039 | 64 | 59 | 67.6 | 15.7 | 1.5 | 563 | 4701
06.06.2026 | 4617201 | 99 | JSPHTLSV | NVD | 1620 | 461 | 1610 | 5800 | 45 | 1522 |  | 100 | 132 | 400 | 132 | 364 | 0.364 |  |  | 1600 |  |  |  |  | 0 |  |  | 150 | 1250 | 25 | 0.063 | 0.01 | 0.0739 | 0.001 | 0.368 | 63 | 0.567 | 1.04 | 0.0719 | 0.1739 | 0.044 | 51 | 0.183 | 1.28 | 0.008 | 0.203 | 0.023 | 64 | 57 | 63 | 14.9 | 2.3 | 456 | 3683
06.06.2026 | 4617202 | 107 | JSPHTLS(V) | NVD | 1620 | 132, 220 | 1580 | 5336 | 32 | NR |  | 100 | 132 | 250 | 82.5 | 314.5 | 0.3145 |  |  | 1600 |  |  |  |  | 0 |  |  | 120 | 1300 | 25 | 0.175 | 0.01 | 0.0729 | 0.003 | 0.54 | 64 | 0.145 | 1.07 | 0.07 | 0.162 | 0.075 | 51 | 0.172 | 1.29 | 0.014 | 0.197 | 0.041 | 64 | 53 | 64 | 14.1 | 2.3 | 87 | 3967
06.06.2026 | 4617203 | 99 | JSPHTLS(V) | NVD | 1620 | 239 | 1580 | 6815 | 45 | NR |  | 100 | 132 | 170 | 56.1 | 288.1 | 0.2881 |  |  | 1600 |  |  |  |  | 0 |  |  | 120 | 1300 | 25 | 0.262 | 0.01 | 0.068 | 0.004 | 0.392 | 55 | 0.076 | 1.16 | 0.068 | 0.196 | 0.081 | 51 | 0.174 | 1.24 | 0.012 | 0.186 | 0.037 | 64 | 57 | 68.2 | 14.5 | 2.5 | 0 | 3979
06.06.2026 | 4617204 | 99 | JSPHTLS(V) | NVD | 1620 | 357 | 1590 | 4200 | 40 | NR |  | 100 | 132 | 400 | 132 | 364 | 0.364 |  |  | 1600 |  |  |  |  | 0 |  |  | 120 | 1400 | 25 | 0.056 | 0.02 | 0.056 | 0.001 | 0.304 | 61 | 0.088 | 1.15 | 0.065 | 0.167 | 0.062 | 54 | 0.181 | 1.29 | 0.0129 | 0.188 | 0.038 | 64 | 53 | 40.4 | 10.6 | 1.5 | 275 | 3617
06.06.2026 | 4617205 | 93 | JSPHTLS(V) | NVD | 1640 | --- | 1592 | 7693 | 68 | NR |  | 100 | 132 | 390 | 128.7 | 360.7 | 0.3607 |  |  | 1600 |  |  |  |  | 0 |  |  | 125 | 1450 | 25 | [6 empty] | 0.497 | 1.02 | 0.055 | 0.151 | 0.035 | 51 | 0.171 | 1.27 | 0.005 | 0.189 | 0.033 | 64 | 43 | 48.1 | 11.2 | 1.3 | 490 | 3416
06.06.2026 | 4617206 | 103 | SA350GRLF2 | VD | 1620 | 488 | 1610 | 9000 | 50 | NR |  | 100 | 66 | 100 | 33 | 199 | 0.199 |  |  | 700 |  |  |  |  | 0 |  |  | 100 | 150 | 25 | 0.188 | 0.01 | 0.0519 | 0.004 | 0.492 | 54 | 0.56 | 0.7 | 0.049 | 0.079 | 0.1 | 51 | 0.203 | 1.26 | 0.004 | 0.216 | 0.038 | 64 | 69 | 70 | 15.7 | 2.1 | 292 | 4449
06.06.2026 | 4617207 | 96 | SAE10B21S | VD | 1620 | --- | 1575 | 8750 | 50 | NR |  | 100 | 132 | 350 | 115.5 | 347.5 | 0.3475 |  |  | 800 |  |  |  |  | 0 |  |  | 150 | 1200 | 25 | [6 empty] | 0.584 | 0.67 | 0.047 | 0.099 | 0.08 | 51 | 0.176 | 0.83 | 0.006 | 0.123 | 0.04 | 61 | 56 | 58.8 | 14.2 | 1 | 412 | 3655
06.06.2026 | 4617208 | 100 | SA350GRLF2 | VD | 1620 | 643.9 | 1575 | 7159 | 50 | NR |  | 100 | 66 | 275 | 90.75 | 256.75 | 0.25675 |  |  | 1200 |  |  |  |  | 0 |  |  | 100 | 1500 | 25 | 0.623 | 0.02 | 0.056 | 0.004 | 0.506 | 54 | 0.587 | 0.69 | 0.049 | 0.1419 | 0.043 | 54 | 0.202 | 1.22 | 0.005 | 0.216 | 0.033 | 63 | 52 | 62.1 | 14.3 | 2.1 | 349 | 3899
06.06.2026 | 4617209 | 100 | SAE10B21S | VD | 1620 | --- | 1570 | 7428 | 70 | NR |  | 100 | 132 | 350 | 115.5 | 347.5 | 0.3475 |  |  | 700 |  |  |  |  | 0 |  |  | 130 | 1350 | 25 | [6 empty] | 0.583 | 0.69 | 0.0609 | 0.112 | 0.075 | 53 | 0.188 | 0.84 | 0.005 | 0.1489 | 0.035 | 61 | 55.56 | 63 | 14.9 | 1.6 | 246 | 4249
06.06.2026 | 4617210 | 100 | SA350GRLF2 | VD | 1640 | --- | 1575 | 6904 | 39 | NR |  | 100 | 132 | 322 | 106.26 | 338.26 | 0.33826 |  |  | 700 |  |  |  |  | 0 |  |  | 120 | 1350 | 25 | 0.1 | 0.01 | 0.083 | 0.002 | 0.561 | 51 | 0.574 | 0.63 | 0.08 | 0.069 | 0.053 | 51 | 0.191 | 1.23 | 0.007 | 0.2079 | 0.027 | 64 | 54.03 | 66.2 | 13.8 | 1.3 | 362 | 3957
06.06.2026 | 4617211 | 99 | SA350GRLF2 | VD | 1640 | --- | 1570 | 5667 | 55 | NR |  | 100 | 66 | 550 | 181.5 | 347.5 | 0.3475 |  |  | 800 |  |  |  |  | 0 |  |  | 100 | 1400 | 25 | [6 empty] | 0.571 | 0.74 | 0.081 | 0.0729 | 0.04 | 53 | 0.182 | 1.26 | 0.004 | 0.259 | 0.038 | 60 | 59.62 | 61.5 | 13.2 | 1.2 | 408 | 4060
06.06.2026 | 4617212 | 107 | SA350GRLF2 | VD | 1640 | 567 | 1564 | 5617 | 35 | NR |  | 100 | 132 | 350 | 115.5 | 347.5 | 0.3475 |  |  | 1600 |  |  |  |  | 0 |  |  | 100 | 1500 | 25 | [6 empty] | 0.076 | 0.71 | 0.069 | 0.152 | 0.039 | 53 | 0.183 | 1.22 | 0.005 | 0.2109 | 0.009 | 58 | 62.78 | 42.8 | 12.8 | 1.3 | 421 | 3670
06.06.2026 | 4617213 | 99 | SA350GRLF2 | VD | 1640 | 557 | 1575 | 7053 | 60 | NR |  | 100 | 132 | 620 | 204.6 | 436.6 | 0.4366 |  |  | 1600 |  |  |  |  | 0 |  |  | 100 | 1300 | 25 | 0.12 | 0.01 | 0.078 | 0.001 | 0.357 | 55 | 0.129 | 0.69 | 0.0709 | 0.129 | 0.014 | 53 | 0.201 | 1.25 | 0.006 | 0.258 | 0.031 | 63 | 57.21 | 59.5 | 13.4 | 1.2 | 344 | 3457
06.06.2026 | 4617214 | 99 | SAE1018 | NVD | 1640 | 497 | 1610 | 6226 | 58 | NR |  | 100 | 132 | 390 | 128.7 | 360.7 | 0.3607 |  |  | 400 |  |  |  |  | 0 |  |  | 160 | 1200 | 25 | 0.552 | 0.02 | 0.0749 | 0.005 | 0.556 | 51 | 0.05 | 0.48 | 0.0729 | 0.033 | 0.051 | 55 | 0.165 | 0.66 | 0.0089 | 0.0919 | 0.036 | 73 | 54.58 | 55.8 | 12.6 | 1.2 | 332 | 3434
06.06.2026 | 4617215 | 93 | SA350GRLF2 | VD | 1640 | 250 | 1560 | 5102 | 45 | NR |  | 100 | 187 | 210 | 69.3 | 356.3 | 0.3563 |  |  | 1600 |  |  |  |  | 0 |  |  | 100 | 1400 | 25 | 0.556 | 0.02 | 0.0749 | 0.006 | 0.54 | 51 | 0.056 | 0.75 | 0.058 | 0.164 | 0.059 | 55 | 0.202 | 1.21 | 0.005 | 0.229 | 0.029 | 64 | 55.24 | 55.3 | 13.4 | 1.3 | 556 | 3605
06.06.2026 | 4617216 | 103 | SAE1018 | NVD | 1640 | 438 | 1615 | 4732 | 35 | NR |  | 100 | 178 | 345 | 113.85 | 391.85 | 0.39185 |  |  | 500 |  |  |  |  | 0 |  |  | 150 | 1200 | 25 | 0.379 | 0.02 | 0.07 | 0.005 | 0.705 | 51 | 0.54 | 0.52 | 0.0519 | 0.0439 | 0.033 | 55 | 0.164 | 0.65 | 0.0129 | 0.0739 | 0.046 | 64 | 58.75 | 62.2 | 13.5 | 1.3 | 330 | 3570
06.06.2026 | 4617217 | 96 | SA350GRLF2 | VD | 1620 | 217 | 1560 | 5745 | NR | NR |  | 100 | 178 | 342 | 112.86 | 390.86 | 0.39086 |  |  | 1600 |  |  |  |  | 0 |  |  | 100 | 1350 | 25 | 0.095 | 0.01 | 0.08 | 0.002 | 0.4 | 58 | 0.567 | 0.66 | 0.066 | 0.133 | 0.066 | 54 | 0.215 | 1.26 | 0.004 | 0.2059 | 0.034 | 58 | 60.53 | 59.5 | 13.4 | 1.2 | 297 | 3819
06.06.2026 | 4617218 | 100 | SA350GRLF2 | VD | 1620 | 446 | 1560 | 7644 | 55 | NR |  | 100 | 132 | 540 | 178.2 | 410.2 | 0.4102 |  |  | 1600 |  |  |  |  | 0 |  |  | 100 | 1400 | 25 | [6 empty] | 0.575 | 0.68 | 0.08 | 0.134 | 0.037 | 55 | 0.205 | 1.23 | 0.004 | 0.226 | 0.045 | 61 | 52.53 | 59.5 | 12.2 | 1.3 | 301 | 3583
06.06.2026 | 4617219 | 100 | SA350GRLF2 | VD | 1620 | 539 | 1560 | 6632 | 60 | NR |  | 100 | 132 | 246 | 81.18 | 313.18 | 0.31318 |  |  | 1600 |  |  |  |  | 0 |  |  | 70 | 1500 | 25 | 0.075 | 0.01 | 0.0769 | 0.003 | 0.624 | 55 | 0.567 | 0.75 | 0.07 | 0.155 | 0.06 | 53 | 0.21 | 1.24 | 0.004 | 0.224 | 0.044 | 66 | 58.51 | 58.4 | 13 | 0.7 | 203 | 3611
06.06.2026 | 4617220 | 100 | SA350GRLF2 | VD | 1620 | 368 | 1565 | 8651 | 90 | NR |  | 100 | 132 | 210 | 69.3 | 301.3 | 0.3013 |  |  | 1400 |  |  |  |  | 0 |  |  | 100 | 1350 | 25 | 0.466 | 0.01 | 0.0719 | 0.003 | 0.424 | 55 | 0.57 | 1.01 | 0.0529 | 0.129 | 0.067 | 55 | 0.203 | 1.25 | 0.002 | 0.201 | 0.037 | 61 | 52.65 | 56.6 | 13.5 | 0 | 220 | 3427
06.06.2026 | 4617221 | 99 | SAE1018 | NVD |  | 171 | 1575 | 5575 | 51 | NR |  | 100 | 178 | 300 | 99 | 377 | 0.377 |  |  | 400 |  |  |  |  | 0 |  |  | 160 | 1200 | 25 | [6 empty] | 0.925 | 0.47 | 0.0599 | 0.0509 | 0.081 | 61 | 0.165 | 0.64 | 0.007 | 0.0769 | 0.037 | 71 | 48 | 66 | 14.3 | 0 | 287 | 3499
06.06.2026 | 4617222 | 107 | SA350GRLF2 | VD | 1620 | 205 | 1560 | 6104 | 47 | NR |  | 100 | 176 | 277 | 91.41 | 367.41 | 0.36741 |  |  | 1100 |  |  |  |  | 0 |  |  | 100 | 1100 | 25 | 0.441 | 0.01 | 0.065 | 0.003 | 0.439 | 60 | 0.367 | 0.79 | 0.049 | 0.116 | 0.09 | 53 | 0.204 | 1.23 | 0.003 | 0.2379 | 0.032 | 60 | 45.86 | 56.6 | 13.9 | 0 | 598 | 3550
07.06.2026 | 4617223 | 99 | SAE1018 | NVD | 1620 | --- | 1580 | 3433 | 37 | NR |  | 100 | 154 | 250 | 82.5 | 336.5 | 0.3365 |  |  | 600 |  |  |  |  | 0 |  |  | 160 | 1100 | 25 | 0.337 | 0.01 | 0.055 | 0.001 | 0.391 | 54 | 0.092 | 0.49 | 0.058 | 0.049 | 0.067 | 61 | 0.169 | 0.65 | 0.0129 | 0.065 | 0.043 | 68 | 60.23 | 60.5 | 13.9 | 0 | 659 | 3936
07.06.2026 | 4617224 | 99 | SAE10B21 | VD | 1620 | 433 | 1570 | 13301 | 240 | NR |  | 100 | 154 | 650 | 214.5 | 468.5 | 0.4685 |  |  | 1200 |  |  |  |  | 0 |  |  | 100 | 1600 | 25 | 0.143 | 0.01 | 0.079 | 0.001 | 0.46 | 61 | 0.542 | 0.53 | 0.067 | 0.105 | 0.022 | 58 | 0.194 | 0.87 | 0.004 | 0.1789 | 0.036 | 61 | 62.93 | 43.6 | 14.6 | 0 | 514 | 4105
07.06.2026 | 4617225 | 93 | SAE10B21 | VD | 1640 | 295 | 1580 | 10771 | 131 | NR |  | 100 | 154 | 670 | 221.1 | 475.1 | 0.4751 |  |  | 1400 |  |  |  |  | 0 |  |  | 100 | 1650 | 25 | 0.069 | 0.01 | 0.0749 | 0.001 | 0.743 | 66 | 0.575 | 0.67 | 0.065 | 0.14 | 0.057 | 70 | 0.194 | 0.85 | 0.003 | 0.215 | 0.035 | 64 | 55.99 | 55 | 13.9 | 0 | 348 | 3770
07.06.2026 | 4617226 | 103 | SAE10B21 | VD | 1620 | 193 | 1600 | 7265 | 40 | NR |  | 100 | 132 | 100 | 33 | 265 | 0.265 |  |  | 1400 |  |  |  |  | 0 |  |  | 140 | 1300 | 25 | 0.055 | 0.01 | 0.0739 | 0.001 | 0.087 | 58 | 0.593 | 0.68 | 0.069 | 0.138 | 0.12 | 51 | 0.188 | 0.84 | 0.005 | 0.195 | 0.036 | 61 | 60.68 | 62 | 15.7 | 0.2 | 348 | 4468
07.06.2026 | 4617227 | 96 | SAE10B21 | VD | 1620 | 682 | 1575 | 6535 | 50 | NR |  | 100 | 132 | 500 | 165 | 397 | 0.397 |  |  | 1200 |  |  |  |  | 0 |  |  | 100 | 1100 | 25 | 0.093 | 0.01 | 0.056 | 0.001 | 0.545 | 67 | 0.574 | 0.63 | 0.0589 | 0.133 | 0.115 | 63 | 0.196 | 0.87 | 0.004 | 0.199 | 0.023 | 61 | 56.49 | 62 | 14.3 | 0 | 633 | 3880
07.06.2026 | 4617228 | 100 | SAE10B21 | VD | 1620 | --- | 1570 | 13301 | 240 | NR |  | 100 | 154 | 650 | 214.5 | 468.5 | 0.4685 |  |  | 1200 |  |  |  |  | 0 |  |  | 100 | 1600 | 25 | 0.023 | 0 | 0.07 | 0.001 | 0.517 | 70 | 0.853 | 0.01 | 0.07 | 0.01 | 0.036 | 63 | 0.201 | 0.86 | 0.004 | 0.197 | 0.041 | 61 | 54.02 | 65.4 | 15.2 | 0 | 752 | 4476
07.06.2026 | 4617229 | 100 | SA350GRLF2 | VD | 1620 | --- | 1610 | 7800 | 46 | NR |  | 100 | 178 | 150 | 49.5 | 327.5 | 0.3275 |  |  | 1200 |  |  |  |  | 0 |  |  | 60 | 1200 |  | 0.171 | 0.01 | 0.055 | 0.001 | 0.337 | 57 | 0.406 | 0.59 | 0.056 | 0.125 | 0.088 | 61 | 0.203 | 1.24 | 0.006 | 0.2079 | 0.041 | 61 | 56.25 | 64 | 15.6 | 0 | 799 | 3811
07.06.2026 | 4617230 | 100 | SAE10B21 | VD | 1620 | 744 | 1580 | 7500 | 50 | NR |  | 100 | 156 | 300 | 99 | 355 | 0.355 |  |  | 1400 |  |  |  |  | 0 |  |  | 100 | 1200 |  | 0.334 | 0.02 | 0.055 | 0.001 | 0.396 | 54 | 0.156 | 0.64 | 0.0439 | 0.1419 | 0.102 | 57 | 0.196 | 0.84 | 0.005 | 0.2129 | 0.036 | 63 | 55.38 | 44.6 | 13.3 | 0 | 661 | 3737
07.06.2026 | 4617231 | 99 | SA350GRLF2 | VD | 1620 | --- | 1570 | 4362 | 37 | NR |  | 100 | 132 | 370 | 122.1 | 354.1 | 0.3541 |  |  | 1200 |  |  |  |  | 0 |  |  | 60 | 1150 | 25 | 0.035 | 0.02 | 0.055 | 0.001 | 0.037 | 61 | 0.056 | 0.67 | 0.0449 | 0.138 | 0.052 | 53 | 0.202 | 1.23 | 0.005 | 0.223 | 0.028 | 58 | 55.31 | 33.9 | 12 | 0 | 380 | 3388
07.06.2026 | 4617232 | 107 | SAE10B21 | VD | 1620 | 576 | 1575 | 6535 | 50 | NR |  | 100 | 132 | 500 | 165 | 397 | 0.397 |  |  | 1200 |  |  |  |  | 0 |  |  | 100 | 1100 | 25 | 0.315 | 0.04 | 0.05 | 0.004 | 0.55 | 61 | 0.492 | 0.65 | 0.0306 | 0.0965 | 0.063 | 63 | 0.199 | 0.85 | 0.005 | 0.19 | 0.032 | 61 | 55.66 | 42.6 | 12 | 0 | 867 | 3678
07.06.2026 | 4617233 | 99 | SA350GRLF2 | VD | 1620 | 556 | 1565 | 4362 | 37 | NR |  | 100 | 132 | 350 | 115.5 | 347.5 | 0.3475 |  |  | 1200 |  |  |  |  | 0 |  |  | 100 | 1150 |  | 0.271 | 0.04 | 0.0449 | 0.008 | 0.408 | 51 | 0.554 | 0.65 | 0.031 | 0.097 | 0.063 | 63 | 0.201 | 1.25 | 0.005 | 0.223 | 0.036 | 60 | 57.05 | 38.4 | 13.1 | 0 | 748 | 3654
07.06.2026 | 4617234 | 99 | SAE10B21 | VD | 1640 | 448 | 1580 | 5000 | 30 | NR |  | 100 | 132 | 550 | 181.5 | 413.5 | 0.4135 |  |  | 1300 |  |  |  |  | 0 |  |  | 60 | 1250 |  | 0.028 | 0.01 | 0.055 | 0.001 | 0.473 | 60 | 0.593 | 0.59 | 0.04 | 0.115 | 0.05 | 61 | 0.197 | 0.88 | 0.008 | 0.219 | 0.033 | 64 | 58.69 | 48.6 | 12.8 | 0 | 609 | 3755
07.06.2026 | 4617235 | 93 | SA350GRLF2 | VD | 1640 | 567 | 1575 | 5401 | 34 | NR |  | 100 | 132 | 280 | 92.4 | 324.4 | 0.3244 |  |  | 1200 |  |  |  |  | 0 |  |  | 60 | 1200 |  | 0.437 | 0.01 | 0.0589 | 0.002 | 0.461 | 54 | 0.602 | 0.67 | 0.058 | 0.1489 | 0.066 | 64 | 0.22 | 1.23 | 0.005 | 0.2099 | 0.034 | 57 | 60.02 | 56.4 | 12.7 | 0.6 | 371 | 3240
07.06.2026 | 4617236 | 103 | SA350GRLF2 | VD | 1640 | --- | 1580 | 6081 | 40 | NR |  | 100 | 132 | 400 | 132 | 364 | 0.364 |  |  | 1300 |  |  |  |  | 0 |  |  | 60 | 1350 |  | 0.051 | 0.01 | 0.057 | 0.001 | 0.544 | 61 | 0.6 | 0.64 | 0.056 | 0.136 | 0.066 | 66 | 0.205 | 1.23 | 0.005 | 0.2419 | 0.041 | 60 | 62.04 | 60.1 | 13 | 0.1 | 473 | 3886
07.06.2026 | 4617237 | 96 | SAE1018 | NVD | 1640 | 572 | 1608 | 5600 | 63 | NR |  | 100 | 132 | 200 | 66 | 298 | 0.298 |  |  | 300 |  |  |  |  | 0 |  |  | 160 | 1200 | 25 | 0.156 | 0.01 | 0.064 | 0.001 | 0.501 | 61 | 0.576 | 0.52 | 0.056 | 0.0439 | 0.162 | 58 | 0.168 | 0.67 | 0.008 | 0.084 | 0.04 | 67 | 60.99 | 61.2 | 13.4 | 0 | 597 | 3977
07.06.2026 | 4617238 | 100 | SA350GRLF2 | VD | 1640 | 492 |  | 5203 | 33 | NR |  | 100 | 132 | 250 | 82.5 | 314.5 | 0.3145 |  |  | 1400 |  |  |  |  | 0 |  |  | 60 | 1100 | 25 | 0.032 | 0.01 | 0.0749 | 0.001 | 0.294 | 67 | 0.887 | 0.72 | 0.063 | 0.157 | 0.064 | 63 | 0.205 | 1.24 | 0.006 | 0.253 | 0.036 | 57 | 54.84 | 61.3 | 13.7 | 0 | 573 | 4150
07.06.2026 | 4617239 | 100 | SAE1018 | NVD | 1640 | 397 | 1575 | 4254 | 47 | NR |  | 100 | 132 | 160 | 52.8 | 284.8 | 0.2848 |  |  | 300 |  |  |  |  | 0 |  |  | 150 | 1200 | 25 | 0.125 | 0.01 | 0.079 | 0.001 | 0.892 | 64 | 0.421 | 0.55 | 0.07 | 0.0459 | 0.073 | 57 | 0.165 | 0.64 | 0.0129 | 0.0759 | 0.035 | 61 | 59.25 | 62.6 | 13.9 | 0 | 464 | 3860
07.06.2026 | 4617240 | 100 | SA350GRLF2 | VD | 1640 | 229 | 1565 | 4869 | 44 | NR |  | 100 | 132 | 100 | 33 | 265 | 0.265 |  |  | 1300 |  |  |  |  | 0 |  |  | 40 | 1300 | 25 | 0.089 | 0.02 | 0.063 | 0.001 | 0.838 | 60 | 0.089 | 0.7 | 0.057 | 0.159 | 0.124 | 54 | 0.202 | 1.22 | 0.005 | 0.248 | 0.033 | 57 | 58.09 | 42.2 | 11.9 | 0 | 448 | 3693
07.06.2026 | 4617241 | 99 | SA350GRLF2 | VD | 1620 | --- | 1570 | 5700 | 43 | NR |  | 100 | 132 | 100 | 33 | 265 | 0.265 |  |  | 1500 |  |  |  |  | 0 |  |  | 40 | 1320 | 25 | 0.071 | 0.02 | 0.057 | 0.001 | 0.538 | 54 | 0.113 | 0.71 | 0.048 | 0.161 | 0.154 | 63 | 0.198 | 1.22 | 0.007 | 0.2419 | 0.039 | 55 | 60.06 | 44.4 | 12.8 | 0 | 430 | 3934
07.06.2026 | 4617242 | 107 | SA350GRLF2 | VD | 1640 | --- | 1565 | 5155 | 42 | NR |  | 100 | 178 | 100 | 33 | 311 | 0.311 |  |  | 1500 |  |  |  |  | 0 |  |  | 50 | 1300 | 25 | 0.037 | 0.01 | 0.063 | 0.003 | 0.743 | 64 | 0.262 | 0.69 | 0.034 | 0.1419 | 0.055 | 61 | 0.204 | 1.24 | 0.004 | 0.272 | 0.036 | 67 | 53.27 | 60.1 | 13 | 0 | 430 | 3969
07.06.2026 | 4617243 | 99 | HC61/65 | NVD | 1640 | 507 | 1576 | 4910 | 40 | NR |  | 100 | 0 | 0 | 0 | 100 | 0.1 |  |  | 1000 |  |  |  |  | 0 |  |  |  | 1200 | 25 | 0.039 | 0.01 | 0.063 | 0.006 | 0.578 | 58 | 0.266 | 0.48 | 0.04 | 0.1179 | 0.001 | 51 | 0.635 | 0.68 | 0.014 | 0.227 | 0.004 | 67 | 56.33 | 60.2 | 13.4 | 0 | 716 | 3701
07.06.2026 | 4617244 | 99 | SA350GRLF2 | VD | 1640 | 618 | 1566 | 5944 | 30 | NR |  | 100 | 132 | 160 | 52.8 | 284.8 | 0.2848 |  |  | 1600 |  |  |  |  | 0 |  |  | 50 | 1250 | 25 | 0.1 | 0.01 | 0.055 | 0.001 | 0.125 | 55 | 0.268 | [5 empty] | 0.2 | 1.24 | 0.004 | 0.234 | 0.033 | 55 | 55 | 46.2 | 11.6 | 0 | 540 | 3271
07.06.2026 | 4617245 | 93 | SA350GRLF3 | VD | 1640 | 695 | 1568 | 6875 | 55 | NR |  | 100 | 132 | 400 | 132 | 364 | 0.364 |  |  | 1300 |  |  |  |  | 0 |  |  | 50 | 1350 | 25 | 0.045 | 0.01 | 0.056 | 0.001 | 0.689 | 64 | 0.269 | 0.69 | 0.0519 | 0.1429 | 0.047 | 51 | 0.196 | 1.22 | 0.004 | 0.2399 | 0.04 | 57 | 58.93 | 62 | 13.2 | 0 | 238 | 3572
07.06.2026 | 4617246 | 103 | HC61/65 | NVD | 1620 | 416 | 1560 | 4451 | 49 | NR |  | 100 | 0 | 0 | 0 | 100 | 0.1 |  |  | 1300 |  |  |  |  | 0 |  |  |  | 1200 | 25 | 0.029 | 0.01 | 0.055 | 0.001 | 0.431 | 74 | 0.268 | 0.55 | 0.057 | 0.139 | 0.009 | 50 | 0.615 | 0.66 | 0.012 | 0.215 | 0.004 | 64 | 56.87 | 55.6 | 11.8 | 0 | 469 | 3699
07.06.2026 | 4617247 | 96 | SA350GRLF3 | VD | 1640 | 419 | 1569 | 6038 | 38 | NR |  | 100 | 132 | 300 | 99 | 331 | 0.331 |  |  | 1400 |  |  |  |  | 0 |  |  | 50 | 1300 | 25 | 0.049 | 0.01 | 0.0599 | 0.001 | 1.867 | 54 | 0.645 | 0.75 | 0.0589 | 0.1769 | 0.047 | 48 | 0.205 | 1.24 | 0.005 | 0.232 | 0.032 | 58 | 61.52 | 48.3 | 13.1 | 0 | 380 | 3559
07.06.2026 | 4617248 | 100 | SA350GRLF3 | VD | 1620 | 435 | 1568 | 5641 | 45 | NR |  | 100 | 178 | 310 | 102.3 | 380.3 | 0.3803 |  |  | 1600 |  |  |  |  | 0 |  |  | 50 | 1350 | 25 | 0.044 | 0.01 | 0.064 | 0.001 | 0.288 | 68 | 0.105 | 0.81 | 0.0609 | 0.191 | 0.024 | 51 | 0.209 | 1.24 | 0.004 | 0.229 | 0.032 | 63 | 61.64 | 60.1 | 13.1 | 0 | 111 | 3680
07.06.2026 | 4617249 | 100 | SA350GRLF3 | VD | 1620 | 501 | 1565 | 5247 | 42 | NR |  | 100 | 178 | 450 | 148.5 | 426.5 | 0.4265 |  |  | 1600 |  |  |  |  | 0 |  |  | 50 | 1250 | 25 | 0.047 | 0.01 | 0.056 | 0.001 | 0.727 | 63 | 0.249 | 0.8 | 0.055 | 0.161 | 0.016 | 47 | 0.189 | 1.25 | 0.004 | 0.2419 | 0.035 | 57 | 52.26 | 41.1 | 9.5 | 0 | 936 | 3453
07.06.2026 | 4617250 | 100 | SA350GRLF3 | VD | 1620 | 653 | 1565 | 6113 | 45 | NR |  | 100 | 178 | 599 | 197.67 | 475.67 | 0.47567 |  |  | 800 |  |  |  |  | 0 |  |  | 40 | 1400 | 25 | 0.04 | 0.01 | 0.066 | 0.004 | 0.479 | 57 | 0.254 | 0.65 | 0.0589 | 0.0599 | 0.017 | 54 | 0.196 | 1.23 | 0.006 | 0.221 | 0.031 | 57 | 55.64 | 58.9 | 11.9 | 0 | 500 | 3441
07.06.2026 | 4617251 | 99 | SAE10B21-S | VD | 1620 | 431 | 1592 | 7197 | 50 | NR |  | 100 | 132 | 460 | 151.8 | 383.8 | 0.3838 |  |  | 700 |  |  |  |  | 0 |  |  | 150 | 1450 | 25 | 0.06 | 0.01 | 0.0769 | 0.001 | 0.494 | 57 | 0.261 | 0.58 | 0.0599 | 0.065 | 0.055 | 54 | 0.185 | 0.87 | 0.004 | 0.128 | 0.034 | 57 | 62.16 | 59 | 13.4 | 0 | 228 | 3581
07.06.2026 | 4617252 | 107 | SAE10B21-S | VD | 1620 | 703 | 1580 | 11562 | 143 | NR |  | 100 | 178 | 622 | 205.26 | 483.26 | 0.48326 |  |  | 800 |  |  |  |  | 0 |  |  | 120 | 1400 | 25 | 0.195 | 0.01 | 0.0709 | 0.001 | 0.535 | 67 | 0.267 | 0.6 | 0.063 | 0.0919 | 0.044 | 54 | 0.185 | 0.84 | 0.003 | 0.167 | 0.035 | 58 | 53.48 | 56.8 | 12.4 | 0 | 605 | 3531
07.06.2026 | 4617253 | 99 | SAE10B21-S | VD | 1620 | 942 | 1570 | 4913 | 35 | NR |  | 100 | 132 | 450 | 148.5 | 380.5 | 0.3805 |  |  | 700 |  |  |  |  | 0 |  |  | 120 | 1200 | 25 | 0.051 | 0.01 | 0.0749 | 0.001 | 0.661 | 57 | 0.275 | 0.64 | 0.062 | 0.078 | 0.037 | 51 | 0.178 | 0.87 | 0.007 | 0.127 | 0.028 | 58 | 56.29 | 39.3 | 12 | 0 | 614 | 3208
07.06.2026 | 4617254 | 99 | SAE10B21-S | VD | 16260 | 462 | 1570 | 5741 | 31 | NR |  | 100 | 178 | 695 | 229.35 | 507.35 | 0.50735 |  |  | 800 |  |  |  |  | 0 |  |  | 120 | 1550 | 25 | 0.03 | 0.01 | 0.0709 | 0.001 | 0.467 | 64 | 0.45 | 0.56 | 0.068 | 0.048 | 0.007 | 48 | 0.183 | 0.82 | 0.006 | 0.16 | 0.038 | 60 | 61.83 | 33.2 | 9.6 | 0 | 395 | 3307
07.06.2026 | 4617255 | 93 | SA350GRLF2 | VD | 1620 | 434 | 1600 | 7360 | 46 | NR |  | 100 | 132 | 322 | 106.26 | 338.26 | 0.33826 |  |  | 700 |  |  |  |  | 0 |  |  | 120 | 1400 | 25 | 0.04 | 0.01 | 0.0749 | 0.001 | 0.452 | 60 | 0.122 | 0.64 | 0.0709 | 0.078 | 0.073 | 51 | 0.201 | 1.24 | 0.007 | 0.2069 | 0.046 | 61 | 65.5 | 41.7 | 14.6 | 0 | 429 | 3959
07.06.2026 | 4617256 | 103 | SAE10B21 | VD | 1640 | 715 | 1575 | 4010 | 28 | NR |  | 100 | 178 | 400 | 132 | 410 | 0.41 |  |  | 1100 |  |  |  |  | 0 |  |  | 100 | 1200 | 25 | 0.05 | 0.01 | 0.069 | 0.001 | 0.594 | 67 | 0.21 | 0.64 | 0.064 | 0.1409 | 0.057 | 55 | 0.185 | 0.83 | 0.004 | 0.2079 | 0.038 | 55 | 66 | 58.3 | 13.5 | 0 | 274 | 3764
07.06.2026 | 4617257 | 96 | SA350GRLF2 | VD | 1640 | 484 | 1595 | 4273 | 50 | NR |  | 100 | 178 | 550 | 181.5 | 459.5 | 0.4595 |  |  | 1500 |  |  |  |  | 0 |  |  | 100 | 1200 | 25 | 0.377 | 0.01 | 0.0869 | 0.003 | 0.489 | 64 | 0.257 | 0.76 | 0.062 | 0.14 | 0.019 | 51 | 0.19 | 1.22 | 0.0089 | 0.216 | 0.036 | 57 | 60.99 | 54.7 | 13.5 | 0 | 345 | 3647
08.06.2026 | 4617258 | 100 | SAE10B21 | VD | 1620 | --- | 1580 | 4932 | 21 | NR |  | 100 | 154 | 200 | 66 | 320 | 0.32 |  |  | 1400 |  |  |  |  | 0 |  |  | 100 | 1300 | 25 | 0.052 | 0.01 | 0.067 | 0.001 | 0.547 | 57 | 0.243 | 0.65 | 0.0439 | 0.133 | 0.094 | 55 | 0.189 | 0.86 | 0.005 | 0.196 | 0.038 | 60 | 58.82 | 58.1 | 14 | 0 | 671 | 3737
08.06.2026 | 4617259 | 100 | SA350GRLF2 | VD | 1640 | --- | 1560 | 5648 | 50 | NR |  | 100 | 178 | 260 | 85.8 | 363.8 | 0.3638 |  |  | 1400 |  |  |  |  | 0 |  |  | 50 | 1450 | 25 | 0.073 | 0.01 | 0.07 | 0.001 | 0.749 | 57 | 0.285 | 0.69 | 0.0599 | 0.125 | 0.051 | 47 | 0.21 | 1.24 | 0.005 | 0.2049 | 0.029 | 57 | 60.34 | 61.1 | 14.2 | 0 | 624 | 3787
08.06.2026 | 4617260 | 100 | SA350GRLF2 | VD | 1620 | --- | 1560 | 5468 | 50 | NR |  | 100 | 178 | 800 | 264 | 542 | 0.542 |  |  | 1600 |  |  |  |  | 0 |  |  | 50 | 1400 | 25 | 0.032 | 0 | 0.0709 | 0.001 | 0.483 | 64 | 0.288 | 0.68 | 0.069 | 0.115 | 0.005 | 45 | 0.209 | 1.23 | 0.004 | 0.22 | 0.027 | 60 | 62.17 | 63.1 | 14.9 | 0 | 535 | 4254
08.06.2026 | 4617261 | 99 | SA105 | VD | 1640 | --- | 1562 | 6683 | 80 | NR |  | 100 | 178 | 400 | 132 | 410 | 0.41 |  |  | 1600 |  |  |  |  | 0 |  |  | 50 | 1400 | 25 | 0.035 | 0 | 0.0769 | 0.001 | 0.731 | 67 | 0.285 | 0.83 | 0.062 | 0.166 | 0.097 | 54 | 0.199 | 1.25 | 0.005 | 0.231 | 0.036 | 61 | 56.87 | 59.1 | 13.5 | 0.5 | 444 | 3701
08.06.2026 | 4617262 | 107 | HC88BX | VD | 1640 | --- | 1545 | 7580 | 95 | NR |  | 100 | 0 | 0 | 0 | 100 | 0.1 |  |  | 1200 |  |  |  |  | 0 |  |  | 0 | 1000 | 25 | 0.295 | 0.02 | 0.063 | 0.002 | 0.295 | 61 | 0.266 | 0.63 | 0.0589 | 0.128 | 0 | 50 | 0.867 | 0.73 | 0.006 | 0.1809 | 0.002 | 54 | 59.81 | 32.6 | 13.2 | 1 | 438 | 3326
08.06.2026 | 4617263 | 99 | SA105 | VD | 1640 | --- | 1565 | 9534 | 55 | NR |  | 100 | 132 | 400 | 132 | 364 | 0.364 |  |  | 1700 |  |  |  |  | 0 |  |  | 50 | 1100 | 25 | 0.071 | 0.01 | 0.068 | 0.001 | 0.611 | 64 | 0.537 | 1.01 | 0.0621 | 0.2373 | 0.168 | 55 | 0.196 | 1.26 | 0.004 | 0.248 | 0.032 | 58 | 55.05 | 59.1 | 13.4 | 1 | 482 | 3757
08.06.2026 | 4617264 | 99 | SA105 | VD | 1640 | --- | 1570 | 3810 | 25 | NR |  | 100 | 178 | 250 | 82.5 | 360.5 | 0.3605 |  |  | 1600 |  |  |  |  | 0 |  |  | 50 | 1350 | 25 | 0.039 | 0 | 0.067 | 0.001 | 0.33 | 57 | 0.191 | 0.58 | 0.057 | 0.1029 | 0.033 | 44 | 0.199 | 1.26 | 0.004 | 0.198 | 0.031 | 54 | 56.03 | 61.9 | 14.4 | 0.9 | 510 | 3966
08.06.2026 | 4617265 | 93 | HC88BX | VD | 1620 | --- | 1535 | 5455 | 55 | NR |  | 100 | 0 | 0 | 0 | 100 | 0.1 |  |  | 1200 |  |  |  |  | 0 |  |  | 0 | 1000 | 25 | 0.084 | 0.01 | 0.057 | 0.001 | 0.649 | 67 | 0.059 | 0.59 | 0.047 | 0.123 | 0.001 | 51 | 0.856 | 0.76 | 0.004 | 0.2 | 0.003 | 57 | 63.56 | 41.4 | 13.3 | 0.9 | 374 | 3967
08.06.2026 | 4617266 | 103 | SA105 | VD | 1640 | --- | 1570 | 5048 | 35 | NR |  | 100 | 178 | 250 | 82.5 | 360.5 | 0.3605 |  |  | 1600 |  |  |  |  | 0 |  |  | 50 | 1300 | 25 | 0.055 | 0.01 | 0.055 | 0.001 | 0.505 | 55 | 0.109 | 0.87 | 0.04 | 0.1769 | 0.068 | 53 | 0.196 | 1.27 | 0.004 | 0.2359 | 0.043 | 57 | 56.11 | 42 | 14.2 | 1.1 | 139 | 3681
08.06.2026 | 4617267 | 96 | SA105 | VD | 1640 | --- | 1565 | 5249 | 40 | NR |  | 100 | 178 | 300 | 99 | 377 | 0.377 |  |  | 1600 |  |  |  |  | 0 |  |  | 50 | 1300 | 25 | 0.031 | 0.01 | 0.056 | 0.001 | 0.627 | 54 | 0.255 | 0.83 | 0.0439 | 0.182 | 0.069 | 61 | 0.201 | 1.27 | 0.005 | 0.2343 | 0.035 | 61 | 55.03 | 38.2 | 12.2 | 0.8 | 660 | 3605
08.06.2026 | 4617268 | 100 | SA105 | VD | 1640 | 513 | 1560 | 8518 | 80 | NR |  | 100 | 178 | 450 | 148.5 | 426.5 | 0.4265 |  |  | 1600 |  |  |  |  | 0 |  |  | 50 | 1600 | 25 | 0.058 | 0.01 | 0.065 | 0.001 | 0.626 | 58 | 0.241 | 0.82 | 0.056 | 0.16 | 0.061 | 58 | 0.193 | 1.28 | 0.006 | 0.225 | 0.035 | 57 | 60.08 | 50 | 12.2 | 1.2 | 618 | 3708
08.06.2026 | 4617269 | 100 | SA105 | VD | 1620 | --- | 1560 | 7885 | 65 | NR |  | 100 | 178 | 450 | 148.5 | 426.5 | 0.4265 |  |  | 1600 |  |  |  |  | 0 |  |  | 50 | 1200 | 25 | 0.263 | 0.01 | 0.0719 | 0.001 | 0.416 | 57 | 0.26 | 0.87 | 0.063 | 0.162 | 0.039 | 61 | 0.221 | 1.26 | 0.007 | 0.2409 | 0.031 | 57 | 56.28 | 45.2 | 13.4 | 0.7 | 409 | 3606
08.06.2026 | 4617270 | 100 | SAE1010 | NVD | 1640 | 809 | 1620 | 6559 | 25 | NR |  | 100 | 132 | 530 | 174.9 | 406.9 | 0.4069 |  |  | 500 |  |  |  |  | 0 |  |  | 200 | 1400 | 25 | 0.306 | 0.01 | 0.067 | 0.002 | 0.122 | 50 | 0.26 | 0.25 | 0.0539 | 0.0589 | 0.031 | 54 | 0.092 | 0.36 | 0.007 | 0.123 | 0.032 | 58 | 51.71 | 40.5 | 12.1 | 0.7 | 430 | 3239
08.06.2026 | 4617271 | 99 | SA105 | VD | 1620 | 274 | 1560 | 5781 | 60 | NR |  | 100 | 132 | 670 | 221.1 | 453.1 | 0.4531 |  |  | 1400 |  |  |  |  | 0 |  |  | 50 | 1100 | 25 | 0.039 | 0.01 | 0.0609 | 0.003 | 0.415 | 55 | 0.258 | 0.64 | 0.049 | 0.085 | 0.011 | 51 | 0.214 | 1.27 | 0.0089 | 0.231 | 0.023 | 63 | 52.15 | 46.5 | 13 | 0.2 | 325 | 3384
08.06.2026 | 4617272 | 107 | SAE1010 | NVD | 1640 | 242 | 1600 | 4049 | 50 | NR |  | 100 | 178 | 750 | 247.5 | 525.5 | 0.5255 |  |  | 700 |  |  |  |  | 0 |  |  | 155 | 1300 | 25 | 0.064 | 0.01 | 0.099 | 0.001 | 0.476 | 61 | 0.264 | 0.27 | 0.0739 | 0.042 | 0.01 | 50 | 0.105 | 0.38 | 0.007 | 0.123 | 0.03 | 58 | 62.02 | 64.1 | 14.9 | 1 | 265 | 4233
08.06.2026 | 4617273 | 99 | SAE1010 | NVD | 1640 | 134 | 1590 | 5466 | 51 | NR |  | 100 | 178 | 500 | 165 | 443 | 0.443 |  |  | 700 |  |  |  |  | 0 |  |  | 160 | 1340 |  | 0.037 | 0.01 | 0.08 | 0.001 | 0.542 | 63 | 0.074 | 0.28 | 0.07 | 0.056 | 0.087 | 57 | 0.102 | 0.36 | 0.008 | 0.1029 | 0.037 | 61 | 66.61 | 55.3 | 13.6 | 1.1 | 556 | 4341
08.06.2026 | 4617274 | 99 | SA105 | VD | 1640 | 496 | 1560 | 3810 | 25 | NR |  | 100 | 178 | 350 | 115.5 | 393.5 | 0.3935 |  |  | 1600 |  |  |  |  | 0 |  |  | 55 | 1350 |  | 0.157 | 0.01 | 0.066 | 0.001 | 0.377 | 61 | 0.077 | 0.87 | 0.049 | 0.1789 | 0.033 | 60 | 0.21 | 1.25 | 0.005 | 0.274 | 0.037 | 57 | 68.14 | 56.2 | 14 | 1.4 | 558 | 4190
08.06.2026 | 4617275 | 93 | SA105 | VD | 1620 | 1130 | 1560 | 4738 | 30 | NR |  | 100 | 178 | 320 | 105.6 | 383.6 | 0.3836 |  |  | 700 |  |  |  |  | 0 |  |  | 55 | 1300 |  | 0.398 | 0.01 | 0.066 | 0.003 | 0.729 | 55 | 0.236 | 0.28 | 0.0459 | 0.047 | 0.029 | 60 | 0.202 | 1.28 | 0.005 | 0.229 | 0.025 | 57 | 39.08 | 33.7 | 9.3 | 0.2 | 747 | 2864
08.06.2026 | 4617276 | 103 | SA105 | VD | 1640 | 588 | 1610 | 5914 | 41 | NR |  | 100 | 178 | 263 | 86.79 | 364.79 | 0.36479 |  |  | 1200 |  |  |  |  | 0 |  |  | 140 | 1250 |  | 0.041 | 0 | 0.062 | 0.001 | 0.454 | 66 | 0.235 | 0.67 | 0.042 | 0.138 | 0.052 | 51 | 0.215 | 1.3 | 0.005 | 0.246 | 0.037 | 55 | 54 | 48.6 | 13.3 | 0 | 329 | 3687
08.06.2026 | 4617277 | 96 | SA105 | VD | 1640 | 252 | 1580 | 6034 | 40 | NR |  | 100 | 178 | 400 | 132 | 410 | 0.41 |  |  | 1400 |  |  |  |  | 0 |  |  | 100 | 1320 |  | 0.471 | 0.02 | 0.062 | 0.002 | 0.31 | 53 | 0.238 | 0.66 | 0.047 | 0.105 | 0.017 | 51 | 0.206 | 1.3 | 0.005 | 0.216 | 0.024 | 63 | 61.1 | 43.3 | 12.9 | 1 | 581 | 3682
08.06.2026 | 4617278 | 100 | SA105 | VD | 1620 | --- | 1568 | 6294 | 36 | NR |  | 100 | 178 | 150 | 49.5 | 327.5 | 0.3275 |  |  | 1600 |  |  |  |  | 0 |  |  | 100 | 1200 |  | 0.488 | 0.01 | 0.065 | 0.002 | 0.487 | 64 | 0.243 | 0.63 | 0.05 | 0.138 | 0.037 | 51 | 0.208 | 1.27 | 0.004 | 0.257 | 0.033 | 54 | 59.28 | 60.7 | 13.8 | 2.2 | 308 | 3538
08.06.2026 | 4617279 | 100 | SA105 | VD | 1620 | 252 | 1570 | 8488 | 40 | NR |  | 100 | 178 | 500 | 165 | 443 | 0.443 |  |  | 1600 |  |  |  |  | 0 |  |  | 100 | 1320 |  | 0.445 | 0.01 | 0.055 | 0.001 | 0.473 | 55 | 0.242 | 0.76 | 0.0439 | 0.157 | 0.045 | 54 | 0.201 | 1.29 | 0.005 | 0.278 | 0.034 | 57 | 54.32 | 57.5 | 14.2 | 2 | 508 | 3432
08.06.2026 | 4617280 | 100 | SA105 | VD | 1620 | 357 | 1565 | 7061 | 103 | NR |  | 100 | 178 | 250 | 82.5 | 360.5 | 0.3605 |  |  | 1600 |  |  |  |  | 0 |  |  | 80 | 1100 |  | 0.181 | 0.01 | 0.064 | 0.001 | 0.323 | 63 | 0.251 | 0.58 | 0.0589 | 0.135 | 0.095 | 51 | 0.202 | 1.27 | 0.004 | 0.229 | 0.03 | 54 | 60.47 | 49.9 | 10.5 | 2 | 535 | 3330
08.06.2026 | 4617281 | 99 | SA105 | VD | 1620 | 663.5 | 1565 | 6984 | 40 | NR |  | 100 | 178 | 190 | 62.7 | 340.7 | 0.3407 |  |  | 1600 |  |  |  |  | 0 |  |  | 100 | 1250 |  | 0.364 | 0.01 | 0.062 | 0.001 | 0.156 | 53 | 0.254 | 0.8 | 0.0459 | 0.151 | 0.072 | 54 | 0.197 | 1.25 | 0.007 | 0.26 | 0.037 | 58 | 64.75 | 57.3 | 14 | 2 | 405 | 4658
08.06.2026 | 4617282 | 107 | SAE1010 | NVD | 1620 | 573 | 1620 | 5698 | 70 | NR |  | 100 | 178 | 370 | 122.1 | 400.1 | 0.4001 |  |  | 500 |  |  |  |  | 0 |  |  | 200 | 1150 |  | 0.652 | 0.01 | 0.064 | 0.003 | 1.086 | 54 | 0.26 | 0.28 | 0.058 | 0.055 | 0.05 | 47 | 0.104 | 0.35 | 0.008 | 0.097 | 0.042 | 60 | 62.65 | 59 | 13.4 | 2.8 | 322 | 3678
08.06.2026 | 4617283 | 99 | SA105 | VD | 1620 | 709 | 1580 | 8008 | 48 | NR |  | 100 | 178 | 350 | 115.5 | 393.5 | 0.3935 |  |  | 1600 |  |  |  |  | 0 |  |  | 100 | 1300 |  | 0.435 | 0.03 | 0.055 | 0.002 | 1.006 | 61 | 0.724 | 0.54 | 0.049 | 0.104 | 0.05 | 54 | 0.195 | 1.24 | 0.004 | 0.248 | 0.035 | 54 | 55.16 | 46.5 | 12.4 | 1.9 | 617 | 3498
08.06.2026 | 4617284 | 99 | SAE1010 | NVD | 1620 | 595 | 1590 | 3708 | 55 | NR |  | 100 | 178 | 200 | 66 | 344 | 0.344 |  |  | 600 |  |  |  |  | 0 |  |  | 180 | 1250 |  | 0.48 | 0.02 | 0.0439 | 0.002 | 0.282 | 51 | 0.399 | 0.27 | 0.0439 | 0.05 | 0.083 | 44 | 0.099 | 0.35 | 0.007 | 0.096 | 0.032 | 57 | 62.53 | 43 | 12 | 2 | 398 | 3479
08.06.2026 | 4617285 | 93 | SAE1010 | NVD | 1640 | 682 | 1600 | 2900 | 45 | NR |  | 100 | 178 | 300 | 99 | 377 | 0.377 |  |  | 600 |  |  |  |  | 0 |  |  | 160 | 1350 |  | 0.076 | 0.01 | 0.067 | 0.001 | 0.395 | 55 | 0.065 | 0.26 | 0.049 | 0.042 | 0.027 | 45 | 0.098 | 0.37 | 0.006 | 0.117 | 0.035 | 61 | 58.89 | 44 | 12.6 | 2 | 533 | 3622
08.06.2026 | 4617286 | 103 | SA105 | VD | 1640 | 331 | 1600 | 5625 | 48 | NR |  | 100 | 178 | 263 | 86.79 | 364.79 | 0.36479 |  |  | 1200 |  |  |  |  | 0 |  |  | 140 | 1250 |  | 0.227 | 0.01 | 0.064 | 0.002 | 0.399 | 54 | 0.152 | 0.99 | 0.048 | 0.189 | 0.112 | 61 | 0.209 | 1.26 | 0.004 | 0.2389 | 0.036 | 58 | 54.17 | 65.1 | 13.1 | 2.5 | 709 | 4322
08.06.2026 | 4617287 | 96 | SA105 | VD | 1620 | 360 | 1600 | 4696 | 37 | NR |  | 100 | 178 | 220 | 72.6 | 350.6 | 0.3506 |  |  | 1600 |  |  |  |  | 0 |  |  | 80 | 1400 |  | 0.4 | 0.01 | 0.0599 | 0.002 | 0.462 | 53 | 0.169 | 0.74 | 0.0509 | 0.162 | 0.099 | 64 | 0.209 | 1.24 | 0.005 | 0.2409 | 0.036 | 57 | 58.56 | 51.8 | 11.9 | 3.2 | 678 | 3286
08.06.2026 | 4617288 | 100 | SA105 | VD | 1620 | --- | 1600 | 5300 | 42 | NR |  | 100 | 178 | 370 | 122.1 | 400.1 | 0.4001 |  |  | 1600 |  |  |  |  | 0 |  |  | 80 | 1100 |  | 0.128 | 0.01 | 0.067 | 0.001 | 0.598 | 58 | 0.171 | 0.8 | 0.065 | 0.1739 | 0.061 | 54 | 0.205 | 1.27 | 0.004 | 0.256 | 0.031 | 54 | 60.66 | 57 | 12.9 | 1.3 | 646 | 3878
08.06.2026 | 4617289 | 100 | SA105 | VD | 1620 | --- | 1600 | 4400 | 39 | NR |  | 100 | 178 | 220 | 72.6 | 350.6 | 0.3506 |  |  | 1500 |  |  |  |  | 0 |  |  | 40 | 900 |  | 0.1 | 0.02 | 0.063 | 0.001 | 0.618 | 51 | 0.174 | 0.82 | 0.049 | 0.153 | 0.068 | 54 | 0.207 | 1.25 | 0.004 | 0.2109 | 0.028 | 55 | 51.98 | 48.2 | 13.1 | 1.3 | 522 | 3984
09.06.2026 | 4617290 | 100 | SA105 | VD | 1640 | --- | 1600 | 7500 | 42 | NR |  | 100 | 178 | 200 | 66 | 344 | 0.344 |  |  | 1600 |  |  |  |  | 0 |  |  | 40 | 900 |  | 0.171 | 0.01 | 0.069 | 0.002 | 0.33 | 51 | 0.525 | 0.75 | 0.0509 | 0.162 | 0.116 | 54 | 0.204 | 1.23 | 0.004 | 0.267 | 0.04 | 60 | 56.21 | 53.8 | 13.2 | 0.6 | 513 | 3204
09.06.2026 | 4617291 | 99 | SA105 | VD | 1620 | --- | 1600 | 6400 | 23 | NR |  | 100 | 178 | 220 | 72.6 | 350.6 | 0.3506 |  |  | 1500 |  |  |  |  | 0 |  |  | 40 | 900 |  | 0.086 | 0.01 | 0.0919 | 0.001 | 1.048 | 55 | 0.108 | 0.48 | 0.0609 | 0.11 | 0.061 | 55 | 0.209 | 1.27 | 0.004 | 0.253 | 0.039 | 67 | 64.96 | 44.5 | 12.3 | 0.9 | 352 | 3417
09.06.2026 | 4617292 | 107 | HC88BX | VD | 1620 | --- | 1600 | 5155 | 40 | NR |  | 100 | 0 | 0 | 0 | 100 | 0.1 |  |  | 1100 |  |  |  |  | 0 |  |  | 0 | 950 |  | 0.364 | 0.01 | 0.0759 | 0.001 | 0.396 | 51 | 0.178 | 0.27 | 0.057 | 0.04 | 0.001 | 57 | 0.863 | 0.74 | 0.007 | 0.1759 | 0.001 | 61 | 63 | 53.2 | 12 | 1 | 295 | 3277
09.06.2026 | 4617293 | 99 | HC88BX | VD | 1620 | --- | 1600 | 5243 | 16 | NR |  | 100 | 0 | 0 | 0 | 100 | 0.1 |  |  | 1100 |  |  |  |  | 0 |  |  | 0 | 900 |  | 0.284 | 0.02 | 0.0749 | 0.001 | 0.592 | 55 | 0.241 | 0.18 | 0.0618 | 0.03 | 0.001 | 53 | 0.874 | 0.7 | 0.0048 | 0.1913 | 0.002 | 57 | 62.57 | 36.8 | 14.2 | 1.2 | 238 | 3311
09.06.2026 | 4617294 | 99 | SA105 | VD | 1620 | --- | 1600 | 6500 | 37 | NR |  | 100 | 178 | 120 | 39.6 | 317.6 | 0.3176 |  |  | 1000 |  |  |  |  | 0 |  |  | 40 | 600 |  | 0.493 | 0.02 | 0.0589 | 0.002 | 0.566 | 54 | 0.241 | 0.18 | 0.062 | 0.0299 | 0.001 | 53 | 0.194 | 1.22 | 0.007 | 0.2379 | 0.051 | 60 | 66.11 | 55.1 | 15 | 1.2 | 294 | 3772
09.06.2026 | 4617295 | 93 | SA105 | VD | 1620 | --- | 1600 | 6256 | 51 | NR |  | 100 | 178 | 300 | 99 | 377 | 0.377 |  |  | 1200 |  |  |  |  | 0 |  |  | 50 | 1300 |  | 0.059 | 0.01 | 0.0589 | 0.001 | 0.376 | 54 | 0.241 | 0.69 | 0.056 | 0.1489 | 0.108 | 58 | 0.187 | 1.25 | 0.004 | 0.215 | 0.039 | 64 | 66.25 | 60.3 | 14.9 | 1.1 | 463 | 4213
09.06.2026 | 4617296 | 103 | HC88BX | VD | 1620 | --- | 1540 | 6600 | 45 | NR |  | 50 | 0 | 0 | 0 | 50 | 0.05 |  |  | 1000 |  |  |  |  | 0 |  |  |  | 900 |  | 0.147 | 0.02 | 0.049 | 0.003 | 0.447 | 51 | 0.26 | 0.4 | 0.049 | 0.067 | 0 | 51 | 0.865 | 0.76 | 0.012 | 0.196 | 0.001 | 60 | 50.06 | 42.1 | 12.9 | 0.8 | 275 | 3675
09.06.2026 | 4617297 | 96 | SA105 | VD | 1620 | 476 | 1570 | 6020 | 51 | NR |  | 0 | 178 | 320 | 105.6 | 283.6 | 0.2836 |  |  | 1200 |  |  |  |  | 0 |  |  | 50 | 1050 |  | 0.094 | 0.01 | 0.0599 | 0.001 | 0.453 | 55 | 0.262 | 0.74 | 0.057 | 0.166 | 0.118 | 51 | 0.204 | 1.23 | 0.003 | 0.231 | 0.041 | 57 | 53.07 | 45.3 | 13.3 | 1.2 | 478 | 3348
09.06.2026 | 4617290 | 100 | SA105 | VD | 1620 | --- | 1600 | 7500 | 42 | NR |  | 100 | 178 | 200 | 66 | 344 | 0.344 |  |  | 1600 |  |  |  |  | 0 |  |  | 40 | 900 |  | 0.171 | 0.01 | 0.069 | 0.002 | 0.33 | 51 | 0.269 | 0.73 | 0.069 | 0.166 | 0.079 | 60 | 0.204 | 1.23 | 0.004 | 0.267 | 0.04 | 60 | 56.21 | 53.8 | 13.2 | 0.6 | 513 | 3204
09.06.2026 | 4617299 | 100 | SA105 | VD | 1620 | --- | 1566 | 6811 | 55 | NR |  | 0 | 132 | 111 | 36.63 | 168.63 | 0.16863 |  |  | 1200 |  |  |  |  | 0 |  |  |  | 1200 |  | 0.047 | 0.01 | 0.0769 | 0.001 | 0.433 | 55 | 0.704 | 1.15 | 0.055 | 0.25 | 0.124 | 61 | 0.204 | 1.24 | 0.004 | 0.25 | 0.034 | 63 | 59.8 | 60.3 | 12.4 | 1.2 | 454 | 4294
09.06.2026 | 4617300 | 100 | JSPL WELD MIG | VD | 1620 | 772 | 1595 | 6812 | 55 | NR |  | 0 | 0 | 0 | 0 | 0 | 0 |  |  | 500 |  |  |  |  | 0 |  |  |  | 1000 |  | 0.04 | 0 | 0.081 | 0.001 | 0.596 | 57 | 0.235 | 0.53 | 0.068 | 0.131 | 0 | 53 | 0.073 | 1.48 | 0.0089 | 0.8409 | 0.004 | 51 | 52 | 61.9 | 16.2 | 1.4 | 760 | 4045
09.06.2026 | 4617301 | 99 | SA105 | VD |  | 342 | 1566 | 6119 | 58 | NR |  | 0 | 132 | 455 | 150.15 | 282.15 | 0.28215 |  |  | 300 |  |  |  |  | 0 |  |  |  | 1400 |  | 0.052 | 0.01 | 0.0729 | 0.001 | 0.419 | 57 | 0.104 | 0.74 | 0.0599 | 0.1469 | 0.006 | 54 | 0.196 | 1.25 | 0.003 | 0.264 | 0.029 | 61 | 61.36 | 58.1 | 14.4 | 1.8 | 518 | 4037
09.06.2026 | 4617302 | 107 | JSPL WELD MIG | VD | 1640 | 740 | 1590 | 6995 | 55 | NR |  | 0 | 0 | 0 | 0 | 0 | 0 |  |  | 800 |  |  |  |  | 0 |  |  |  | 1050 |  | 0.034 | 0.01 | 0.063 | 0.001 | 0.461 | 50 | 0.153 | 0.43 | 0.056 | 0.062 | 0 | 51 | 0.076 | 1.53 | 0.006 | 0.8459 | 0.004 | 47 | 53.89 | 40.7 | 12.6 | 0.9 | 450 | 4274
09.06.2026 | 4617303 | 99 | JSPL WELD MIG | VD | 1620 | 849 | 1580 | 5204 | 60 | NR |  | 0 | 0 | 0 | 0 | 0 | 0 | [7 empty] | 0 |  |  | 0 | 1300 |  | 0.027 | 0.01 | 0.056 | 0.001 | 0.614 | 55 | 0.155 | 0.56 | 0.056 | 0.2039 | 0 | 51 | 0.076 | 1.46 | 0.0129 | 0.898 | 0.003 | 50 | 53.76 | 40.3 | 10.7 | 0.7 | 497 | 3770
09.06.2026 | 4617304 | 99 | JSPL WELD MIG | VD | 1620 | 575 | 1580 | 5953 | 65 | NR |  | 0 | 0 | 0 | 0 | 0 | 0 |  |  | 600 |  |  |  |  | 0 |  |  |  | 900 |  | 0.029 | 0.01 | 0.063 | 0.001 | 0.618 | 51 | 0.159 | 1.16 | 0.0509 | 0.374 | 0 | 51 | 0.079 | 1.56 | 0.01 | 0.8449 | 0.001 | 48 | 48.39 | 37.3 | 12.8 | 1.1 | 535 | 3625
09.06.2026 | 4617305 | 93 | JSPL WELD MIG | VD | 1620 | 688 | 1570 | 7328 | 60 | NR |  | 0 | 0 | 0 | 0 | 0 | 0 | [7 empty] | 0 |  |  | 0 | 900 | 50 | 0.025 | 0.01 | 0.048 | 0.001 | 0.402 | 63 | 0.172 | 0.92 | 0.048 | 0.5959 | 0.002 | 54 | 0.069 | 1.48 | 0.006 | 0.8529 | 0.002 | 47 | 48.46 | 32.5 | 11.6 | 0.8 | 528 | 3317
09.06.2026 | 4617306 | 103 | SA350GRLF2 | VD | 1620 | 273 | 1610 | 5438 | 30 | NR |  | 0 | 178 | 500 | 165 | 343 | 0.343 |  |  | 1700 |  |  |  |  | 0 |  |  | 80 | 1200 | [7 empty] | 0.567 | 0.75 | 0.049 | 0.124 | 0.036 | 51 | 0.205 | 1.25 | 0.006 | 0.2389 | 0.035 | 57 | 49.66 | 58.5 | 12.7 | 1.1 | 604 | 3222
09.06.2026 | 4617307 | 96 | SA350GRLF2 | VD | 1620 | 664 | 1570 | 5159 | 45 | NR |  | 0 | 178 | 300 | 99 | 277 | 0.277 |  |  | 1600 |  |  |  |  | 0 |  |  | 80 | 1200 |  | 0.037 | 0.01 | 0.058 | 0.001 | 0.433 | 57 | 0.182 | 0.82 | 0.0529 | 0.169 | 0.024 | 51 | 0.204 | 1.24 | 0.004 | 0.229 | 0.031 | 60 | 50.01 | 46.4 | 14 | 1 | 208 | 3762
09.06.2026 | 4617308 | 100 | SA350GRLF2 | VD | 1620 | 308 | 1565 | 5914 | 30 | NR |  | 0 | 178 | 335 | 110.55 | 288.55 | 0.28855 |  |  | 1700 |  |  |  |  | 0 |  |  | 80 | 1350 |  | 0.045 | 0.01 | 0.048 | 0.001 | 0.445 | 48 | 0.182 | 0.89 | 0.0369 | 0.193 | 0.037 | 51 | 0.211 | 1.23 | 0.0089 | 0.2899 | 0.025 | 58 | 64.55 | 46.1 | 15.3 | 0.5 | 435 | 4152
09.06.2026 | 4617309 | 100 | SA350GRLF2 | VD | 1620 | 238 | 1560 | 6503 | 62 | NR |  | 0 | 132 | 350 | 115.5 | 247.5 | 0.2475 |  |  | 1600 |  |  |  |  | 0 |  |  | 50 | 1200 |  | 0.046 | 0.01 | 0.058 | 0.003 | 0.892 | 57 | 0.08 | 1.01 | 0.0459 | 0.1749 | 0.03 | 48 | 0.201 | 1.22 | 0.004 | 0.2429 | 0.036 | 58 | 59.45 | 60.1 | 13.6 | 0 | 516 | 3648
09.06.2026 | 4617310 | 100 | HC88BX | VD | 1620 | 454 | 1555 | 7183 | 45 | NR |  | 0 | 0 | 0 | 0 | 0 | 0 |  |  | 1100 |  |  |  |  | 0 |  |  | 0 | 1200 | 100 | 0.579 | 0.01 | 0.0599 | 0.006 | 1.05 | 50 | 0.222 | 0.53 | 0.048 | 0.132 | 0.009 | 48 | 0.863 | 0.76 | 0.005 | 0.2109 | 0.004 | 54 | 55.17 | 53.7 | 13.7 | 0 | 103 | 3358
09.06.2026 | 4617311 | 99 | HC88BX | VD | 1620 | 138.3, 310 | 1540 | 6330 | 63 | NR |  | 0 | 0 | 0 | 0 | 0 | 0 |  |  | 1100 |  |  |  |  | 0 |  |  | 0 | 900 | 100 | 0.111 | 0.01 | 0.066 | 0.001 | 0.786 | 60 | 0.251 | 0.56 | 0.047 | 0.1719 | 0.002 | 51 | 0.874 | 0.74 | 0.008 | 0.194 | 0.005 | 57 | 60.67 | 53.3 | 13.6 | 0 | 173 | 3619
09.06.2026 | 4617312 | 107 | SA350GRLF2 | VD | 1620 | 384 | 1560 | 6048 | 45 | NR |  | 0 | 178 | 300 | 99 | 277 | 0.277 |  |  | 1400 |  |  |  |  | 0 |  |  | 80 | 1200 | 100 | 0.564 | 0.01 | 0.056 | 0.001 | 0.312 | 51 | 0.257 | 0.8 | 0.0439 | 0.185 | 0.072 | 51 | 0.197 | 1.21 | 0.003 | 0.273 | 0.031 | 58 | 60.38 | 59.1 | 14.9 | 0 | 753 | 4108
09.06.2026 | 4617313 | 99 | SA350GRLF2 | VD | 1620 | 472 | 1565 | 5668 | 30 | NR |  | 0 | 178 | 250 | 82.5 | 260.5 | 0.2605 |  |  | 1400 |  |  |  |  | 0 |  |  | 80 | 1250 |  | 0.192 | 0.01 | 0.047 | 0.001 | 0.406 | 53 | 0.258 | 0.74 | 0.0459 | 0.1749 | 0.1 | 54 | 0.204 | 1.24 | 0.005 | 0.2439 | 0.037 | 61 | 60.65 | 42.7 | 11.5 | 0 | 698 | 3839
09.06.2026 | 4617314 | 99 | SA350GRLF2 | VD | 1620 | 760 | 1560 | 6305 | 30 | NR |  | 0 | 178 | 350 | 115.5 | 293.5 | 0.2935 |  |  | 1600 |  |  |  |  | 0 |  |  | 80 | 1150 |  | 0.057 | 0.01 | 0.058 | 0.001 | 0.532 | 51 | 0.256 | 0.81 | 0.0509 | 0.182 | 0.061 | 51 | 0.187 | 1.23 | 0.004 | 0.271 | 0.029 | 57 | 60.44 | 57.2 | 12.8 | 0 | 615 | 3798
09.06.2026 | 4617315 | 93 | SAE10B21 | VD | 1620 | 167 | 1595 | 8351 | 46 | NR |  | 0 | 132 | 350 | 115.5 | 247.5 | 0.2475 |  |  | 1000 |  |  |  |  | 0 |  |  | 150 | 1400 |  | 0.419 | 0.01 | 0.0729 | 0.002 | 0.142 | 53 | 0.261 | 0.62 | 0.0459 | 0.136 | 0.061 | 54 | 0.197 | 0.85 | 0.007 | 0.229 | 0.034 | 58 | 65.13 | 58.1 | 13.8 | 0 | 273 | 3672
09.06.2026 | 4617316 | 103 | SA350GRLF2 | VD | 1620 | 523 | 1560 | 4600 | 30 | NR |  | 0 | 178 | 350 | 115.5 | 293.5 | 0.2935 |  |  | 1400 |  |  |  |  | 0 |  |  | 80 | 1200 |  | 0.032 | 0 | 0.085 | 0.001 | 0.283 | 57 | 0.55 | 0.68 | 0.065 | 0.152 | 0.124 | 51 | 0.199 | 1.24 | 0.0109 | 0.251 | 0.035 | 66 | 56.15 | 63 | 12.9 | 0 | 579 | 3954
09.06.2026 | 4617317 | 96 | SAE10B21 | VD | 1620 | --- | 1580 | 5616 | 35 | NR |  | 0 | 178 | 300 | 99 | 277 | 0.277 |  |  | 1300 |  |  |  |  | 0 |  |  | 120 | 1200 |  | 0.11 | 0.01 | 0.083 | 0.003 | 0.531 | 60 | 0.086 | 0.63 | 0.064 | 0.137 | 0.122 | 51 | 0.203 | 0.87 | 0.005 | 0.2039 | 0.037 | 55 | 59.69 | 59.1 | 14.4 | 0 | 592 | 3974
09.06.2026 | 4617318 | 100 | SAE10B21 | VD | 1620 | 385, 190 | 1575 | 5506 | 33 | NR |  | 0 | 132 | 250 | 82.5 | 214.5 | 0.2145 |  |  | 1200 |  |  |  |  | 0 |  |  | 120 | 1400 |  | 0.041 | 0.01 | 0.08 | 0.001 | 0.525 | 51 | 0.251 | 0.66 | 0.0529 | 0.1409 | 0.1 | 54 | 0.194 | 0.87 | 0.006 | 0.195 | 0.03 | 60 | 56.52 | 56 | 14.6 | 0 | 559 | 3747
09.06.2026 | 4617319 | 100 | SAE10B21 | VD | 1620 | 155, 264 | 1570 | 5600 | 35 | NR |  | 0 | 178 | 250 | 82.5 | 260.5 | 0.2605 |  |  | 1300 |  |  |  |  | 0 |  |  | 120 | 1100 |  | 0.122 | 0.01 | 0.0749 | 0.002 | 0.467 | 55 | 0.145 | 0.65 | 0.065 | 0.136 | 0.094 | 51 | 0.194 | 0.84 | 0.004 | 0.199 | 0.039 | 57 | 64.8 | 57.3 | 15 | 0 | 450 | 3470
09.06.2026 | 4617320 | 100 | SAE10B21 | VD | 1620 | --- | 1560 | 4841 | 36 | NR |  | 0 | 178 | 220 | 72.6 | 250.6 | 0.2506 |  |  | 1300 |  |  |  |  | 0 |  |  | 120 | 1100 | 25 | 0.157 | 0.01 | 0.064 | 0.005 | 0.37 | 54 | 0.15 | 0.69 | 0.0519 | 0.159 | 0.109 | 57 | 0.209 | 0.85 | 0.004 | 0.198 | 0.029 | 58 | 53.97 | 58 | 15.5 | 0 | 692 | 3910
09.06.2026 | 4617321 | 99 | SAE10B21 | VD | 1640 | --- | 1560 | 4866 | 34 | NR |  | 0 | 178 | 0 | 0 | 178 | 0.178 |  |  | 1300 |  |  |  |  | 0 |  |  | 120 | 1200 | 25 | 0.077 | 0.01 | 0.063 | 0.001 | 0.468 | 57 | 0.156 | 0.65 | 0.05 | 0.158 | 0.247 | 55 | 0.187 | 0.85 | 0.005 | 0.229 | 0.045 | 60 | 65.91 | 56.2 | 15.2 | 0 | 240 | 3774
09.06.2026 | 4617322 | 107 | SAE10B21 | VD | 1620 | --- | 1560 | 4835 | 36 | NR |  | 0 | 178 | 270 | 89.1 | 267.1 | 0.2671 |  |  | 1300 |  |  |  |  | 0 |  |  | 80 | 1200 | 25 | 0.048 | 0.01 | 0.063 | 0.001 | 0.496 | 54 | 1.209 | 0.6 | 0.0589 | 0.135 | 0.09 | 51 | 0.203 | 0.82 | 0.004 | 0.193 | 0.033 | 55 | 60.51 | 53.4 | 13.9 | 0 | 697 | 3852
09.06.2026 | 4617323 | 99 | SAE10B21 | VD | 1620 | --- | 1560 | 4200 | 45 | NR |  | 0 | 178 | 540 | 178.2 | 356.2 | 0.3562 |  |  | 1300 |  |  |  |  | 0 |  |  | 100 | 1170 | 25 | 0.05 | 0 | 0.0719 | 0.001 | 0.654 | 63 | 0.683 | 0.72 | 0.0539 | 0.1499 | 0.058 | 55 | 0.204 | 0.87 | 0.005 | 0.201 | 0.035 | 58 | 51.1 | 58.1 | 13.7 | 0 | 1065 | 3660
09.06.2026 | 4617324 | 99 | SAE10B21 | VD |  | --- | 1560 | 4000 | 40 | NR |  | 0 | 178 | 390 | 128.7 | 306.7 | 0.3067 |  |  | 1300 |  |  |  |  | 0 |  |  | 80 | 1200 | 25 | 0.039 | 0 | 0.0769 | 0.001 | 0.219 | 57 | 0.153 | 0.63 | 0.0719 | 0.097 | 0.021 | 47 | 0.21 | 0.85 | 0.008 | 0.2359 | 0.029 | 57 | 65 | 56.7 | 14.2 | 0 | 531 | 4032
10.06.2026 | 4617325 | 93 | SAE10B21 | VD | 1620 | --- | 1560 | 8100 | 57 | NR |  | 0 | 178 | 380 | 125.4 | 303.4 | 0.3034 |  |  | 1300 |  |  |  |  | 0 |  |  | 80 | 1200 | 25 | 0.042 | 0 | 0.0739 | 0.001 | 0.381 | 53 | 0.094 | 0.57 | 0.0719 | 0.12 | 0.035 | 54 | 0.21 | 0.84 | 0.004 | 0.215 | 0.026 | 53 | 55 | 61.8 | 14.8 | 0 | 288 | 3541
10.06.2026 | 4617326 | 103 | SAE10B21 | VD | 1620 | 343 | 1560 | 5000 | 55 | NR |  | 0 | 178 | 440 | 145.2 | 323.2 | 0.3232 |  |  | 1300 |  |  |  |  | 0 |  |  | 80 | 1250 | 25 | 0.025 | 0.01 | 0.0749 | 0.001 | 0.851 | 57 | 0.201 | 0.63 | 0.064 | 0.129 | 0.01 | 54 | 0.203 | 0.87 | 0.005 | 0.2 | 0.032 | 55 | 55 | 62.6 | 14.2 | 0.8 | 541 | 4007
10.06.2026 | 4617327 | 96 | SAE10B21 | VD | 1620 | 570 | 1570 | 5000 | 85 | NR |  | 0 | 178 | 220 | 72.6 | 250.6 | 0.2506 |  |  | 1300 |  |  |  |  | 0 |  |  | 80 |  |  | 0.362 | 0.01 | 0.065 | 0.001 | 0.384 | 57 | 0.248 | 0.66 | 0.055 | 0.131 | 0.037 | 54 | 0.204 | 0.86 | 0.005 | 0.192 | 0.029 | 55 | 54..54 | 44 | 14.6 | 1.4 | 650 | 4163
10.06.2026 | 4617328 | 100 | JSAW2 | VD | 1620 | --- | 1617 | 4200 | 27 | NR |  | 0 | 178 | 220 | 72.6 | 250.6 | 0.2506 |  |  | 1100 |  |  |  |  | 0 |  |  | 120 | 950 | 25 | 0.292 | 0.01 | 0.0709 | 0.002 | 0.4 | 58 | 0.248 | 0.66 | 0.056 | 0.126 | 0.071 | 51 | 0.166 | 0.77 | 0.005 | 0.2349 | 0.035 | 55 | 60.99 | 58.5 | 15.8 | 1.7 | 560 | 4096
10.06.2026 | 4617329 | 100 | SAE10B21 | VD | 1620 | 176, 224 | 1560 | 5374 | 34 | NR |  | 0 | 178 | 320 | 105.6 | 283.6 | 0.2836 |  |  | 1200 |  |  |  |  | 0 |  |  | 80 | 1150 |  | 0.388 | 0.01 | 0.066 | 0.002 | 0.833 | 61 | 0.266 | 0.72 | 0.064 | 0.157 | 0.089 | 51 | 0.197 | 0.84 | 0.007 | 0.2109 | 0.033 | 61 | 58.83 | 61.1 | 15.7 | 1.3 | 577 | 3865
10.06.2026 | 4617330 | 100 | HC56AX | VD | 1620 | 396 | 1580 | 7282 | 74 | NR |  | 0 | 0 | 0 | 0 | 0 | 0 |  |  | 700 |  |  |  |  | 0 |  |  | 0 | 1000 |  | 0.192 | 0.01 | 0.0709 | 0.001 | 0.63 | 57 | 0.268 | 0.41 | 0.0539 | 0.1029 | 0.001 | 54 | 0.54 | 0.55 | 0.005 | 0.188 | 0.003 | 55 | 61.65 | 50.9 | 14.1 | 1.2 | 512 | 3614
10.06.2026 | 4617331 | 99 | JSAW2 | VD | 1620 | --- | 1590 | 6000 | 43 | NR |  | 0 | 156 | 120 | 39.6 | 195.6 | 0.1956 |  |  | 1100 |  |  |  |  | 0 |  |  | 80 | 1200 | 25 | 0.192 | 0.01 | 0.0709 | 0.0005 | 0.63 | 58 | 0.494 | 0.61 | 0.0509 | 0.157 | 0.15 | 60 | 0.156 | 0.76 | 0.004 | 0.2039 | 0.03 | 57 | 64.89 | 51.9 | 13.9 | 1.2 | 713 | 4110
10.06.2026 | 4617332 | 107 | HC56AX | VD | 1620 | 521 | 1560 | 4000 | 55 | NR |  | 0 | 0 | 0 | 0 | 0 | 0 |  |  | 700 |  |  |  |  | 0 |  |  | 0 | 1200 | 100 | 0.318 | 0.01 | 0.069 | 0.001 | 0.335 | 54 | 0.083 | 0.31 | 0.068 | 0.0719 | 0.001 | 60 | 0.575 | 0.54 | 0.0089 | 0.229 | 0.002 | 57 | 61.72 | 59.5 | 14.7 | 0.9 | 431 | 4224
10.06.2026 | 4617333 | 99 | HC56AX | VD | 1620 | 409 | 1560 | 7466 | 61 | NR |  | 0 | 0 | 0 | 0 | 0 | 0 |  |  | 800 |  |  |  |  | 0 |  |  | 0 | 950 | 100 | 0.25 | 0.01 | 0.069 | 0.001 | 0.64 | 66 | 0.069 | [5 empty] | 0.552 | 0.53 | 0.005 | 0.224 | 0.003 | 54 | 61.75 | 52.3 | 14.6 | 0.8 | 390 | 3419
10.06.2026 | 4617334 | 99 | JSAW2 | VD | 1620 | --- | 1580 | 5560 | 35 | NR |  | 0 | 156 | 120 | 39.6 | 195.6 | 0.1956 |  |  | 1100 |  |  |  |  | 0 |  |  | 50 | 1100 |  | 0.097 | 0.01 | 0.0759 | 0.001 | 0.501 | 61 | 0.224 | [5 empty] | 0.165 | 0.76 | 0.004 | 0.193 | 0.027 | 58 | 52 | 61.4 | 15.1 | 0.9 | 494 | 4021
10.06.2026 | 4617335 | 93 | JSAW2 | VD | 1620 | --- | 1580 | 10368 | 64 | NR |  | 0 | 132 | 350 | 115.5 | 247.5 | 0.2475 |  |  | 1200 |  |  |  |  | 0 |  |  | 80 | 1250 |  | 0.691 | 0.01 | 0.0739 | 0.003 | 0.526 | 50 | 0.252 | 0.59 | 0.058 | 0.13 | 0.073 | 50 | 0.154 | 0.76 | 0.003 | 0.223 | 0.034 | 58 | 55 | 59.5 | 16.4 | 1.3 | 644 | 3950
10.06.2026 | 4617336 | 103 | SAE4135 | VD | 1620 | --- | 1565 | 7493 | 60 | NR |  | 0 | 178 | 550 | 181.5 | 359.5 | 0.3595 |  |  | 1000 |  |  |  |  | 0 |  |  | 50 | 1300 |  | 0.244 | 0.02 | 0.048 | 0.001 | 0.323 | 51 | 0.26 | 0.51 | 0.042 | 0.101 | 0.027 | 48 | 0.342 | 0.79 | 0.003 | 0.249 | 0.028 | 58 | 56.12 | 38.3 | 15.3 | 1.4 | 465 | 3842
10.06.2026 | 4617337 | 96 | JSAW2 | VD | 1620 | --- | 1585 | 6585 | 53 | NR |  | 0 | 132 | 400 | 132 | 264 | 0.264 |  |  | 1200 |  |  |  |  | 0 |  |  | 80 | 1100 |  | 0.282 | 0.01 | 0.0459 | 0.002 | 0.299 | 57 | 0.268 | 0.52 | 0.0439 | 0.1029 | 0.057 | 50 | 0.153 | 0.75 | 0.004 | 0.2099 | 0.023 | 61 | 57.56 | 53.1 | 14.1 | 1.7 | 714 | 3828
10.06.2026 | 4617338 | 100 | SAE4135 | VD | 1620 | --- | 1565 | 6180 | 60 | NR |  | 0 | 178 | 450 | 148.5 | 326.5 | 0.3265 |  |  | 1000 |  |  |  |  | 0 |  |  | 150 | 1300 |  | 0.35 | 0.02 | 0.065 | 0.002 | 0.709 | 53 | 0.273 | 0.5 | 0.0369 | 0.1029 | 0.056 | 50 | 0.346 | 0.77 | 0.004 | 0.2869 | 0.032 | 55 | 58.86 | 48.2 | 13.5 | 1.4 | 582 | 3892
10.06.2026 | 4617339 | 100 | JSAW2 | VD | 1620 | --- | 1590 | 6811 | 60 | NR |  | 0 | 132 | 350 | 115.5 | 247.5 | 0.2475 |  |  | 1200 |  |  |  |  | 0 |  |  | 80 | 1350 |  | 0.353 | 0.03 | 0.055 | 0.002 | 0.991 | 55 | 0.422 | 0.57 | 0.0459 | 0.11 | 0.055 | 54 | 0.172 | 0.75 | 0.004 | 0.194 | 0.027 | 61 | 63.63 | 37.3 | 11.2 | 1.6 | 701 | 3865
10.06.2026 | 4617340 | 100 | JSAW2 | VD | 1620 | --- | 1580 | 9085 | 80 | NR |  | 0 | 178 | 350 | 115.5 | 293.5 | 0.2935 |  |  | 1000 |  |  |  |  | 0 |  |  | 50 | 1200 |  | 0.088 | 0.01 | 0.0449 | 0.001 | 0.356 | 54 | 0.115 | 0.53 | 0.047 | 0.106 | 0.058 | 51 | 0.17 | 0.75 | 0.004 | 0.2439 | 0.03 | 64 | 60.75 | 55.2 | 12.3 | 1.3 | 464 | 3839
10.06.2026 | 4617341 | 99 | JSAW5L | VD | 1644 | 495 | 1610 | 9760 | 135 | NR |  | 0 | 132 | 750 | 247.5 | 379.5 | 0.3795 |  |  | 300 |  |  |  |  | 0 |  |  | 150 | 1500 |  | 0.029 | 0.01 | 0.064 | 0.001 | 0.577 | 63 | 0.243 | 0.35 | 0.0589 | 0.066 | 0.021 | 55 | 0.164 | 1.26 | 0.006 | 0.2959 | 0.037 | 54 | 30.03 | 28 | 9 | 0 | 1072 | 3181
10.06.2026 | 4617342 | 107 | JSAW5L | VD | 1620 | --- | 1590 | 6562 | 85 | NR |  | 0 | 132 | 400 | 132 | 264 | 0.264 |  |  | 1200 |  |  |  |  | 0 |  |  | 60 | 1250 |  | 0.047 | 0.02 | 0.039 | 0.001 | 0.616 | 51 | 0.258 | 0.71 | 0.0359 | 0.133 | 0.034 | 41 | 0.159 | 1.26 | 0.003 | 0.2889 | 0.036 | 54
10.06.2026 | 4617343 | 99 | SAE4135 | VD | 1620 | --- | 1565 | 6180 | 60 | NR |  | 0 | 178 | 450 | 148.5 | 326.5 | 0.3265 |  |  | 1000 |  |  |  |  | 0 |  |  | 150 | 1300 |  | 0.13 | 0.02 | 0.05 | 0.001 | 0.202 | 55 | 0.274 | 0.72 | 0.0379 | 0.136 | 0.048 | 47 | 0.34 | 0.76 | 0.004 | 0.2409 | 0.024 | 55
10.06.2026 | 4617344 | 99 | JSAW5L | VD | 1628 | 404 | 1580 | 6217 | 45 | NR |  | 0 | 178 | 250 | 82.5 | 260.5 | 0.2605 |  |  | 1300 |  |  |  |  | 0 |  |  | 60 | 1300 | [7 empty] | 0.269 | 0.68 | 0.0379 | 0.138 | 0.096 | 53 | 0.166 | 1.27 | 0.004 | 0.2839 | 0.029 | 55
10.06.2026 | 4617345 | 93 | SAE4135 | VD | 1620 | 93.9, 661 | 1560 | 5645 | 50 | NR |  | 0 | 178 | 450 | 148.5 | 326.5 | 0.3265 |  |  | 1300 |  |  |  |  | 0 |  |  | 120 | 1100 |  | 0.109 | 0.01 | 0.042 | 0.001 | 0.338 | 55 | 0.269 | 0.66 | 0.0359 | 0.124 | 0.017 | 55 | 0.335 | 0.76 | 0.005 | 0.26 | 0.028 | 53
10.06.2026 | 4617346 | 103 | JSAW5L | VD | 1640 | 116 |  | 5554 | 42 | NR |  | 0 | 178 | 270 | 89.1 | 267.1 | 0.2671 |  |  | 1300 |  |  |  |  | 0 |  |  |  | 1122 |  | 0.047 | 0.01 | 0.066 | 0.002 | 0.426 | 48 | 0.275 | 0.68 | 0.0589 | 0.1419 | 0.091 | 40 | 0.156 | 1.26 | 0.004 | 0.2969 | 0.031 | 54
10.06.2026 | 4617347 | 96 | SAE4135 | VD | 1620 | 312 |  | 5334 | 31 | NR |  | 0 | 178 | 120 | 39.6 | 217.6 | 0.2176 |  |  | 1300 |  |  |  |  | 0 |  |  |  | 1322 |  | 0.045 | 0.01 | 0.0719 | 0.001 | 0.527 | 60 | 0.581 | 0.78 | 0.067 | 0.183 | 0.145 | 57 | 0.335 | 0.79 | 0.0129 | 0.2389 | 0.041 | 55
10.06.2026 | 4617348 | 100 | JSAW5L | VD | 1620 | 183 |  | 3349 | 14 | NR |  | 0 | 178 | 330 | 108.9 | 286.9 | 0.2869 |  |  | 1300 |  |  |  |  | 0 |  |  |  | 1200 |  | 0.198 | 0.01 | 0.065 | 0.001 | 0.439 | 54 | 0.087 | 0.85 | 0.047 | 0.231 | 0.066 | 51 | 0.151 | 1.28 | 0.005 | 0.263 | 0.032 | 48
10.06.2026 | 4617349 | 100 | JSAW5L | VD | 1620 | 279 |  | 6148 | 32 | NR |  | 0 | 178 | 320 | 105.6 | 283.6 | 0.2836 |  |  | 1600 |  |  |  |  | 0 |  |  |  | 1300 |  | 0.112 | 0.01 | 0.07 | 0.001 | 0.982 | 60 | 0.341 | 0.86 | 0.057 | 0.188 | 0.086 | 51 | 0.17 | 1.32 | 0.004 | 0.335 | 0.029 | 54
10.06.2026 | 4617350 | 100 | SAE1018 | NVD | 1620 | --- |  | 1870 | 83 | NR |  | 0 | 178 | 270 | 89.1 | 267.1 | 0.2671 |  |  | 1300 |  |  |  |  | 0 |  |  | 180 | 1300 |  | 0.065 | 0.01 | 0.0729 | 0.001 | 0.79 | 71 | 0.424 | 0.54 | 0.057 | 0.04 | 0.07 | 45 | 0.163 | 0.64 | 0.006 | 0.0879 | 0.032 | 55
10.06.2026 | 4617351 | 99 | JSAW5L | VD | 1620 | 446 |  | 6733 | 38 | NR |  | 0 | 110 | 120 | 39.6 | 149.6 | 0.1496 |  |  | 1400 |  |  |  |  | 0 |  |  |  | 1300 |  | 0.124 | 0.01 | 0.069 | 0.001 | 0.666 | 74 | 0.436 | 0.7 | 0.068 | 0.153 | 0.163 | 51 | 0.176 | 1.24 | 0.005 | 0.275 | 0.031 | 55
10.06.2026 | 4617352 | 107 | SAE1018 | NVD | 1620 | 449 | 1600 | 5830 | 56 | NR |  | 0 | 132 | 177 | 58.41 | 190.41 | 0.19041 |  |  | 500 |  |  |  |  | 0 |  |  | 155 | 1150 | 25 | 0.481 | 0.01 | 0.0729 | 0.006 | 0.656 | 71 | 0.467 | 0.46 | 0.0599 | 0.048 | 0.095 | 57 | 0.18 | 0.63 | 0.01 | 0.083 | 0.041 | 58 | 54.03 | 64.9 | 12.1 | 1.4 | 683 | 3383
10.06.2026 | 4617353 | 99 | JSAW5L | VD | 1620 | 337 |  | 5981 | 33 | NR |  | 0 | 132 | 270 | 89.1 | 221.1 | 0.2211 |  |  | 400 |  |  |  |  | 0 |  |  | 30 | 1230 |  | 0.03 | 0.01 | 0.0719 | 0.001 | 0.396 | 60 | 0.611 | 0.42 | 0.0609 | 0.033 | 0.053 | 48 | 0.164 | 1.24 | 0.005 | 0.2999 | 0.035 | 58 | 58.96 | 55.4 | 12.5 | 0 | 522 | 3672
11.06.2026 | 4617354 | 99 | SAE1018 | NVD | 1640 | 112, 326 | 1588 | 3800 | 30 | NR |  | 0 | 156 | 400 | 132 | 288 | 0.288 |  |  | 400 |  |  |  |  | 0 |  |  | 166 | 1200 |  | 0.187 | 0.02 | 0.066 | 0.002 | 0.513 | 61 | 0.257 | 0.54 | 0.0459 | 0.047 | 0.042 | 47 | 0.155 | 0.62 | 0.0129 | 0.0749 | 0.04 | 58 | 50.61 | 41.3 | 11.8 | 0 | 491 | 3476
11.06.2026 | 4617355 | 93 | JSAW5L | VD | 1620 | 456 |  | 3800 | 32 | NR |  | 0 | 156 | 415 | 136.95 | 292.95 | 0.29295 |  |  | 400 |  |  |  |  | 0 |  |  | 166 | 1200 |  | 0.213 | 0.01 | 0.0599 | 0.001 | 0.258 | 57 | 0.049 | 0.94 | 0.0609 | 0.272 | 0.108 | 48 | 0.17 | 1.23 | 0.006 | 0.2939 | 0.033 | 57 | 54.83 | 63.2 | 13.5 | 0 | 445 | 3211
11.06.2026 | 4617356 | 103 | JSAW5L | VD | 1640 | --- |  | 6526 | 150 | NR |  | 0 | 156 | 100 | 33 | 189 | 0.189 |  |  | 1300 |  |  |  |  | 0 |  |  | 50 | 1300 |  | 0.218 | 0.02 | 0.0599 | 0.003 | 0.501 | 61 | 0.071 | 0.75 | 0.0609 | 0.16 | 0.096 | 47 | 0.155 | 1.23 | 0.006 | 0.328 | 0.026 | 64 | 60.92 | 60.8 | 14.4 | 0 | 331 | 3887
11.06.2026 | 4617357 | 96 | JSAW5L | VD | 1620 | 1160 | 1575 | 5666 | 45 | NR |  | 0 | 132 | 450 | 148.5 | 280.5 | 0.2805 |  |  | 1200 |  |  |  |  | 0 |  |  | 20 | 1100 |  | 0.025 | 0.01 | 0.058 | 0.001 | 0.273 | 61 | 0.219 | 0.56 | 0.0599 | 0.109 | 0.049 | 53 | 0.176 | 1.24 | 0.005 | 0.276 | 0.036 | 58 | 54.81 | 69.4 | 19.7 | 0 | 732 | 4968
11.06.2026 | 4617358 | 100 | JSAW5L | VD | 1620 | 356 | 1570 | 7279 | 65 | NR |  | 0 | 156 | 200 | 66 | 222 | 0.222 |  |  | 1000 |  |  |  |  | 0 |  |  | 50 | 1200 |  | 0.053 | 0.01 | 0.066 | 0.001 | 0.862 | 64 | 0.253 | 0.6 | 0.065 | 0.1189 | 0.058 | 58 | 0.163 | 1.24 | 0.005 | 0.25 | 0.033 | 55 | 59.13 | 60.6 | 16.4 | 0 | 722 | 3248
11.06.2026 | 4617359 | 100 | HC62AX | VD | 1640 | --- | 1575 | 9400 | 70 | NR |  | 10 | 0 | 0 | 0 | 10 | 0.01 |  |  | 700 |  |  |  |  | 0 |  |  | 0 | 1250 |  | 0.061 | 0.01 | 0.0599 | 0.001 | 0.349 | 61 | 0.259 | 0.32 | 0.0599 | 0.035 | 0.001 | 54 | 0.598 | 0.54 | 0.004 | 0.193 | 0.003 | 48 | 49.85 | 47.1 | 14 | 0.8 | 1019 | 4101
11.06.2026 | 4617360 | 100 | HC62AX | VD | 1620 | --- | 1555 | 7200 | 35 | NR |  | 0 | 0 | 0 | 0 | 0 | 0 |  |  | 700 |  |  |  |  | 0 |  |  | 0 | 1300 | 100 | 0.039 | 0.01 | 0.064 | 0.001 | 0.473 | 55 | 0.261 | 0.39 | 0.062 | 0.135 | 0.004 | 51 | 0.632 | 0.54 | 0.006 | 0.2059 | 0.002 | 55 | 49.71 | 49.9 | 14.4 | 0.8 | 524 | 3471
11.06.2026 | 4617361 | 99 | JSAW5L | VD | 1620 | --- | 1575 | 5009 | 30 | NR |  | 0 | 132 | 100 | 33 | 165 | 0.165 |  |  | 1400 |  |  |  |  | 0 |  |  | 20 | 1300 |  | 0.184 | 0.01 | 0.082 | 0.001 | 0.454 | 61 | 0.265 | 0.76 | 0.062 | 0.156 | 0.076 | 53 | 0.164 | 1.22 | 0.005 | 0.271 | 0.024 | 53 | 54.44 | 62.3 | 15.5 | 0.8 | 742 | 3681
11.06.2026 | 4617362 | 107 | JSAW5L | VD | 1640 | --- | 1575 | 5710 | 50 | NR |  | 0 | 132 | 260 | 85.8 | 217.8 | 0.2178 |  |  | 1300 |  |  |  |  | 0 |  |  | 20 | 1150 | 50 | 0.166 | 0.01 | 0.063 | 0.001 | 0.412 | 53 | 0.629 | 0.75 | 0.042 | 0.156 | 0.089 | 54 | 0.164 | 1.23 | 0.003 | 0.2889 | 0.036 | 57 | 63.18 | 40.1 | 16.6 | 1.2 | 530 | 3974
11.06.2026 | 4617363 | 99 | JSAW69A | VD | 1620 | --- | 1615 | 5839 | 60 | NR |  | 0 | 44 | 0 | 0 | 44 | 0.044 | [7 empty] | 0 |  |  | 0 | 1050 | 50 | 0.087 | 0.01 | 0.07 | 0.001 | 0.346 | 58 | 0.11 | 0.31 | 0.058 | 0.084 | 0.003 | 50 | 0.129 | 0.44 | 0.006 | 0.6089 | 0.006 | 61 | 56.85 | 64.6 | 16.3 | 1.4 | 747 | 4112
11.06.2026 | 4617364 | 99 | JSAW69A | VD | 1620 | 498 | 1575 | 7975 | 180 | NR |  | 0 | 44 | 0 | 0 | 44 | 0.044 | [7 empty] | 0 |  |  | 0 | 1100 | 50 | 0.041 | 0.01 | 0.0719 | 0.001 | 0.6 | 54 | 0.391 | 0.31 | 0.067 | 0.1179 | 0.008 | 51 | 0.115 | 0.45 | 0.0109 | 0.6069 | 0.006 | 63 | 57.45 | 55.2 | 14.5 | 0 | 539 | 3689
11.06.2026 | 4617365 | 93 | SAE1010 | NVD | 1620 | --- | 1625 | 4800 | 45 | NR |  | 0 | 132 | 340 | 112.2 | 244.2 | 0.2442 |  |  | 500 |  |  |  |  | 0 |  |  | 200 | 1350 | 50 | 0.458 | 0.01 | 0.0719 | 0.002 | 0.474 | 54 | 0.446 | 0.3 | 0.065 | 0.0589 | 0.066 | 48 | 0.103 | 0.37 | 0.01 | 0.0759 | 0.034 | 67 | 55.68 | 54.9 | 11.9 | 0..6 | 424 | 3011
11.06.2026 | 4617366 | 103 | SAE1018 | NVD | 1620 | 365 | 1605 | 6820 | 44 | NR |  | 0 | 132 | 700 | 231 | 363 | 0.363 |  |  | 600 |  |  |  |  | 0 |  |  | 220 | 1200 | 50 | 0.809 | 0.01 | 0.0739 | 0.004 | 0.342 | 61 | 0.442 | 0.28 | 0.07 | 0.0509 | 0.03 | 51 | 0.167 | 0.63 | 0.005 | 0.105 | 0.037 | 63 | 60.15 | 65.1 | 12.1 | 0.9 | 387 | 3538
11.06.2026 | 4617367 | 96 | JSAW69A | VD | 1620 | --- | 1575 | 6012 | 50 | NR |  | 0 | 44 | 0 | 0 | 44 | 0.044 | [7 empty] | 0 |  |  | 0 | 1350 | 50 | 0.191 | 0.01 | 0.0759 | 0.003 | 0.398 | 61 | 0.439 | 0.26 | 0.067 | 0.135 | 0.022 | 51 | 0.116 | 0.44 | 0.007 | 0.5939 | 0.005 | 61 | 61.89 | 48.2 | 12.1 | 0.4 | 503 | 3430
11.06.2026 | 4617368 | 100 | JSAW5L | VD | 1620 | --- | 1570 | 9612 | 90 | NR |  | 0 | 132 | 310 | 102.3 | 234.3 | 0.2343 |  |  | 1000 |  |  |  |  | 0 |  |  | 150 | 1250 | 50 | 0.274 | 0.02 | 0.067 | 0.001 | 0.692 | 51 | 0.444 | 0.57 | 0.0519 | 0.0899 | 0.054 | 51 | 0.164 | 1.27 | 0.004 | 0.2959 | 0.041 | 61 | 49.38 | 39.3 | 12.1 | 0 | 384 | 3478
11.06.2026 | 4617369 | 100 | SAE1018 | NVD | 1628 | --- | 1591 | 7611 | 48 | NR |  | 0 | 178 | 670 | 221.1 | 399.1 | 0.3991 |  |  | 450 |  |  |  |  | 0 |  |  | 170 | 1300 | 50 | 0.277 | 0.03 | 0.0729 | 0.003 | 0.538 | 57 | 0.47 | 0.39 | 0.068 | 0.0459 | 0.035 | 48 | 0.159 | 0.64 | 0.007 | 0.0919 | 0.036 | 67 | 44.33 | 40.1 | 11.2 | 1 | 519 | 3134
11.06.2026 | 4617370 | 100 | SAE1018 | NVD | 1618 | --- | 1580 | 5846 | 45 | NR |  | 0 | 132 | 435 | 143.55 | 275.55 | 0.27555 |  |  | 300 |  |  |  |  | 0 |  |  | 170 | 1200 | 50 | 0.477 | 0.01 | 0.08 | 0.003 | 0.405 | 60 | 1.263 | 0.47 | 0.0769 | 0.034 | 0.058 | 51 | 0.162 | 0.62 | 0.008 | 0.104 | 0.036 | 66 | 53.76 | 64.4 | 11.4 | 0.8 | 359 | 3405
11.06.2026 | 4617371 | 99 | JSAW5L | VD | 1620 | --- | 1575 | 6312 | 47 | NR |  | 0 | 132 | 330 | 108.9 | 240.9 | 0.2409 |  |  | 1300 |  |  |  |  | 0 |  |  | 80 | 1150 | 50 | 1.4 | 0.04 | 0.078 | 0.008 | 0.702 | 70 | 0.47 | 0.68 | 0.0729 | 0.1409 | 0.053 | 54 | 0.162 | 1.22 | 0.005 | 0.266 | 0.036 | 57 | 56.2 | 42.9 | 12.1 | 0.6 | 464 | 3743
11.06.2026 | 4617372 | 107 | SAE1018 | NVD | 1620 | 761 | 1585 | 3904 | 48 | NR |  | 0 | 178 | 360 | 118.8 | 296.8 | 0.2968 |  |  | 350 |  |  |  |  | 0 |  |  | 180 | 1200 | 50 | 0.435 | 0.02 | 0.081 | 0.002 | 0.52 | 58 | 0.099 | 0.58 | 0.0609 | 0.0449 | 0.044 | 51 | 0.162 | 0.64 | 0.008 | 0.0769 | 0.037 | 55 | 61.22 | 43.4 | 11.9 | 0 | 807 | 3227
11.06.2026 | 4617373 | 99 | JSAW5L | VD | 1620 | 298 | 1575 | 5175 | 48 | NR |  | 0 | 178 | 340 | 112.2 | 290.2 | 0.2902 |  |  | 1300 |  |  |  |  | 0 |  |  | 80 | 1200 | 50 | 0.494 | 0.02 | 0.0709 | 0.003 | 1.002 | 67 | 0.235 | 0.66 | 0.067 | 0.128 | 0.046 | 51 | 0.171 | 1.24 | 0.004 | 0.2979 | 0.034 | 53 | 61.66 | 62.2 | 13.2 | 0.8 | 373 | 3481
11.06.2026 | 4617374 | 99 | SAE1010 | VD | 1620 | 248 | 1570 | 6505 | 65 | NR |  | 0 | 178 | 360 | 118.8 | 296.8 | 0.2968 |  |  | 500 |  |  |  |  | 0 |  |  | 270 | 1250 | 50 | 0.535 | 0.02 | 0.0729 | 0.004 | 0.706 | 61 | 0.257 | 0.28 | 0.064 | 0.048 | 0.071 | 44 | 0.106 | 0.38 | 0.007 | 0.114 | 0.028 | 55 | 57.25 | 42.8 | 10.5 | 0.6 | 593 | 3363
11.06.2026 | 4617375 | 93 | JSAW5L | VD | 1628 | 523 | 1575 | 5825 | 40 | NR |  | 0 | 178 | 200 | 66 | 244 | 0.244 |  |  | 500 |  |  |  |  | 0 |  |  | 100 | 1300 | 50 | 0.179 | 0.01 | 0.0869 | 0.001 | 0.16 | 51 | 0.256 | 0.77 | 0.065 | 0.159 | 0.083 | 50 | 0.163 | 1.25 | 0.004 | 0.3019 | 0.035 | 61 | 54.12 | 56.5 | 14.2 | 0 | 815 | 3945
11.06.2026 | 4617376 | 103 | SAE1010 | NVD | 1620 | 238 | 1590 | 3321 | 36 | NR |  | 0 | 178 | 560 | 184.8 | 362.8 | 0.3628 |  |  | 500 |  |  |  |  | 0 |  |  | 120 | 1300 | 50 | 0.05 | 0.01 | 0.0879 | 0.004 | 0.418 | 60 | 0.26 | 0.24 | 0.0709 | 0.032 | 0.008 | 48 | 0.105 | 0.36 | 0.0109 | 0.0859 | 0.031 | 53 | 57.45 | 70.4 | 13 | 1.6 | 690 | 4000
11.06.2026 | 4617377 | 96 | SAE1010 | NVD | 1620 | 547 | 1585 | 3510 | 44 | NR |  | 0 | 178 | 510 | 168.3 | 346.3 | 0.3463 |  |  | 500 |  |  |  |  | 0 |  |  | 130 | 1230 | 50 | 0.032 | 0.01 | 0.0749 | 0.001 | 0.297 | 61 | 0.264 | 0.24 | 0.0739 | 0.034 | 0.002 | 41 | 0.104 | 0.36 | 0.0129 | 0.104 | 0.036 | 55 | 61.77 | 60.6 | 15.6 | 1.3 | 650 | 3810
11.06.2026 | 4617378 | 100 | SAE10B35-SS | VD | 1620 | 356 | 1590 | 7841 | 45 | NR |  | 0 | 178 | 520 | 171.6 | 349.6 | 0.3496 |  |  | 1300 |  |  |  |  | 0 |  |  | 150 | 1200 | 50 | 0.395 | 0.02 | 0.0749 | 0.004 | 0.204 | 51 | 1.067 | 0.51 | 0.047 | 0.126 | 0.083 | 47 | 0.337 | 0.78 | 0.004 | 0.2089 | 0.035 | 55 | 50.71 | 39.4 | 13.2 | 1.2 | 900 | 3320
11.06.2026 | 4617379 | 100 | SAE10B35-SS | VD | 1620 | 982 | 1580 | 7457 | 47 | NR |  | 0 | 178 | 470 | 155.1 | 333.1 | 0.3331 |  |  | 1300 |  |  |  |  | 0 |  |  | 110 | 1400 | 50 | 0.047 | 0.03 | 0.0609 | 0.001 | 0.227 | 48 | 0.234 | 0.66 | 0.0529 | 0.139 | 0.071 | 54 | 0.325 | 0.82 | 0.004 | 0.225 | 0.034 | 60 | 62.96 | 33.1 | 12.1 | 0.9 | 743 | 3266
11.06.2026 | 4617380 | 100 | SAE10B35-SS | VD | 1620 | 354 | 1570 | 5485 | 40 | NR |  | 0 | 178 | 320 | 105.6 | 283.6 | 0.2836 |  |  | 1300 |  |  |  |  | 0 |  |  | 120 | 1350 | 50 | 0.139 | 0.01 | 0.07 | 0.002 | 0.479 | 66 | 0.067 | 0.67 | 0.0609 | 0.1429 | 0.119 | 48 | 0.33 | 0.78 | 0.005 | 0.197 | 0.037 | 58 | 56.9 | 73.9 | 13.9 | 1.1 | 876 | 4050
11.06.2026 | 4617381 | 99 | SAE10B35-SS | VD | 1620 | 406 | 1560 | 6197 | 47 | NR |  | 0 | 178 | 500 | 165 | 343 | 0.343 |  |  | 1300 |  |  |  |  | 0 |  |  | 120 | 1500 | 50 | 0.032 | 0.01 | 0.0709 | 0.003 | 0.631 | 55 | 0.067 | 0.58 | 0.065 | 0.105 | 0.04 | 40 | 0.32 | 0.77 | 0.005 | 0.2119 | 0.037 | 57 | 56.64 | 41.4 | 11.8 | 0 | 550 | 3300
11.06.2026 | 4617382 | 107 | SAE10B35-SS | VD | 1618 |  | 1565 | 9300 | 51 | NR |  | 0 | 178 | 580 | 191.4 | 369.4 | 0.3694 |  |  | 1300 |  |  |  |  | 0 |  |  | 80 | 1300 | 50 | 0.361 | 0.03 | 0.0449 | 0.001 | 0.337 | 47 | 0.221 | 0.69 | 0.039 | 0.128 | 0.15 | 41 | 0.318 | 0.8 | 0.004 | 0.2119 | 0.036 | 54 | 56.98 | 32.9 | 13.9 | 1.1 | 497 | 3617
11.06.2026 | 4617383 | 99 | SAE10B35-SS | VD | 1620 |  | 1575 | 6500 | 55 | NR |  | 0 | 178 | 580 | 191.4 | 369.4 | 0.3694 |  |  | 1300 |  |  |  |  | 0 |  |  | 80 | 1300 | 50 | 0.036 | 0.02 | 0.047 | 0.001 | 0.599 | 51 | 0.235 | 0.66 | 0.04 | 0.122 | 0.035 | 37 | 0.345 | 0.76 | 0.005 | 0.2079 | 0.033 | 63 | 62.05 | 42.8 | 14.9 | 1.4 | 692 | 3792
11.06.2026 | 4617384 | 99 | SAE10B35-SS | VD |  |  | 1560 | 5000 | 37 | NR |  | 0 | 178 | 430 | 141.9 | 319.9 | 0.3199 |  |  | 1300 |  |  |  |  | 0 |  |  | 80 | 1150 | 50 | 0.205 | 0.03 | 0.0369 | 0.001 | 0.212 | 51 | 0.242 | 0.64 | 0.0369 | 0.139 | 0.069 | 53 | 0.337 | 0.78 | 0.005 | 0.188 | 0.045 | 58 | 59.16 | 35.5 | 11.9 | 0 | 575 | 3548
11.06.2026 | 4617385 | 93 | SAE10B35-SS | VD |  |  | 1560 | 5000 | 37 | NR |  | 0 | 178 | 430 | 141.9 | 319.9 | 0.3199 |  |  | 1300 |  |  |  |  | 0 |  |  | 80 | 1150 | 50 | 0.042 | 0.01 | 0.064 | 0.001 | 0.592 | 54 | 0.247 | 0.6 | 0.0459 | 0.121 | 0.056 | 47 | 0.328 | 0.77 | 0.005 | 0.189 | 0.037 | 54 | 69.62 | 46.2 | 14.2 | 0.6 | 730 | 3929
11.06.2026 | 4617386 | 103 | SAE10B35-SS | VD |  |  | 1568 | 5100 | 44 | NR |  | 0 | 178 | 550 | 181.5 | 359.5 | 0.3595 |  |  | 1300 |  |  |  |  | 0 |  |  | 80 | 1300 | 50 | 0.481 | 0.01 | 0.084 | 0.003 | 0.65 | 53 | 0.259 | 0.57 | 0.065 | 0.1029 | 0.054 | 54 | 0.345 | 0.78 | 0.006 | 0.19 | 0.037 | 60 | 55.64 | 63.1 | 15.3 | 0.6 | 588 | 3841
11.06.2026 | 4617387 | 96 | SAE10B35-SS | VD |  |  | 1570 | 5250 | 37 | NR |  | 0 | 178 | 730 | 240.9 | 418.9 | 0.4189 |  |  | 1300 |  |  |  |  | 0 |  |  | 80 | 1200 | 50 | 0.041 | 0 | 0.067 | 0.001 | 0.511 | 67 | 0.26 | 0.54 | 0.0589 | 0.096 | 0.021 | 50 | 0.33 | 0.77 | 0.008 | 0.2 | 0.04 | 58 | 55.38 | 41.6 | 13.3 | 0.1 | 706 | 4162
11.06.2026 | 4617388 | 100 | SAE10B35S | VD |  |  | 1565 | 5300 | 40 | NR |  | 0 | 178 | 470 | 155.1 | 333.1 | 0.3331 |  |  | 1300 |  |  |  |  | 0 |  |  | 80 | 1100 | 50 | 0.052 | 0.01 | 0.084 | 0.001 | 0.454 | 64 | 0.092 | 0.54 | 0.064 | 0.065 | 0.055 | 54 | 0.319 | 0.69 | 0.005 | 0.1425 | 0.032 | 55 | 54.35 | 58.8 | 15.2 | 1.1 | 230 | 3800
11.06.2026 | 4617389 | 100 | JSPHTHS(V) | NVD |  |  | 1610 | 6700 | 88 | NR |  | 0 | 178 | 270 | 89.1 | 267.1 | 0.2671 |  |  | 1600 |  |  |  |  | 0 |  |  | 155 | 1100 | 50 | 0.034 | 0.01 | 0.0859 | 0.002 | 0.613 | 55 | 0.048 | 0.89 | 0.064 | 0.137 | 0.043 | 50 | 0.192 | 1.34 | 0.01 | 0.193 | 0.038 | 64 | 56.56 | 41.7 | 13.8 | 0.6 | 402 | 3866
11.06.2026 | 4617390 | 100 | SAE10B35S | VD |  |  | 1590 | 6500 | 40 | NR |  | 0 | 156 | 120 | 39.6 | 195.6 | 0.1956 |  |  | 700 |  |  |  |  | 0 |  |  | 80 | 1150 | 50 | 0.2 | 0.01 | 0.0899 | 0.001 | 0.374 | 54 | 0.042 | 0.47 | 0.0749 | 0.0769 | 0.141 | 51 | 0.337 | 0.67 | 0.005 | 0.1759 | 0.034 | 58 | 65.7 | 58.4 | 15.5 | 1.1 | 249 | 3554
11.06.2026 | 4617391 | 99 | SAE10B35S | VD |  |  | 1565 | 6841 | 45 | NR |  | 0 | 178 | 640 | 211.2 | 389.2 | 0.3892 |  |  | 700 |  |  |  |  | 0 |  |  | 130 | 1200 | 50 | 0.027 | 0 | 0.069 | 0.001 | 0.569 | 54 | 0.078 | 0.44 | 0.064 | 0.055 | 0.015 | 54 | 0.325 | 0.69 | 0.004 | 0.129 | 0.03 | 61 | 62.62 | 40.7 | 12.1 | 1.1 | 212 | 3838
12.06.2026 | 4617392 | 107 | JSPHTHS(V) | NVD |  |  | 1580 | 3631 | 45 | NR |  | 0 | 178 | 380 | 125.4 | 303.4 | 0.3034 |  |  | 1600 |  |  |  |  | 0 |  |  | 125 | 1200 | 50 | 0.491 | 0.01 | 0.0759 | 0.001 | 0.458 | 50 | 0.091 | 1.04 | 0.0529 | 0.167 | 0.032 | 51 | 0.182 | 1.32 | 0.0089 | 0.1809 | 0.035 | 66 | 67.19 | 56.3 | 13.6 | 1.2 | 355 | 3878
12.06.2026 | 4617393 | 99 | JSPHTHS(V) | NVD |  |  | 1590 | 5700 | 51 | NR |  | 0 | 178 | 100 | 33 | 211 | 0.211 |  |  | 1600 |  |  |  |  | 0 |  |  | 130 | 1200 | 50 | 0.601 | 0.02 | 0.068 | 0.004 | 0.519 | 55 | 0.097 | 0.92 | 0.065 | 0.169 | 0.131 | 48 | 0.186 | 1.33 | 0.0109 | 0.2039 | 0.032 | 63 | 67.63 | 43.9 | 14.1 | 0.8 | 324 | 3692
12.06.2026 | 4617394 | 99 | JSPHTHS(V) | NVD |  |  | 1582 | 6070 | 44 | NR |  | 0 | 178 | 130 | 42.9 | 220.9 | 0.2209 |  |  | 1600 |  |  |  |  | 0 |  |  | 100 | 1220 | 50 | 0.052 | 0.01 | 0.078 | 0.001 | 0.375 | 54 | 0.093 | 0.94 | 0.07 | 0.17 | 0.078 | 54 | 0.179 | 1.33 | 0.007 | 0.2039 | 0.032 | 64 | 66.09 | 55.1 | 13.8 | 1.2 | 403 | 3636
12.06.2026 | 4617395 | 93 | SAE10B35S | VD |  |  | 1570 | 6546 | 45 | NR |  | 0 | 178 | 510 | 168.3 | 346.3 | 0.3463 |  |  | 700 |  |  |  |  | 0 |  |  | 130 | 1400 | 50 | 0.04 | 0 | 0.0749 | 0.001 | 0.727 | 60 | 0.095 | 0.44 | 0.0719 | 0.062 | 0.075 | 54 | 0.32 | 0.66 | 0.005 | 0.153 | 0.04 | 61 | 65.34 | 62.1 | 14.4 | 1.1 | 686 | 3873
12.06.2026 | 4617396 | 103 | JSPHTHS(V) | NVD |  |  | 1580 | 3174 | 51 | NR |  | 0 | 178 | 333 | 109.89 | 287.89 | 0.28789 |  |  | 1600 |  |  |  |  | 0 |  |  | 130 | 1450 | 50 | 0.05 | 0 | 0.0739 | 0.001 | 0.224 | 53 | 0.106 | 0.99 | 0.065 | 0.152 | 0.027 | 48 | 0.182 | 1.36 | 0.007 | 0.1749 | 0.031 | 64 | 56.96 | 58.1 | 14.7 | 1.2 | 443 | 3595
12.06.2026 | 4617397 | 96 | JSPHTHS(V) | NVD |  |  | 1575 | 5415 | 45 | NR |  | 0 | 178 | 457 | 150.81 | 328.81 | 0.32881 |  |  | 1400 |  |  |  |  | 0 |  |  | 110 | 1200 | 50 | 0.063 | 0.02 | 0.0729 | 0.001 | 0.609 | 48 | 0.111 | 1.07 | 0.058 | 0.1729 | 0.011 | 51 | 0.19 | 1.3 | 0.005 | 0.197 | 0.026 | 64 | 66.65 | 45.3 | 11.3 | 1.1 | 418 | 3437
12.06.2026 | 4617398 | 100 | JSPHTHS(V) | NVD |  |  | 1575 | 5600 | 65 | NR |  | 0 | 178 | 150 | 49.5 | 227.5 | 0.2275 |  |  | 1600 |  |  |  |  | 0 |  |  | 115 | 1100 | 50 | 0.499 | 0.01 | 0.078 | 0.003 | 0.561 | 57 | 0.101 | 1 | 0.064 | 0.161 | 0.032 | 51 | 0.184 | 1.33 | 0.0109 | 0.229 | 0.055 | 67 | 59.65 | 63.5 | 13.2 | 1.4 | 445 | 3424
12.06.2026 | 4617399 | 100 | JSPHTHS(V) | NVD |  |  | 1575 | 4738 | 80 | NR |  | 0 | 178 | 355 | 117.15 | 295.15 | 0.29515 |  |  | 1600 |  |  |  |  | 0 |  |  | 120 | 1200 | 50 | 0.348 | 0.01 | 0.0719 | 0.006 | 0.542 | 53 | 0.38 | 1.02 | 0.07 | 0.1749 | 0.06 | 57 | 0.179 | 1.37 | 0.007 | 0.231 | 0.02 | 67 | 60.73 | 62.1 | 12.5 | 1 | 449 | 3287
12.06.2026 | 4617400 | 100 | JSPHTHS(V) | NVD |  |  | 1575 | 6070 | 65 | NR |  | 0 | 178 | 250 | 82.5 | 260.5 | 0.2605 |  |  | 1500 |  |  |  |  | 0 |  |  | 132 | 1250 | 50 | 0.213 | 0.01 | 0.0769 | 0.002 | 0.316 | 61 | 0.052 | 1.1 | 0.07 | 0.189 | 0.044 | 55 | 0.182 | 1.34 | 0.008 | 0.188 | 0.032 | 63 | 60.07 | 60.1 | 12.1 | 1.6 | 405 | 3685
12.06.2026 | 4617401 | 99 | AISI12L14 | NVD |  |  | 1615 | 6550 | 53 | NR |  | 0 | 66 | 0 | 0 | 66 | 0.066 |  |  | 1200 |  |  |  |  | 0 |  |  |  | 611 |  | 0.04 | 0.02 | 0.08 | 0.124 | 1.176 | 51 | 0.101 | 0.78 | 0.3509 | 0.08 | 0.293 | 48 | 0.063 | 1.19 | 0.272 | 0.025 | 0.313 | 61 | 58.22 | 47.7 | 7.1 | 1.8 | 246 | 3992
12.06.2026 | 4617402 | 107 | AISI12L14 | NVD |  |  | 1602 | 5565 | 52 | NR |  | 0 | 88 | 0 | 0 | 88 | 0.088 |  |  | 1300 |  |  |  |  | 0 |  |  |  | 500 |  | 0.027 | 0.01 | 0.0869 | 0.008 | 0.553 | 44 | 0.135 | 0.88 | 0.341 | 0.098 | 0.542 | 47 | 0.066 | 1.15 | 0.2899 | 0.0429 | 0.429 | 61 | 62.03 | 45.7 | 7 | 3.2 | 229 | 3955
12.06.2026 | 4617403 | 99 | JSPHTHS(V) | NVD |  |  | 1570 | 3450 | 35 | NR |  | 0 | 132 | 130 | 42.9 | 174.9 | 0.1749 |  |  | 1500 |  |  |  |  | 0 |  |  | 120 | 1200 | 50 | 0.232 | 0.04 | 0.068 | 0.008 | 0.318 | 54 | 0.154 | 1.15 | 0.056 | 0.17 | 0.096 | 51 | 0.183 | 1.34 | 0.0089 | 0.202 | 0.031 | 64 | 59.16 | 29.3 | 11.4 | 0.1 | 663 | 3224
12.06.2026 | 4617404 | 99 | JSPHTHS(V) | NVD |  |  | 1615 | 8385 | 125 | NR |  | 0 | 178 | 400 | 132 | 310 | 0.31 |  |  | 1500 |  |  |  |  | 0 |  |  | 150 | 1200 | 50 | 0.16 | 0.01 | 0.0749 | 0.001 | 0.447 | 60 | 0.15 | 1.1 | 0.067 | 0.1749 | 0.042 | 50 | 0.188 | 1.33 | 0.005 | 0.187 | 0.028 | 67 | 57.92 | 37.6 | 10.7 | 0.2 | 567 | 3371
12.06.2026 | 4617405 | 93 | SAE15B41 | VD |  |  | 1585 | 8410 | 55 | NR |  | 0 | 132 | 300 | 99 | 231 | 0.231 |  |  | 1300 |  |  |  |  | 0 |  |  | 150 | 1400 | 50 | 0.16 | 0.01 | 0.0739 | 0.001 | 0.39 | 47 | 0.157 | 1.05 | 0.0609 | 0.1789 | 0.091 | 54 | 0.385 | 1.47 | 0.006 | 0.221 | 0.034 | 63 | 61.16 | 38.1 | 11 | 0 | 536 | 3297
12.06.2026 | 4617406 | 103 | SAE15B41 | VD |  |  | 1560 | 7019 | 70 | NR |  | 0 | 178 | 350 | 115.5 | 293.5 | 0.2935 |  |  | 1300 |  |  |  |  | 0 |  |  | 110 | 1350 | 50 | 0.027 | 0.03 | 0.057 | 0.002 | 0.415 | 53 | 0.165 | 0.97 | 0.0459 | 0.156 | 0.004 | 50 | 0.386 | 1.47 | 0.004 | 0.202 | 0.034 | 47 | 62.64 | 38.3 | 11.9 | 0.2 | 515 | 3796
12.06.2026 | 4617407 | 96 | SAE15B41 | VD |  |  | 1560 | 8678 | 65 | NR |  | 0 | 132 | 650 | 214.5 | 346.5 | 0.3465 |  |  | 1200 |  |  |  |  | 0 |  |  | 110 | 1300 | 50 | 0.026 | 0.01 | 0.07 | 0.002 | 0.492 | 61 | 0.57 | 0.72 | 0.065 | 0.11 | 0.029 | 51 | 0.392 | 1.49 | 0.006 | 0.1729 | 0.031 | 57 | 52.25 | 50.6 | 12.2 | 0.7 | 376 | 3474
12.06.2026 | 4617408 | 100 | JSPHTHSV | NVD |  |  | 1578 | 6248 | 60 | NR |  | 0 | 178 | 510 | 168.3 | 346.3 | 0.3463 |  |  | 1200 |  |  |  |  | 0 |  |  | 120 | 1200 | 50 | 0.041 | 0.01 | 0.07 | 0.001 | 0.311 | 58 | 0.275 | 0.91 | 0.063 | 0.139 | 0.054 | 47 | 0.183 | 1.31 | 0.006 | 0.202 | 0.03 | 64 | 60.26 | 63.1 | 13.8 | 2.8 | 676 | 3906
12.06.2026 | 4617409 | 100 | SAE15B41 | VD |  |  | 1555 | 6681 | 43 | NR |  | 0 | 132 | 460 | 151.8 | 283.8 | 0.2838 |  |  | 1300 |  |  |  |  | 0 |  |  | 110 | 1200 |  | 0.431 | 0.03 | 0.069 | 0.005 | 0.168 | 47 | 0.046 | 0.95 | 0.0529 | 0.115 | 0.02 | 44 | 0.39 | 1.47 | 0.006 | 0.1799 | 0.029 | 57 | 61.14 | 34.2 | 12.4 | 1.4 | 291 | 3337
12.06.2026 | 4617410 | 100 | JSPHTHS(V) | NVD |  |  | 1580 | 4800 | 45 | NR |  | 0 | 178 | 160 | 52.8 | 230.8 | 0.2308 |  |  | 1300 |  |  |  |  | 0 |  |  | 110 | 1000 | 50 | 0.073 | 0.01 | 0.065 | 0.001 | 0.261 | 54 | 0.035 | 0.92 | 0.0529 | 0.151 | 0.065 | 44 | 0.188 | 1.34 | 0.0129 | 0.2039 | 0.042 | 61 | 60.31 | 40.4 | 13.6 | 1.3 | 496 | 3489
12.06.2026 | 4617411 | 99 | JSPTHHS(V) | NVD |  |  | 1585 | 4082 | 30 | NR |  | 0 | 178 | 0 | 0 | 178 | 0.178 |  |  | 1500 |  |  |  |  | 0 |  |  | 110 | 1000 | 50 | 0.412 | 0.03 | 0.083 | 0.005 | 0.714 | 57 | 0.065 | 1.11 | 0.0449 | 0.197 | 0.102 | 53 | 0.166 | 1.32 | 0.012 | 0.196 | 0.044 | 67 | 56.31 | 42.6 | 13.5 | 1 | 937 | 3504
12.06.2026 | 4617412 | 107 | SCM420H | VD |  |  | 1605 | 10554 | 120 | NR |  | 0 | 132 | 330 | 108.9 | 240.9 | 0.2409 |  |  | 1200 |  |  |  |  | 0 |  |  |  | 1400 | 50 | [6 empty] | 0.08 | 0.62 | 0.05 | 0.135 | 0.055 | 48 | 0.192 | 0.81 | 0.0149 | 0.22 | 0.029 | 58 | 58.16 | 56 | 14.2 | 1.4 | 437 | 3416
12.06.2026 | 4617413 | 99 | JSPTHHS(V) | NVD |  |  | 1585 | 3736 | 33 | NR |  | 0 | 132 | 60 | 19.8 | 151.8 | 0.1518 |  |  | 1500 |  |  |  |  | 0 |  |  | 120 | 1000 | 50 | 0.553 | 0.03 | 0.055 | 0.004 | 0.584 | 51 | 0.088 | 1.07 | 0.042 | 0.1809 | 0.088 | 44 | 0.176 | 1.32 | 0.0089 | 0.19 | 0.037 | 61 | 54.43 | 34.7 | 13.6 | 1.2 | 866 | 3147
12.06.2026 | 4617414 | 99 | JSPTHHS(V) | NVD |  |  | 1580 | 4510 | 50 | NR |  | 0 | 132 | 520 | 171.6 | 303.6 | 0.3036 |  |  | 1500 |  |  |  |  | 0 |  |  | 120 | 1200 | 50 | 0.03 | 0.01 | 0.065 | 0.001 | 0.387 | 61 | 0.091 | 1.02 | 0.062 | 0.1459 | 0.007 | 54 | 0.178 | 1.36 | 0.0089 | 0.193 | 0.031 | 51 | 55.52 | 54.5 | 11.5 | 1.2 | 630 | 3293
12.06.2026 | 4617415 | 93 | SCM420H | VD |  |  | 1580 | 7561 | 49 | NR |  | 0 | 132 | 500 | 165 | 297 | 0.297 |  |  | 1200 |  |  |  |  | 0 |  |  |  | 1250 | 50 | 0.367 | 0.03 | 0.0729 | 0.001 | 0.339 | 50 | 0.09 | 0.59 | 0.048 | 0.104 | 0.016 | 47 | 0.2 | 0.79 | 0.016 | 0.248 | 0.028 | 54 | 62.16 | 33.5 | 13.9 | 1.2 | 514 | 3456
12.06.2026 | 4617416 | 103 | JSPTHHS(V) | NVD |  |  | 1580 | 3497 | 34 | NR |  | 0 | 132 | 220 | 72.6 | 204.6 | 0.2046 |  |  | 1500 |  |  |  |  | 0 |  |  | 120 | 1250 | 50 | 0.03 | 0.01 | 0.067 | 0.001 | 0.442 | 58 | 0.103 | 1.07 | 0.0539 | 0.16 | 0.032 | 50 | 0.192 | 1.34 | 0.01 | 0.193 | 0.025 | 61 | 61.1 | 51.8 | 14.2 | 1.4 | 839 | 3311
12.06.2026 | 4617417 | 100 | JSPTHHS(V) | NVD |  |  | 1585 | 5484 | 70 | NR |  | 0 | 178 | 410 | 135.3 | 313.3 | 0.3133 |  |  | 1500 |  |  |  |  | 0 |  |  | 120 | 1200 | 50 | [6 empty] | 0.091 | 1.04 | 0.0729 | 0.191 | 0.041 | 45 | 0.188 | 1.34 | 0.008 | 0.1809 | 0.029 | 54 | 62.6 | 53.5 | 14 | 1.8 | 1006 | 3215
12.06.2026 | 4617418 | 100 | JSPTHHS(V) | NVD |  |  | 1580 | 5778 | 62 | NR |  | 0 | 132 | 435 | 143.55 | 275.55 | 0.27555 |  |  | 1500 |  |  |  |  | 0 |  |  | 100 | 1200 | 50 | 0.165 | 0.01 | 0.07 | 0.001 | 0.665 | 53 | 0.559 | 0.92 | 0.0519 | 0.136 | 0.041 | 51 | 0.183 | 1.36 | 0.006 | 0.216 | 0.032 | 61 | 61.61 | 54.4 | 13.9 | 3.1 | 336 | 3394
12.06.2026 | 4617419 | 100 | JSPTHHS(V)VD | VD |  |  | 1578 | 6400 | 43 | NR |  | 0 | 132 | 440 | 145.2 | 277.2 | 0.2772 |  |  | 1600 |  |  |  |  | 0 |  |  | 80 | 1250 |  | 0.32 | 0.01 | 0.0749 | 0.003 | 0.533 | 57 | 0.129 | 1.04 | 0.058 | 0.153 | 0.035 | 47 | 0.177 | 1.36 | 0.0089 | 0.1729 | 0.021 | 57 | 63.27 | 40.1 | 12.2 | 1.2 | 470 | 3263
13.06.2026 | 4617420 | 103 | JSPTHHS(V) | NVD |  |  | 1575 | 4200 | 29 | NR |  | 0 | 132 | 322 | 106.26 | 238.26 | 0.23826 |  |  | 1600 |  |  |  |  | 0 |  |  | 100 | 1100 | 50 | 0.046 | 0.01 | 0.0709 | 0.008 | 0.379 | 48 | 0.148 | 1.03 | 0.062 | 0.1499 | 0.042 | 55 | 0.187 | 1.32 | 0.006 | 0.339 | 0.033 | 63 | 63.31 | 37.2 | 11.8 | 1.2 | 490 | 3280
13.06.2026 | 4617421 | 96 | AISI12L14-1 | NVD |  |  | 1615 | 6530 | 109 | NR |  | 0 | 66 | 0 | 0 | 66 | 0.066 |  |  | 1400 |  |  |  |  | 0 |  |  | 0 | 500 |  | 0.588 | 0.05 | 0.067 | 0.012 | 0.267 | 48 | 0.057 | 0.72 | 0.334 | 0.083 | 0.001 | 48 | 0.071 | 1.22 | 0.31 | 0.034 | 0.002 | 54 | 53.32 | 35.2 | 2.9 | 4 | 441 | 3579
13.06.2026 | 4617422 | 101 | JSPTHHS(V) | NVD |  |  | 1585 | 4082 | 30 | NR |  | 0 | 178 | 0 | 0 | 178 | 0.178 |  |  | 1500 |  |  |  |  | 0 |  |  | 110 | 1000 | 50 | 0.353 | 0.04 | 0.048 | 0.008 | 0.614 | 48 | 0.15 | 1.04 | 0.048 | 0.167 | 0.065 | 51 | 0.186 | 1.33 | 0.006 | 0.197 | 0.03 | 58 | 63.41 | 35 | 11.5 | 1.7 | 366 | 3386
13.06.2026 | 4617423 | 103 | AISI12L14-1 | NVD |  |  | 1605 | 5900 | 53 | NR |  | 0 | 66 | 0 | 0 | 66 | 0.066 |  |  | 1400 |  |  |  |  | 0 |  |  | 0 | 500 |  | 0.38 | 0.02 | 0.068 | 0.0109 | 0.436 | 57 | 0.155 | 0.95 | 0.337 | 0.121 | 0.477 | 51 | 0.074 | 1.15 | 0.2849 | 0.035 | 0.001 | 54 | 63.59 | 57.7 | 4 | 4.5 | 214 | 3298
13.06.2026 | 4617424 | 98 | JSPTHHS(V) | NVD |  |  | 1585 | 4082 | 30 | NR |  | 0 | 178 | 0 | 0 | 178 | 0.178 |  |  | 1500 |  |  |  |  | 0 |  |  | 110 | 1000 | 50 | 0.563 | 0.03 | 0.058 | 0.014 | 0.395 | 47 | 0.162 | 1.19 | 0.055 | 0.1429 | 0.049 | 48 | 0.177 | 1.42 | 0.01 | 0.248 | 0.043 | 57 | 51.43 | 39.1 | 11.6 | 1.6 | 277 | 3387
13.06.2026 | 4617425 | 107 | JSPTHHS(V) | NVD |  |  | 1580 | 4800 | 40 | NR |  | 0 | 132 | 60 | 19.8 | 151.8 | 0.1518 |  |  | 1600 |  |  |  |  | 0 |  |  | 125 | 1050 | 50 | 0.092 | 0.01 | 0.05 | 0.008 | 0.454 | 51 | 0.027 | 1.13 | 0.05 | 0.126 | 0.107 | 47 | 0.181 | 1.33 | 0.008 | 0.185 | 0.024 | 58 | 59.07 | 55.4 | 13.5 | 1.7 | 260 | 3488
13.06.2026 | 4617426 | 109 | JSPTHHS(V) | NVD |  |  | 1580 | 4302 | 56 | NR |  | 0 | 132 | 155 | 51.15 | 183.15 | 0.18315 |  |  | 1600 |  |  |  |  | 0 |  |  | 100 | 1100 | 50 | 0.088 | 0.03 | 0.047 | 0.0089 | 0.467 | 48 | 0.035 | 1.12 | 0.042 | 0.117 | 0.073 | 54 | 0.183 | 1.34 | 0.005 | 0.2049 | 0.033 | 58 | 58.97 | 40.1 | 11.6 | 1.8 | 269 | 3339
13.06.2026 | 4617427 | 103 | EN31 | VD |  |  | 1520 | 7600 | 48 | NR |  | 0 | 0 | 0 | 0 | 0 | 0 |  |  | 500 |  |  |  |  | 0 |  |  |  | 1050 |  | 0.099 | 0.03 | 0.0519 | 0.008 | 0.628 | 53 | 0.073 | 0.37 | 0.04 | 0.066 | 0.047 | 51 | 0.985 | 0.41 | 0.0089 | 0.161 | 0.006 | 70 | 59.2 | 30.4 | 12.4 | 0.9 | 435 | 3650
13.06.2026 | 4617428 | 104 | EN31 | VD |  |  |  | 5960 | 71 | NR |  | 0 | 44 | 0 | 0 | 44 | 0.044 |  |  | 500 |  |  |  |  | 0 |  |  |  | 850 | 150 | 0.086 | 0.02 | 0.065 | 0.001 | 0.383 | 53 | 0.092 | 0.3 | 0.0449 | 0.033 | 0.005 | 54 | 0.987 | 0.38 | 0.006 | 0.138 | 0.001 | 54 | 56.28 | 37.6 | 12.6 | 0.7 | 239 | 3490
13.06.2026 | 4617429 | 103 | JSPTHHS(V) | NVD |  |  | 1585 | 3000 | 45 | nr |  | 0 | 178 | 250 | 82.5 | 260.5 | 0.2605 |  |  | 1500 |  |  |  |  | 0 |  |  | 120 | 1200 |  | 0.176 | 0.01 | 0.078 | 0.006 | 0.361 | 63 | 0.091 | 0.29 | 0.065 | 0.0449 | 0.072 | 47 | 0.183 | 1.34 | 0.006 | 0.1809 | 0.033 | 68 | 55.74 | 57.2 | 12.5 | 0.7 | 208 | 3389
13.06.2026 | 4617430 | 99 | EN31 | VD |  |  | 1507 | 7087 | 55 | NR |  | 0 | 0 | 0 | 0 | 0 | 0 |  |  | 500 |  |  |  |  | 0 |  |  |  | 1100 |  | 0.582 | 0.01 | 0.0759 | 0.003 | 0.307 | 53 | 0.097 | 0.86 | 0.0599 | 0.219 | 0.006 | 48 | 0.95 | 0.38 | 0.005 | 0.2049 | 0.003 | 54 | 60.44 | 61.4 | 12.8 | 0.8 | 311 | 3418
13.06.2026 | 4617431 | 95 | JSPHTHSV | NVD |  |  | 1580 | 5585 | 60 | NR |  | 0 | 132 | 755 | 249.15 | 381.15 | 0.38115 |  |  | 1600 |  |  |  |  | 0 |  |  |  | 1200 |  | 0.06 | 0 | 0.068 | 0.001 | 0.326 | 63 | 0.096 | 0.77 | 0.0529 | 0.033 | 0 | 48 | 0.188 | 1.38 | 0.0109 | 0.195 | 0.026 | 64 | 55.23 | 64.1 | 11.7 | 1.3 | 626 | 3314
13.06.2026 | 4617432 | 104 | JSPTHHS(V) | NVD |  |  | 1585 | 6123 | 50 | NR |  | 0 | 178 | 460 | 151.8 | 329.8 | 0.3298 |  |  | 1500 |  |  |  |  | 0 |  |  | 120 | 1250 |  | 0.604 | 0.01 | 0.055 | 0.002 | 0.308 | 57 | 0.101 | 1.11 | 0.048 | 0.12 | 0.026 | 48 | 0.186 | 1.35 | 0.005 | 0.183 | 0.384 | 66 | 64.07 | 55 | 12.2 | 1.3 | 472 | 3147
13.06.2026 | 4617433 | 102 | SAE10B35H-23 | VD |  |  | 1595 | 6199 | 44 | NR |  | 0 | 178 | 400 | 132 | 310 | 0.31 |  |  | 1100 |  |  |  |  | 0 |  |  | 140 | 1300 |  | 0.046 | 0.02 | 0.048 | 0.001 | 0.465 | 50 | 0.526 | 0.61 | 0.042 | 0.085 | 0.034 | 54 | 0.336 | 0.77 | 0.003 | 0.2119 | 0.036 | 61 | 65.87 | 32.7 | 13.1 | 1.1 | 613 | 3635
13.06.2026 | 4617434 | 104 | JSPHTHSV | NVD |  |  | 1580 | 5973 | 70 | NR |  | 0 | 132 | 380 | 125.4 | 257.4 | 0.2574 |  |  | 1500 |  |  |  |  | 0 |  |  | 120 | 900 |  | 0.33 | 0.03 | 0.04 | 0.001 | 0.804 | 55 | 0.063 | 1.1 | 0.034 | 0.159 | 0.016 | 51 | 0.178 | 1.31 | 0.006 | 0.183 | 0.027 | 64 | 68.78 | 32.1 | 9.6 | 0.6 | 710 | 3867
13.06.2026 | 4617435 | 103 | SAE10B35H-23 | VD |  |  | 1570 | 6393 | 50 | NR |  | 0 | 178 | 400 | 132 | 310 | 0.31 |  |  | 1100 |  |  |  |  | 0 |  |  | 120 | 1250 |  | 0.13 | 0.02 | 0.048 | 0.001 | 0.882 | 57 | 0.133 | 0.61 | 0.042 | 0.0859 | 0.022 | 51 | 0.335 | 0.77 | 0.004 | 0.2119 | 0.04 | 63 | 62.07 | 37.5 | 11.8 | 0.2 | 550 | 3376
13.06.2026 | 4617436 | 101 | JSPHTHSV | NVD |  |  | 1585 | 4060 | 44 | NR |  | 0 | 132 | 430 | 141.9 | 273.9 | 0.2739 |  |  | 1500 |  |  |  |  | 0 |  |  | 85 | 1050 | 50 | 0.037 | 0.02 | 0.04 | 0.001 | 0.744 | 47 | 0.157 | 1.1 | 0.0369 | 0.1 | 0.009 | 51 | 0.189 | 1.37 | 0.007 | 0.2089 | 0.03 | 63 | 64.37 | 43.1 | 11.4 | 0.4 | 646 | 3334
13.06.2026 | 4617437 | 96 | SAE10B35H-23 | VD |  |  | 1570 | 5577 | 35 | NR |  | 0 | 78 | 500 | 165 | 243 | 0.243 |  |  | 1100 |  |  |  |  | 0 |  |  | 110 | 1200 |  | 0.079 | 0.01 | 0.0429 | 0.001 | 0.57 | 57 | 0.159 | 0.65 | 0.0369 | 0.083 | 0.011 | 50 | 0.347 | 0.8 | 0.003 | 0.224 | 0.036 | 63 | 51.87 | 44.2 | 14.2 | 0.4 | 654 | 3425
13.06.2026 | 4617438 | 103 | JSPHTHSV | NVD |  |  | 1586 | 4656 | 35 | NR |  | 0 | 132 | 450 | 148.5 | 280.5 | 0.2805 |  |  | 1500 |  |  |  |  | 0 |  |  | 90 | 1100 | 25 | 0.088 | 0.01 | 0.0759 | 0.002 | 0.483 | 74 | 0.168 | 1.17 | 0.0609 | 0.134 | 0.028 | 47 | 0.189 | 1.31 | 0.014 | 0.195 | 0.038 | 61 | 57.28 | 57.8 | 12.6 | 0.8 | 572 | 3479
13.06.2026 | 4617439 | 104 | JSPHTHSV(VD) | VD |  |  | 1580 | 4292 | 25 | NR |  | 0 | 178 | 250 | 82.5 | 260.5 | 0.2605 |  |  | 1500 |  |  |  |  | 0 |  |  | 110 | 1200 | 50 | 0.513 | 0.02 | 0.0719 | 0.003 | 0.682 | 60 | 0.127 | 1.18 | 0.0429 | 0.14 | 0.051 | 53 | 0.184 | 1.32 | 0.006 | 0.1739 | 0.038 | 64 | 58.74 | 40.4 | 10.5 | 1 | 631 | 3459
13.06.2026 | 4617440 | 102 | JSPHTHSV(VD) | VD |  |  | 1580 | 5088 | 30 | NR |  | 0 | 178 | 100 | 33 | 211 | 0.211 |  |  | 1600 |  |  |  |  | 0 |  |  | 110 | 1200 | 50 | 0.471 | 0.01 | 0.0749 | 0.001 | 0.418 | 57 | 0.043 | 1.1 | 0.065 | 0.128 | 0.018 | 50 | 0.196 | 1.31 | 0.005 | 0.2039 | 0.033 | 61 | 58.8 | 57.3 | 11.2 | 0.6 | 408 | 3433
13.06.2026 | 4617441 | 92 | JSPHTHSV(VD) | VD |  |  | 1575 | 5299 | 40 | NR |  | 0 | 178 | 300 | 99 | 277 | 0.277 |  |  | 1600 |  |  |  |  | 0 |  |  | 100 | 1000 | 50 | 0.658 | 0.01 | 0.0749 | 0.003 | 0.751 | 64 | 0.06 | 1.02 | 0.063 | 0.157 | 0.074 | 48 | 0.187 | 1.33 | 0.006 | 0.216 | 0.034 | 57 | 63.74 | 52.4 | 12.9 | 0.8 | 585 | 3562
13.06.2026 | 4617442 | 103 | SAE1015-S | VD |  |  | 1615 | 6800 | 50 | NR |  | 0 | 175 | 450 | 148.5 | 323.5 | 0.3235 |  |  | 400 |  |  |  |  | 0 |  |  | 150 | 1350 |  | 0.166 | 0.01 | 0.0749 | 0.002 | 1.281 | 63 | 0.038 | 0.2 | 0.062 | 0.0429 | 0.07 | 51 | 0.154 | 0.44 | 0.005 | 0.095 | 0.028 | 50 | 55 | 56.1 | 13 | 0 | 487 | 3490
13.06.2026 | 4617443 | 100 | JSPHTHSV | NVD |  |  | 1580 | 6539 | 66 | NR |  | 0 | 132 | 200 | 66 | 198 | 0.198 |  |  | 1500 |  |  |  |  | 0 |  |  | 90 | 1000 | 25 | 0.721 | 0.03 | 0.068 | 0.005 | 0.472 | 60 | 0.085 | 1.03 | 0.056 | 0.159 | 0.078 | 41 | 0.185 | 1.32 | 0.005 | 0.2049 | 0.035 | 64 | 61.71 | 40.5 | 12.8 | 0.8 | 556 | 3680
13.06.2026 | 4617444 | 104 | SAE1015-S | VD |  |  | 1580 | 3700 | 35 | NR |  | 0 | 132 | 560 | 184.8 | 316.8 | 0.3168 |  |  | 500 |  |  |  |  | 0 |  |  | 120 | 1200 | 50 | 0.22 | 0.03 | 0.058 | 0.003 | 0.531 | 66 | 0.094 | 0.29 | 0.0459 | 0.042 | 0.023 | 51 | 0.144 | 0.44 | 0.004 | 0.098 | 0.04 | 54 | 60.27 | 43.5 | 12.5 | 0.9 | 1295 | 4216
13.06.2026 | 4617445 | 102 | JSPHTHSV | NVD |  |  | 1590 | 4919 | 30 | NR |  | 0 | 132 | 250 | 82.5 | 214.5 | 0.2145 |  |  | 1600 |  |  |  |  | 0 |  |  | 80 | 1150 | 50 | 0.042 | 0.01 | 0.069 | 0.001 | 0.666 | 57 | 0.098 | 1.06 | 0.056 | 0.1769 | 0.065 | 51 | 0.187 | 1.34 | 0.007 | 0.187 | 0.039 | 61 | 51.06 | 38.3 | 12.7 | 1.1 | 859 | 3294
13.06.2026 | 4617446 | 102 | S275HS | NVD |  |  | 1575 | 4000 | 45 | NR |  | 0 | 132 | 60 | 19.8 | 151.8 | 0.1518 |  |  | 1400 |  |  |  |  | 0 |  |  | 80 | 1150 | 50 | 0.383 | 0.03 | 0.0709 | 0.002 | 0.756 | 63 | 0.098 | 0.68 | 0.048 | 0.153 | 0.108 | 50 | 0.165 | 0.82 | 0.0109 | 0.182 | 0.036 | 58 | 65.89 | 40.2 | 12.9 | 1.3 | 557 | 3483
13.06.2026 | 4617447 |  | SAE10B35HS | VD |  |  | 1595 | 5200 | 30 | NR |  | 0 | 132 | 440 | 145.2 | 277.2 | 0.2772 |  |  | 1100 |  |  |  |  | 0 |  |  | 150 | 1400 |  | 0.057 | 0.01 | 0.0449 | 0.001 | 0.687 | 61 | 0.099 | 0.53 | 0.0509 | 0.094 | 0.042 | 47 | 0.325 | 0.75 | 0.004 | 0.2129 | 0.032 | 57 | 57.87 | 43.7 | 13.6 | 1 | 854 | 4254
13.06.2026 | 4617448 |  | SAE10B35HS | VD |  |  | 1560 | 6167 | 40 | NR |  | 0 | 132 | 370 | 122.1 | 254.1 | 0.2541 |  |  | 1100 |  |  |  |  | 0 |  |  | 110 | 1200 |  | 0.381 | 0.03 | 0.0589 | 0.002 | 0.766 | 53 | 0.384 | 0.56 | 0.042 | 0.12 | 0.136 | 51 | 0.327 | 0.78 | 0.004 | 0.2349 | 0.031 | 47 | 54.86 | 39.1 | 13.5 | 1 | 613 | 3348
13.06.2026 | 4617449 |  | SAE10B35HS | VD |  |  | 1565 | 5500 | 30 | NR |  | 0 | 132 | 470 | 155.1 | 287.1 | 0.2871 |  |  | 1100 |  |  |  |  | 0 |  |  | 110 | 1250 |  | 0.105 | 0.03 | 0.033 | 0.001 | 0.565 | 57 | 0.035 | 0.62 | 0.0379 | 0.129 | 0.059 | 50 | 0.335 | 0.77 | 0.005 | 0.2109 | 0.039 | 55 | 52.86 | 44.2 | 13.3 | 1.7 | 773 | 3599
13.06.2026 | 4617450 |  | SAE10B35HS | VD |  |  | 1560 | 6500 | 40 |  |  | 0 | 132 | 120 | 39.6 | 171.6 | 0.1716 |  |  | 1100 |  |  |  |  | 0 |  |  | 80 | 1300 |  | 0.207 | 0.01 | 0.0589 | 0.002 | 0.431 | 57 | 0.044 | 0.58 | 0.04 | 0.136 | 0.189 | 41 | 0.347 | 0.77 | 0.004 | 0.223 | 0.03 | 57 | 54.92 | 63.2 | 12.7 | 1.4 | 637 | 3916
13.06.2026 | 4617451 |  | SAE10B35HS | VD |  |  | 1560 | 7200 | 50 |  |  | 0 | 132 | 120 | 39.6 | 171.6 | 0.1716 |  |  | 1100 |  |  |  |  | 0 |  |  | 80 | 1200 |  | 0.101 | 0.01 | 0.0729 | 0.002 | 0.567 | 61 | 0.024 | 0.53 | 0.05 | 0.1179 | 0.077 | 41 | 0.327 | 0.78 | 0.004 | 0.2059 | 0.03 | 60 | 50.67 | 60.7 | 13 | 1.1 | 887 | 3821
13.06.2026 | 4617452 |  | SAE10B35HS | VD |  |  | 1560 | 7868 | 56 | NR |  | 0 | 144 | 120 | 39.6 | 183.6 | 0.1836 |  |  | 1100 |  |  |  |  | 0 |  |  | 120 | 800 |  | 0.381 | 0.01 | 0.0609 | 0.001 | 0.364 | 61 | 0.067 | 0.59 | 0.0449 | 0.126 | 0.172 | 51 | 0.318 | 0.76 | 0.004 | 0.1759 | 0.038 | 58 | 56.67 | 59.4 | 14.4 | 1.7 | 659 | 3620
13.06.2026 | 4617453 |  | SAE10B35HS | VD |  |  | 1560 | 7368 | 61 |  |  | 0 | 132 | 120 | 39.6 | 171.6 | 0.1716 |  |  | 1100 |  |  |  |  | 0 |  |  | 80 | 1200 |  | 0.168 | 0.01 | 0.067 | 0.001 | 0.139 | 57 | 0.086 | 0.54 | 0.056 | 0.131 | 0.079 | 41 | 0.349 | 0.77 | 0.004 | 0.194 | 0.032 | 67 | 57 | 54 | 13.4 | 2.1 | 606 | 3224
13.06.2026 | 4617454 |  | SAE10B35HS | VD |  |  | 1560 | 6519 | 50 |  |  | 0 | 132 | 120 | 39.6 | 171.6 | 0.1716 |  |  | 1100 |  |  |  |  | 0 |  |  | 80 | 1180 |  | 0.076 | 0.01 | 0.0719 | 0.001 | 0.589 | 63 | 0.096 | 0.59 | 0.067 | 0.121 | 0.889 | 47 | 0.324 | 0.77 | 0.004 | 0.1759 | 0.034 | 61 | 60 | 64.2 | 14 | 2 | 462 | 3867
13.06.2026 | 4617455 |  | SAE10B35HS | VD |  |  | 1560 | 5421 | 50 |  |  | 0 | 132 | 120 | 39.6 | 171.6 | 0.1716 |  |  | 600 |  |  |  |  | 0 |  |  | 80 | 1200 |  | 0.085 | 0.03 | 0.062 | 0.001 | 1.021 | 54 | 0.097 | 0.62 | 0.055 | 0.07 | 0.096 | 58 | 0.316 | 0.75 | 0.004 | 0.1769 | 0.026 | 61 | 58 | 48.2 | 12.9 | 2 | 429 | 4087
14.06.2026 | 4617456 |  | SAE10B35H | VD |  |  | 1560 | 7707 | 60 | 1522 |  | 0 | 132 | 250 | 82.5 | 214.5 | 0.2145 |  |  | 700 |  |  |  |  | 0 |  |  | 80 | 1000 |  | 0.029 | 0.01 | 0.0719 | 0.001 | 0.519 | 55 | 0.099 | 0.55 | 0.058 | 0.083 | 0.035 | 61 | 0.336 | 0.75 | 0.005 | 0.126 | 0.035 | 57 | 63 | 51.4 | 13.6 | 0.8 | 625 | 3948
14.06.2026 | 4617457 |  | SAE10B35H | VD |  |  | 1560 | 10810 | 59 | NR |  | 0 | 132 | 120 | 39.6 | 171.6 | 0.1716 |  |  | 300 |  |  |  |  | 0 |  |  | 80 | 1200 |  | 0.037 | 0.01 | 0.069 | 0.001 | 0.308 | 55 | 0.103 | 0.64 | 0.0709 | 0.097 | 0.088 | 61 | 0.32 | 0.74 | 0.004 | 0.1449 | 0.035 | 61 | 63.98 | 39.8 | 12.1 | 0.8 | 415 | 3374
14.06.2026 | 4617458 |  | MSLVIIIA | VD |  |  | 1596 | 9572 | 60 | NR |  | 0 | 132 | 120 | 39.6 | 171.6 | 0.1716 |  |  | 1500 |  |  |  |  | 0 |  |  | 130 | 1250 |  | 0.265 | 0.01 | 0.0729 | 0.001 | 0.795 | 51 | 0.099 | 0.69 | 0.0709 | 0.16 | 0.074 | 57 | 0.259 | 1.46 | 0.004 | 0.28 | 0.035 | 61 | 51.04 | 55.5 | 13.8 | 0.8 | 315 | 3626
14.06.2026 | 4617459 |  | SAE10B35H | VD |  |  | 1565 | 6524 | 51 | NR |  | 0 | 132 | 120 | 39.6 | 171.6 | 0.1716 |  |  | 800 |  |  |  |  | 0 |  |  | 80 | 1300 |  | 0.149 | 0.01 | 0.0709 | 0.002 | 0.415 | 48 | 0.441 | 0.62 | 0.069 | 0.095 | 0.105 | 55 | 0.329 | 0.74 | 0.004 | 0.154 | 0.036 | 64 | 60.12 | 60.5 | 13.8 | 1.4 | 180 | 3953
14.06.2026 | 4617460 |  | MSLVIIIA | VD |  |  | 1585 | 6936 | 60 | NR |  | 0 | 144 | 220 | 72.6 | 216.6 | 0.2166 |  |  | 1500 |  |  |  |  | 0 |  |  | 130 | 1000 |  | 0.075 | 0.01 | 0.0719 | 0.001 | 0.595 | 51 | 0.086 | 0.85 | 0.055 | 0.202 | 0.115 | 61 | 0.265 | 1.48 | 0.005 | 0.2849 | 0.051 | 61 | 56.23 | 56.5 | 13.8 | 0.8 | 139 | 3650
14.06.2026 | 4617461 |  | MSLVIIIA | VD |  |  | 1560 | 6596 | 55 | NR |  | 0 | 132 | 120 | 39.6 | 171.6 | 0.1716 |  |  | 1700 |  |  |  |  | 0 |  |  | 60 | 1250 |  | 0.038 | 0.01 | 0.0759 | 0.001 | 0.533 | 58 | 0.047 | 0.84 | 0.063 | 0.1719 | 0.019 | 58 | 0.269 | 1.47 | 0.004 | 0.273 | 0.036 | 64 | 57.96 | 58.2 | 13.8 | 0.8 | 392 | 4242
14.06.2026 | 4617462 |  | SAE1541 | VD |  |  |  | 8224 | 53 | NR |  | 0 | 144 | 70 | 23.1 | 167.1 | 0.1671 |  |  | 1200 |  |  |  |  | 0 |  |  |  | 1050 |  | 0.082 | 0.03 | 0.0609 | 0.003 | 0.733 | 54 | 0.079 | 1.04 | 0.0519 | 0.158 | 0.103 | 61 | 0.39 | 1.55 | 0.006 | 0.199 | 0.041 | 64 | 55.11 | 43.7 | 13.9 | 0.8 | 343 | 3992
14.06.2026 | 4617463 |  | MSLVIIIA | VD |  |  | 1560 | 7411 | 51 |  |  | 0 | 144 | 250 | 82.5 | 226.5 | 0.2265 |  |  | 1400 |  |  |  |  | 0 |  |  | 50 | 1200 |  | 0.068 | 0.01 | 0.058 | 0.001 | 0.378 | 53 | 0.096 | 0.89 | 0.0519 | 0.14 | 0.088 | 61 | 0.265 | 1.5 | 0.004 | 0.2929 | 0.041 | 57 | 48.69 | 40.2 | 12.8 | 0.7 | 399 | 3490
14.06.2026 | 4617464 |  | SAE1541 | VD |  |  |  | 7258 | 50 | NR |  | 0 | 144 | 100 | 33 | 177 | 0.177 |  |  | 1300 |  |  |  |  | 0 |  |  |  | 950 |  | 0.169 | 0.02 | 0.055 | 0.001 | 0.324 | 50 | 0.101 | 0.9 | 0.048 | 0.134 | 0.109 | 57 | 0.382 | 1.53 | 0.004 | 0.231 | 0.035 | 60 | 56.64 | 38.7 | 13.5 | 0.5 | 297 | 3160
14.06.2026 | 4617465 |  | MSLVIIIA | VD |  |  | 1558 | 4215 | 52 | NR |  | 0 | 132 | 300 | 99 | 231 | 0.231 |  |  | 1400 |  |  |  |  | 0 |  |  | 40 | 1050 |  | 0.189 | 0.04 | 0.0369 | 0.002 | 0.788 | 55 | 0.1 | 0.95 | 0.035 | 0.112 | 0.078 | 57 | 0.264 | 1.46 | 0.006 | 0.233 | 0.038 | 74 | 50.71 | 27.3 | 13.3 | 0 | 690 | 3904
14.06.2026 | 4617466 |  | MSLVIIIA | VD |  |  | 1560 | 6300 | 48 | NR |  | 0 | 132 | 500 | 165 | 297 | 0.297 |  |  | 1200 |  |  |  |  | 0 |  |  | 40 | 1250 |  | 0.071 | 0.03 | 0.035 | 0.001 | 0.505 | 48 | 0.104 | 0.9 | 0.0359 | 0.0899 | 0.023 | 51 | 0.264 | 1.52 | 0.003 | 0.34 | 0.032 | 61 | 61.87 | 35.2 | 13.1 | 0.7 | 520 | 3771
14.06.2026 | 4617467 |  | MSLVIIIA | VD |  |  | 1555 | 6881 | 51 | NR |  | 0 | 144 | 300 | 99 | 243 | 0.243 |  |  | 1600 |  |  |  |  | 0 |  |  | 50 | 1200 |  | 0.209 | 0.01 | 0.0599 | 0.001 | 0.562 | 55 | 0.1 | 1.09 | 0.05 | 0.1 | 0.061 | 48 | 0.265 | 1.5 | 0.004 | 0.272 | 0.033 | 61 | 62.3 | 60.2 | 13 | 0.5 | 425 | 4094
14.06.2026 | 4617468 |  | MSLVIIIA | VD |  |  |  | 6744 | 80 | NR |  | 0 | 144 | 250 | 82.5 | 226.5 | 0.2265 |  |  | 1400 |  |  |  |  | 0 |  |  | 50 | 1000 |  | 0.277 | 0.02 | 0.0429 | 0.001 | 0.456 | 51 | 0.105 | 1.12 | 0.04 | 0.114 | 0.127 | 48 | 0.26 | 1.49 | 0.0033 | 0.2935 | 0.035 | 60 | 61.56 | 41.8 | 13.2 | 0.5 | 528 | 3995
14.06.2026 | 4617469 |  | SAE4140 | VD |  |  | 1580 | 8417 | 60 | NR |  | 0 | 132 | 200 | 66 | 198 | 0.198 |  |  | 1300 |  |  |  |  | 0 |  |  | 140 | 1200 |  | 0.187 | 0.04 | 0.039 | 0.003 | 0.439 | 57 | 0.637 | 0.74 | 0.041 | 0.0769 | 0.061 | 47 | 0.395 | 0.84 | 0.004 | 0.225 | 0.035 | 58 | 58.82 | 41.1 | 11.8 | 0.5 | 393 | 3665
14.06.2026 | 4617470 |  | MSLVIIIA | VD |  |  | 1560 | 7122 | 55 | NR |  | 0 | 132 | 320 | 105.6 | 237.6 | 0.2376 |  |  | 1500 |  |  |  |  | 0 |  |  | 40 | 1350 |  | 0.068 | 0.02 | 0.039 | 0.001 | 0.27 | 47 | 0.061 | 1.13 | 0.035 | 0.096 | 0.07 | 51 | 0.263 | 1.49 | 0.004 | 0.277 | 0.036 | 61 | 51.88 | 42.1 | 11.8 | 0 | 410 | 3857
14.06.2026 | 4617471 |  | SAE4140 | VD |  |  | 1570 | 6824 | 50 | NR |  | 0 | 175 | 350 | 115.5 | 290.5 | 0.2905 |  |  | 1300 |  |  |  |  | 0 |  |  | 130 | 1400 |  | 0.13 | 0.01 | 0.066 | 0.002 | 0.485 | 53 | 0.081 | 0.74 | 0.039 | 0.0919 | 0.082 | 51 | 0.393 | 0.85 | 0.004 | 0.2389 | 0.041 | 57 | 46.54 | 56.7 | 13.6 | 0.7 | 402 | 3813
14.06.2026 | 4617472 |  | MSLVIIIA | VD |  |  | 1560 | 7110 | 60 | N |  | 0 | 178 | 700 | 231 | 409 | 0.409 |  |  | 1600 |  |  |  |  | 0 |  |  | 40 | 1800 |  | 0.316 | 0.04 | 0.032 | 0.002 | 0.458 | 44 | 0.143 | 0.94 | 0.0379 | 0.078 | 0.042 | 51 | 0.264 | 1.48 | 0.003 | 0.266 | 0.025 | 61 | 49.19 | 37.2 | 11.5 | 0.3 | 547 | 3484
14.06.2026 | 4617473 |  | MSLVIIIA | VD |  |  | 1560 | 7401 | 53 | NR |  | 0 | 132 | 300 | 99 | 231 | 0.231 |  |  | 1400 |  |  |  |  | 0 |  |  |  | 1100 |  | 0.207 | 0.01 | 0.058 | 0.002 | 0.469 | 57 | 0.169 | 1.11 | 0.0359 | 0.109 | 0.086 | 50 | 0.264 | 1.5 | 0.004 | 0.271 | 0.031 | 61 | 66.38 | 55.3 | 13.8 | 0.7 | 533 | 4292
14.06.2026 | 4617474 |  | MSLVIIIA | VD |  |  | 1560 | 9200 | 75 | NR |  | 0 | 178 | 800 | 264 | 442 | 0.442 |  |  | 1600 |  |  |  |  | 0 |  |  | 40 | 2000 |  | 0.083 | 0.01 | 0.069 | 0.002 | 1.184 | 58 | 0.171 | 1.03 | 0.0459 | 0.0869 | 0.034 | 50 | 0.258 | 1.51 | 0.003 | 0.2839 | 0.02 | 60 | 60.22 | 50.5 | 12.2 | 0.8 | 435 | 3858
14.06.2026 | 4617475 |  | SAE15B25 | VD |  |  | 1585 | 6609 | 55 | NR |  | 0 | 178 | 550 | 181.5 | 359.5 | 0.3595 |  |  | 1300 |  |  |  |  | 0 |  |  | 150 | 1200 |  | 0.08 | 0.01 | 0.063 | 0.001 | 0.178 | 47 | 0.155 | 0.89 | 0.0429 | 0.079 | 0.057 | 51 | 0.255 | 1 | 0.004 | 0.221 | 0.023 | 57 | 61.4 | 66.9 | 14.4 | 0.9 | 345 | 3922
14.06.2026 | 4617476 |  | MSLVIIIA | VD |  |  | 1600 | 9196 | 82 | NR |  | 0 | 132 | 400 | 132 | 264 | 0.264 |  |  | 1500 |  |  |  |  | 0 |  |  | 130 | 1000 |  | 0.059 | 0.01 | 0.065 | 0.001 | 0.545 | 55 | 0.186 | 1.18 | 0.0529 | 0.105 | 0.099 | 51 | 0.271 | 1.49 | 0.005 | 0.32 | 0.042 | 61 | 65.04 | 62.2 | 13.2 | 0.9 | 438 | 3893
14.06.2026 | 4617477 |  | SAE15B25 | VD |  |  | 1565 | 5100 | 30 | NR |  | 0 | 178 | 250 | 82.5 | 260.5 | 0.2605 |  |  | 1200 |  |  |  |  | 0 |  |  | 110 | 1100 |  | 0.062 | 0.02 | 0.0589 | 0.001 | 0.426 | 53 | 0.181 | 0.91 | 0.055 | 0.128 | 0.079 | 48 | 0.252 | 0.98 | 0.004 | 0.217 | 0.031 | 54 | 65.65 | 41.2 | 11.3 | 0.6 | 658 | 4180
14.06.2026 | 4617478 |  | SAE15B25 | VD |  |  | 1585 | 7621 | 60 | NR |  | 0 | 132 | 100 | 33 | 165 | 0.165 |  |  | 1200 |  |  |  |  | 0 |  |  | 100 | 1200 |  | 0.08 | 0.01 | 0.07 | 0.001 | 0.658 | 45 | 0.495 | 0.89 | 0.064 | 0.13 | 0.131 | 51 | 0.271 | 1.03 | 0.005 | 0.194 | 0.032 | 61 | 52 | 65 | 14.1 | 2 | 573 | 3670
14.06.2026 | 4617479 |  | MSLVIIIA | VD |  |  | 1560 | 6793 | 60 | NR |  | 0 | 132 | 330 | 108.9 | 240.9 | 0.2409 |  |  | 1200 |  |  |  |  | 0 |  |  |  | 1250 |  | 0.039 | 0 | 0.0749 | 0.003 | 0.901 | 64 | 0.038 | 0.86 | 0.083 | 0.095 | 0.073 | 51 | 0.263 | 1.47 | 0.007 | 0.281 | 0.027 | 60 | 57 | 77.1 | 14.2 | 2.6 | 568 | 4302
14.06.2026 | 4617480 |  | SAE15B25 | VD |  |  | 1580 | 4300 | 35 | NR |  | 0 | 132 | 350 | 115.5 | 247.5 | 0.2475 |  |  | 1200 |  |  |  |  | 0 |  |  | 110 | 1200 |  | 0.318 | 0.02 | 0.055 | 0.001 | 0.357 | 47 | 0.137 | 0.73 | 0.062 | 0.0879 | 0.026 | 44 | 0.245 | 1.01 | 0.007 | 0.2389 | 0.027 | 58 | 52 | 37.6 | 14.9 | 1.3 | 383 | 3636
14.06.2026 | 4617481 |  | SAE15B25 | VD |  |  | 1580 | 4080 | 25 | NR |  | 0 | 132 | 550 | 181.5 | 313.5 | 0.3135 |  |  | 1200 |  |  |  |  | 0 |  |  | 110 | 1400 |  | 0.108 | 0.02 | 0.062 | 0.001 | 0.797 | 53 | 0.039 | 0.83 | 0.048 | 0.104 | 0.009 | 43 | 0.259 | 1.04 | 0.004 | 0.226 | 0.022 | 47 | 49.47 | 33 | 12.2 | 1 | 479 | 3457
14.06.2026 | 4617482 |  | SAE15B25 | VD |  |  | 1580 | 5557 | 25 | NR |  | 0 | 132 | 250 | 82.5 | 214.5 | 0.2145 |  |  | 1200 |  |  |  |  | 0 |  |  | 110 | 1250 |  | 0.059 | 0.01 | 0.065 | 0.001 | 0.739 | 54 | 0.051 | 0.91 | 0.0609 | 0.132 | 0.091 | 54 | 0.247 | 0.97 | 0.004 | 0.215 | 0.03 | 57 | 60.32 | 56.2 | 14.5 | 1.2 | 562 | 3620
14.06.2026 | 4617483 |  | SAE15B25 | VD |  |  | 1565 | 3970 | 30 | NR |  | 0 | 132 | 180 | 59.4 | 191.4 | 0.1914 |  |  | 1200 |  |  |  |  | 0 |  |  | 110 | 1100 |  | 0.373 | 0.02 | 0.056 | 0.001 | 0.652 | 54 | 0.054 | [5 empty] | 0.262 | 0.98 | 0.004 | 0.191 | 0.034 | 61 | 58.45 | 37.5 | 14.6 | 1.3 | 855 | 4080
14.06.2026 | 4617484 |  | SAE15B25 | VD |  |  | 1560 | 3300 | 35 | NR |  | 0 | 132 | 750 | 247.5 | 379.5 | 0.3795 |  |  | 1200 |  |  |  |  | 0 |  |  | 110 | 1200 |  | 0.36 | 0.03 | 0.047 | 0.001 | 0.405 | 54 | 0.075 | 0.78 | 0.0359 | 0.108 | 0.002 | 47 | 0.247 | 1.03 | 0.005 | 0.1769 | 0.027 | 54 | 50.63 | 36.5 | 13.5 | 0.6 | 574 | 3602
14.06.2026 | 4617485 |  | SAE15B25 | VD |  |  | 1560 | 4500 | 35 | NR |  | 0 | 132 | 220 | 72.6 | 204.6 | 0.2046 |  |  | 1300 |  |  |  |  | 0 |  |  | 110 | 1200 |  | 0.75 | 0.03 | 0.0609 | 0.003 | 0.408 | 51 | 0.128 | 0.9 | 0.0529 | 0.133 | 0.115 | 47 | 0.25 | 0.98 | 0.004 | 0.199 | 0.029 | 54 | 58.56 | 39.7 | 13.4 | 1.4 | 836 | 4034
14.06.2026 | 4617486 |  | SAE15B25 | VD |  |  | 1565 | 5600 | 31 | 1505 |  | 0 | 132 | 240 | 79.2 | 211.2 | 0.2112 |  |  | 1200 |  |  |  |  | 0 |  |  | 80 | 1070 |  | 0.074 | 0.01 | 0.0719 | 0.004 | 0.587 | 61 | 0.158 | 0.93 | 0.063 | 0.154 | 0.112 | 50 | 0.258 | 0.95 | 0.007 | 0.2109 | 0.037 | 58 | 59.68 | 70.4 | 15.7 | 1.5 | 270 | 4210
14.06.2026 | 4617487 |  | SAE15B25 | VD |  |  | 1560 | 5907 | 30 | NR |  | 0 | 144 | 150 | 49.5 | 193.5 | 0.1935 |  |  | 1200 |  |  |  |  | 0 |  |  | 110 | 1150 |  | 0.044 | 0.01 | 0.07 | 0.001 | 0.508 | 57 | 0.161 | 0.85 | 0.066 | 0.124 | 0.098 | 45 | 0.264 | 0.97 | 0.005 | 0.167 | 0.038 | 57 | 59.68 | 62.3 | 14.6 | 1.4 | 491 | 3577
14.06.2026 | 4617488 |  | SAE15B25 | VD |  |  | 1565 | 5467 | 40 | 1505 |  | 0 | 132 | 255 | 84.15 | 216.15 | 0.21615 |  |  | 1200 |  |  |  |  | 0 |  |  | 80 | 1150 |  | 0.103 | 0.03 | 0.056 | 0.001 | 0.981 | 60 | 0.172 | 0.91 | 0.0429 | 0.139 | 0.088 | 51 | 0.25 | 0.99 | 0.005 | 0.187 | 0.034 | 58 | 57 | 38.1 | 13.7 | 1.1 | 702 | 3970
14.06.2026 | 4617489 |  | SAE15B25 | VD |  |  | 1560 | 5013 | 42 | 1505 |  | 0 | 132 | 320 | 105.6 | 237.6 | 0.2376 |  |  | 1200 |  |  |  |  | 0 |  |  | 80 | 1050 |  | 0.04 | 0.01 | 0.065 | 0.001 | 0.801 | 54 | 0.25 | 0.76 | 0.047 | 0.097 | 0.027 | 50 | 0.248 | 0.97 | 0.005 | 0.184 | 0.03 | 57 | 58.97 | 65.7 | 14.3 | 1.1 | 799 | 3935
15.06.2025 | 4617490 |  | S275HS | NVD |  |  | 1615 | 4350 | 55 | 1505 |  | 0 | 178 | 200 | 66 | 244 | 0.244 |  |  | 1400 |  |  |  |  | 0 |  |  | 135 | 1000 |  | 0.047 | 0.01 | 0.065 | 0.001 | 0.433 | 57 | 0.12 | 0.62 | 0.048 | 0.096 | 0.025 | 51 | 0.162 | 0.88 | 0.0089 | 0.229 | 0.032 | 64 | 60.38 | 46.4 | 12.8 | 1.1 | 706 | 4028
15.06.2025 | 4617491 |  | S275HS | NVD |  |  | 1575 | 5423 | 92 | 1505 |  | 0 | 132 | 395 | 130.35 | 262.35 | 0.26235 |  |  | 1400 |  |  |  |  | 0 |  |  | 120 | 1100 |  | 0.043 | 0.01 | 0.0609 | 0.001 | 0.861 | 60 | 0.047 | 0.61 | 0.0599 | 0.126 | 0.035 | 54 | 0.152 | 0.82 | 0.007 | 0.2 | 0.033 | 58 | 53.14 | 65.2 | 12.6 | 1.3 | 600 | 3714
15.06.2025 | 4617492 |  | S275HS | VD |  |  | 1560 | 6310 | 60 | 1505 |  | 0 | 178 | 446 | 147.18 | 325.18 | 0.32518 |  |  | 1400 |  |  |  |  | 0 |  |  | 80 | 1250 |  | 0.925 | 0.09 | 0.0459 | 0.008 | 0.979 | 53 | 0.075 | 0.65 | 0.0449 | 0.105 | 0.052 | 55 | 0.175 | 0.85 | 0.005 | 0.226 | 0.035 | 48 | 59.27 | 27.3 | 8 | 0.6 | 334 | 3496
15.06.2025 | 4617493 |  | S275HS | VD |  |  | 1560 | 6293 | 70 | 1532 |  | 0 | 132 | 570 | 188.1 | 320.1 | 0.3201 |  |  | 1300 |  |  |  |  | 0 |  |  | 110 | 1250 |  | 0.495 | 0.05 | 0.042 | 0.002 | 0.167 | 51 | 0.097 | 0.62 | 0.047 | 0.1 | 0.011 | 54 | 0.165 | 0.85 | 0.005 | 0.215 | 0.024 | 54 | 53 | 34.5 | 8.2 | 0.9 | 454 | 3497
15.06.2025 | 4617494 |  | SAE4140 | VD |  |  | 1580 | 8580 | 60 | 1505 |  | 0 | 178 | 531 | 175.23 | 353.23 | 0.35323 |  |  | 1300 |  |  |  |  | 0 |  |  | 80 | 1300 |  | 0.044 | 0.03 | 0.047 | 0.001 | 0.348 | 48 | 0.1 | 0.59 | 0.0379 | 0.099 | 0.027 | 57 | 0.39 | 0.84 | 0.005 | 0.254 | 0.034 | 57 | 58.67 | 32.6 | 12.1 | 0.7 | 449 | 3906
15.06.2025 | 4617495 |  | S275HS | NVD |  |  | 1570 | 3819 | 60 | NR |  | 0 | 132 | 200 | 66 | 198 | 0.198 |  |  | 1300 |  |  |  |  | 0 |  |  | 110 | 1000 |  | 0.073 | 0.01 | 0.062 | 0.002 | 0.521 | 54 | 0.103 | 0.66 | 0.055 | 0.125 | 0.077 | 53 | 0.165 | 0.82 | 0.007 | 0.215 | 0.034 | 58 | 57.17 | 62.7 | 13.3 | 0.7 | 363 | 3819
15.06.2025 | 4617496 |  | SAE4140 | VD |  |  | 1560 | 4655 | 43 | 1505 |  | 0 | 178 | 542 | 178.86 | 356.86 | 0.35686 |  |  | 1300 |  |  |  |  | 0 |  |  | 60 | 1200 |  | 0.057 | 0.03 | 0.065 | 0.002 | 0.499 | 51 | 0.105 | 0.67 | 0.0589 | 0.097 | 0.033 | 50 | 0.38 | 0.83 | 0.005 | 0.279 | 0.03 | 61 | 61.72 | 44.6 | 13.2 | 0.7 | 308 | 3000
15.06.2025 | 4617497 |  | S275HS | NVD |  |  | 1569 | 2680 | 35 | NR |  | 0 | 132 | 200 | 66 | 198 | 0.198 |  |  | 1300 |  |  |  |  | 0 |  |  | 120 | 1100 |  | 0.063 | 0.03 | 0.062 | 0.001 | 0.737 | 48 | 0.105 | 0.69 | 0.0609 | 0.123 | 0.069 | 48 | 0.167 | 0.81 | 0.0109 | 0.2099 | 0.035 | 60 | 57.86 | 43.3 | 11.8 | 0.6 | 132 | 3792
15.06.2025 | 4617498 |  | S275HS | NVD |  |  | 1570 | 4500 | 40 | NR |  | 0 | 132 | 100 | 33 | 165 | 0.165 |  |  | 1400 |  |  |  |  | 0 |  |  | 100 | 1300 |  | 0.57 | 0.01 | 0.065 | 0.004 | 0.484 | 51 | 0.102 | 0.63 | 0.056 | 0.121 | 0.088 | 54 | 0.16 | 0.83 | 0.014 | 0.188 | 0.031 | 60 | 59.92 | 61.5 | 12.6 | 0.4 | 490 | 3547
15.06.2025 | 4617499 |  | S275HS | NVD |  |  | 1575 | 3010 | 40 | NR |  | 0 | 178 | 190 | 62.7 | 240.7 | 0.2407 |  |  | 1400 |  |  |  |  | 0 |  |  | 130 | 1200 |  | 0.487 | 0.01 | 0.0599 | 0.002 | 0.832 | 63 | 0.553 | 0.64 | 0.0599 | 0.1019 | 0.085 | 54 | 0.166 | 0.83 | 0.007 | 0.194 | 0.032 | 61 | 57.86 | 62.1 | 12.7 | 0 | 290 | 3486
15.06.2025 | 4617500 |  | JSPHTHS(V) | NVD |  |  | 1570 | 3908 | 51 | NR |  | 0 | 178 | 0 | 0 | 178 | 0.178 |  |  | 1500 |  |  |  |  | 0 |  |  | 120 | 1300 |  | 0.112 | 0.01 | 0.0599 | 0.001 | 0.359 | 57 | 0.214 | 1.16 | 0.0539 | 0.14 | 0.097 | 57 | 0.187 | 1.35 | 0.0129 | 0.2039 | 0.037 | 64 | 62.21 | 60.7 | 13.1 | 0 | 614 | 4056
15.06.2025 | 4617501 |  | JSPHTHS(V) | NVD |  |  | 1610 | 3852 | 55 | NR |  | 0 | 178 | 250 | 82.5 | 260.5 | 0.2605 |  |  | 1500 |  |  |  |  | 0 |  |  | 120 | 1200 |  | 0.316 | 0.01 | 0.057 | 0.0089 | 0.423 | 58 | 0.07 | 1.07 | 0.0449 | 0.107 | 0.023 | 47 | 0.188 | 1.33 | 0.0109 | 0.198 | 0.033 | 57 | 60.11 | 55.1 | 12.1 | 0.5 | 632 | 3990
15.06.2025 | 4617502 |  | JSPHTHSV(VD) | NVD |  |  | 1560 | 4090 | 45 | NR |  | 0 | 178 | 70 | 23.1 | 201.1 | 0.2011 |  |  | 1500 |  |  |  |  | 0 |  |  | 100 | 1250 |  | 0.288 | 0.01 | 0.055 | 0.002 | 0.624 | 54 | 0.038 | 1.09 | 0.04 | 0.097 | 0.005 | 54 | 0.188 | 1.35 | 0.004 | 0.192 | 0.032 | 61 | 55.39 | 40.2 | 11 | 0.4 | 540 | 3813
15.06.2025 | 4617503 |  | JSPHTHSV(VD) | VD |  |  | 1585 | 7407 | 240 | NR |  | 0 | 178 | 100 | 33 | 211 | 0.211 |  |  | 1600 |  |  |  |  | 0 |  |  | 80 | 1100 |  | 0.292 | 0.02 | 0.049 | 0.002 | 0.589 | 61 | 0.04 | 1.3 | 0.0359 | 0.164 | 0.214 | 61 | 0.18 | 1.34 | 0.004 | 0.217 | 0.03 | 61 | 50.2 | 42.03 | 10 | 0.4 | 478 | 3495
15.06.2025 | 4617504 |  | JSHTHSV(VD) | VD |  |  | 1585 | 9455 | 120 | NR |  | 0 | 178 | 520 | 171.6 | 349.6 | 0.3496 |  |  | 1600 |  |  |  |  | 0 |  |  | 80 | 1400 |  | 0.275 | 0.01 | 0.0599 | 0.002 | 0.628 | 55 | 0.074 | 1.08 | 0.047 | 0.122 | 0.042 | 44 | 0.183 | 1.34 | 0.004 | 0.1719 | 0.03 | 61 | 53.01 | 56.9 | 10.8 | 0.4 | 656 | 3663
15.06.2025 | 4617505 |  | JSPHTHS(V) | NVD |  |  | 1616 | 5574 | 75 | NR |  | 0 | 178 | 300 | 99 | 277 | 0.277 |  |  | 1600 |  |  |  |  | 0 |  |  | 130 | 1250 |  | 0.685 | 0.03 | 0.047 | 0.002 | 0.738 | 51 | 0.098 | 0.96 | 0.0369 | 0.078 | 0.009 | 47 | 0.18 | 1.33 | 0.014 | 0.162 | 0.028 | 61 | 55.04 | 37.3 | 11.8 | 0.4 | 430 | 3872
15.06.2025 | 4617506 |  | EN1A | NVD |  |  | 1615 | 4585 | 80 | NR |  | 0 | 66 | 0 | 0 | 66 | 0.066 |  |  | 1100 |  |  |  |  | 0 |  |  |  | 600 |  | 0.212 | 0.01 | 0.068 | 0.004 | 0.335 | 60 | 0.103 | 0.51 | 0.2999 | 0.0369 | 0.296 | 57 | 0.084 | 1.22 | 0.272 | 0.027 | 0.002 | 63 | 63.14 | 73.6 | 12.8 | 0.4 | 611 | 5026
15.06.2025 | 4617507 |  | EN1A | NVD |  |  | 1605 | 7737 | 95 | NR |  | 0 | 66 | 0 | 0 | 66 | 0.066 |  |  | 1300 |  |  |  |  | 0 |  |  |  | 600 |  | 0.487 | 0.03 | 0.0439 | 0.008 | 0.574 | 54 | 0.105 | 0.64 | 0.2909 | 0.0369 | 0.591 | 55 | 0.079 | 1.1 | 0.256 | 0.0439 | 0.002 | 64 | 61.43 | 46.4 | 9.1 | 0.6 | 659 | 3673
15.06.2025 | 4617508 |  | JSHTHSV(VD) | VD |  |  | 1565 | 8238 | 85 | NR |  | 0 | 110 | 150 | 49.5 | 159.5 | 0.1595 |  |  | 1400 |  |  |  |  | 0 |  |  | 80 | 1200 | [7 empty] | 0.104 | 0.86 | 0.0529 | 0.112 | 0.106 | 43 | 0.193 | 1.35 | 0.007 | 0.1749 | 0.029 | 54 | 56.69 | 65.6 | 15.7 | 0.3 | 430 | 3820
15.06.2025 | 4617509 |  | EN1A | NVD |  |  | 1605 | 5800 | 45 | NR |  | 0 | 66 | 0 | 0 | 66 | 0.066 |  |  | 1400 |  |  |  |  | 0 |  |  |  | 600 |  | 0.046 | 0.03 | 0.065 | 0.0089 | 0.589 | 41 | 0.111 | 0.83 | 0.2909 | 0.042 | 0.376 | 54 | 0.085 | 1.04 | 0.274 | 0.012 | 0.634 | 67 | 60.8 | 51.4 | 11.4 | 0.2 | 562 | 4556
15.06.2025 | 4617510 |  | JSHTHSV(VD) | VD |  |  | 1570 | 6183 | 95 | NR |  | 0 | 132 | 750 | 247.5 | 379.5 | 0.3795 |  |  | 1600 |  |  |  |  | 0 |  |  | 80 | 1550 | 50 | 0.458 | 0.02 | 0.063 | 0.019 | 0.504 | 44 | 0.112 | 1.21 | 0.07 | 0.078 | 0.045 | 44 | 0.182 | 1.38 | 0.007 | 0.22 | 0.028 | 60 | 55 | 37.1 | 12.4 | 0.8 | 435 | 3483
15.06.2025 | 4617511 |  | JSHTHSV(VD) | VD |  |  | 1565 | 3700 | 30 | NR |  | 0 | 132 | 410 | 135.3 | 267.3 | 0.2673 |  |  | 1600 |  |  |  |  | 0 |  |  | 80 | 1450 | 50 | 0.04 | 0.01 | 0.0519 | 0.007 | 0.511 | 32 | 0.589 | 1.04 | 0.0439 | 0.0889 | 0.028 | 41 | 0.177 | 1.32 | 0.008 | 0.199 | 0.031 | 61 | 60.25 | 37.1 | 10.1 | 0.6 | 563 | 3433
15.06.2025 | 4617512 |  | JSHTHSV | NVD |  |  | 1570 | 5158 | 95 | NR |  | 0 | 132 | 250 | 82.5 | 214.5 | 0.2145 |  |  | 1600 |  |  |  |  | 0 |  |  | 110 | 1200 | 50 | 0.48 | 0.01 | 0.0599 | 0.002 | 0.33 | 64 | 0.092 | 1.15 | 0.0429 | 0.131 | 0.096 | 43 | 0.186 | 1.33 | 0.006 | 0.184 | 0.03 | 61 | 52.52 | 63.7 | 15.8 | 0.7 | 752 | 3750
15.06.2025 | 4617513 |  | EN1A | NVD |  |  | 1615 | 4700 | 40 | NR |  | 0 | 66 | 0 | 0 | 66 | 0.066 |  |  | 1400 |  |  |  |  | 0 |  |  |  | 600 | 50 | 0.293 | 0.01 | 0.068 | 0.008 | 0.596 | 45 | 0.08 | 0.73 | 0.312 | 0.0929 | 0.53 | 63 | 0.084 | 1.06 | 0.2819 | 0.025 | 0.633 | 66 | 60.65 | 67.9 | 15.4 | 1.1 | 824 | 4620
15.06.2025 | 4617514 |  | EN1A | NVD |  |  | 1610 | 3530 | 55 | NR |  | 0 | 66 | 0 | 0 | 66 | 0.066 |  |  | 1400 |  |  |  |  | 0 |  |  |  | 600 |  | 0.487 | 0.03 | 0.0589 | 0.01 | 0.722 | 43 | 0.064 | 0.71 | 0.2899 | 0.0749 | 0.78 | 60 | 0.082 | 1.14 | 0.264 | 0.0379 | 0.487 | 63 | 55 | 38.49 | 11.7 | 0.7 | 613 | 3830
15.06.2025 | 4617515 |  | JSHTHSV | NVD |  |  | 1585 | 5200 | 60 | NR |  | 0 | 132 | 250 | 82.5 | 214.5 | 0.2145 |  |  | 1400 |  |  |  |  | 0 |  |  | 120 | 1300 | 50 | 0.301 | 0.01 | 0.065 | 0.008 | 0.568 | 33 | 0.113 | 1.05 | 0.065 | 0.164 | 0.072 | 43 | 0.181 | 1.33 | 0.0089 | 0.1729 | 0.024 | 67 | 55.7 | 63.2 | 15.3 | 0.7 | 584 | 3752
15.06.2025 | 4617516 |  | EN1A | NVD |  |  | 1600 | 5394 | 55 | NR |  | 0 | 44 | 0 | 0 | 44 | 0.044 |  |  | 1600 |  |  |  |  | 0 |  |  |  | 500 |  | 0.584 | 0.04 | 0.04 | 0.01 | 0.445 | 30 | 0.121 | 0.76 | 0.2999 | 0.113 | 0.613 | 48 | 0.075 | 1.11 | 0.247 | 0.0149 | 0.585 | 58 | 50.39 | 51.8 | 12.1 | 0.8 | 235 | 4100
15.06.2025 | 4617517 |  | JSHTHSV | NVD |  |  | 1580 | 3941 | 30 | NR |  | 0 | 156 | 100 | 33 | 189 | 0.189 |  |  | 1400 |  |  |  |  | 0 |  |  | 122 | 1400 |  | 0.492 | 0.03 | 0.0529 | 0.007 | 0.53 | 51 | 0.125 | 1.07 | 0.041 | 0.121 | 0.087 | 51 | 0.184 | 1.34 | 0.012 | 0.185 | 0.041 | 63 | 63.46 | 29.6 | 14 | 0.7 | 170 | 3642
15.06.2025 | 4617518 |  | JSHTHSV | NVD |  |  | 1560 | 2600 | 28 | NR |  | 0 | 132 | 322 | 106.26 | 238.26 | 0.23826 |  |  | 1600 |  |  |  |  | 0 |  |  | 122 | 1200 |  | 0.208 | 0.02 | 0.0459 | 0.007 | 1.459 | 51 | 0.137 | 1.08 | 0.034 | 0.098 | 0.046 | 51 | 0.182 | 1.36 | 0.007 | 0.2069 | 0.024 | 64 | 61.4 | 35.9 | 13.3 | 0.5 | 210 | 3764
15.06.2025 | 4617519 |  | JSHTHSV | NVD |  |  | 1565 | 6550 |  | NR |  | 0 | 132 | 120 | 39.6 | 171.6 | 0.1716 |  |  | 1600 |  |  |  |  | 0 |  |  | 122 | 1550 |  | 0.714 | 0.02 | 0.062 | 0.0109 | 0.604 | 50 | 0.137 | 1.3 | 0.065 | 0.1439 | 0.101 | 57 | 0.187 | 1.31 | 0.0089 | 0.186 | 0.029 | 66 | 60 | 63 | 14 | 1.3 | 366 | 3369
15.06.2025 | 4617520 |  | JSHTHSV | NVD |  |  | 1565 | 4600 | 55 | NR |  | 0 | 132 | 580 | 191.4 | 323.4 | 0.3234 |  |  | 1600 |  |  |  |  | 0 |  |  | 120 | 1200 |  | 0.546 | 0.03 | 0.0529 | 0.0089 | 0.471 | 51 | 0.629 | 1.07 | 0.047 | 0.11 | 0.014 | 53 | 0.184 | 1.34 | 0.008 | 0.198 | 0.029 | 63 | 60.36 | 35.6 | 13.5 | 0.8 | 587 | 3373
15.06.2025 | 4617521 |  | JSHTHSV | NVD |  |  | 1565 | 3433 | 33 | NR |  | 0 | 132 | 360 | 118.8 | 250.8 | 0.2508 |  |  | 1400 |  |  |  |  | 0 |  |  | 80 | 1250 |  | 0.169 | 0.01 | 0.0449 | 0.0109 | 0.471 | 47 | 0.086 | 1.09 | 0.042 | 0.114 | 0.034 | 51 | 0.196 | 1.35 | 0.007 | 0.185 | 0.033 | 67 | 60 | 60.6 | 14.5 | 0.7 | 269 | 4140
15.06.2025 | 4617522 |  | JSHTHSV | NVD |  |  | 1581 | 5093 | 47 | NR |  | 0 | 132 | 450 | 148.5 | 280.5 | 0.2805 |  |  | 1400 |  |  |  |  | 0 |  |  | 100 | 1150 |  | 0.28 | 0.01 | 0.0589 | 0.002 | 0.331 | 54 | 0.072 | 1.1 | 0.0539 | 0.126 | 0.015 | 54 | 0.181 | 1.35 | 0.012 | 0.2069 | 0.025 | 66 | 52 | 67.7 | 14.6 | 0.9 | 541 | 3677
15.06.2025 | 4617523 |  | JSHTHSV | NVD |  |  | 1568 | 6587 | 65 | NR |  | 0 | 132 | 490 | 161.7 | 293.7 | 0.2937 |  |  | 1600 |  |  |  |  | 0 |  |  | 120 | 1050 |  | 0.294 | 0.01 | 0.0729 | 0.001 | 0.543 | 55 | 0.117 | 1.19 | 0.064 | 0.131 | 0.014 | 51 | 0.177 | 1.34 | 0.007 | 0.1789 | 0.035 | 67 | 59.27 | 68.5 | 14.1 | 1.3 | 657 | 3800
16.06.2026 | 4617524 |  | JSPHTLSCH | NVD |  |  | 1611 | 7433 | 76 | NR |  | 0 | 132 | 490 | 161.7 | 293.7 | 0.2937 |  |  | 1200 |  |  |  |  | 0 |  |  | 150 | 1000 |  | 0.143 | 0.03 | 0.064 | 0.002 | 0.691 | 57 | 0.137 | 1.1 | 0.0553 | 0.0849 | 0.022 | 54 | 0.168 | 1.5 | 0.008 | 0.152 | 0.033 | 66 | 58.08 | 38.3 | 11.9 | 0.5 | 657 | 3520
16.06.2026 | 4617525 |  | EN1APB | NVD |  |  | 1620 | 7157 | 65 | NR |  | 0 | 66 | 0 | 0 | 66 | 0.066 |  |  | 1400 |  |  |  |  | 0 |  |  | 0 | 500 |  | 0.127 | 0.03 | 0.063 | 0.003 | 0.54 | 54 | 0.143 | 0.68 | 0.274 | 0.029 | 0.002 | 55 | 0.094 | 1.23 | 0.271 | 0.039 | 0.002 | 64 | 56.47 | 39 | 10 | 0.9 | 345 | 3840
16.06.2026 | 4617526 |  | JSPHTLSCH | NVD |  |  | 1571 | 5311 | 62 | NR |  | 0 | 110 | 790 | 260.7 | 370.7 | 0.3707 |  |  | 1200 |  |  |  |  | 0 |  |  | 130 | 1200 |  | 0.344 | 0.03 | 0.05 | 0.008 | 0.42 | 57 | 0.136 | 0.96 | 0.049 | 0.058 | 0.008 | 51 | 0.159 | 1.55 | 0.012 | 0.14 | 0.024 | 66 | 59.99 | 39.3 | 11.7 | 0.5 | 286 | 3278
16.06.2026 | 4617527 |  | EN1APB | NVD |  |  | 1623 | 5365 | 65 | NR |  | 0 | 66 | 0 | 0 | 66 | 0.066 |  |  | 1400 |  |  |  |  | 0 |  |  | 0 | 700 |  | 0.456 | 0.03 | 0.0539 | 0.008 | 0.652 | 44 | 0.145 | 0.68 | 0.2999 | 0.032 | 0.749 | 53 | 0.073 | 1.26 | 0.2419 | 0.0129 | 0.002 | 67 | 58.21 | 44.5 | 9.7 | 1.5 | 464 | 3584
16.06.2026 | 4617528 |  | JSPHTLSCH | NVD |  |  | 1568 | 4829 | 43 | NR |  | 0 | 132 | 220 | 72.6 | 204.6 | 0.2046 |  |  | 1200 |  |  |  |  | 0 |  |  | 130 | 1200 | 50 | 0.059 | 0.01 | 0.067 | 0.008 | 0.529 | 53 | 0.48 | 0.99 | 0.062 | 0.106 | 0.06 | 55 | 0.162 | 1.44 | 0.01 | 0.132 | 0.03 | 67 | 63.52 | 63.7 | 14.2 | 0 | 258 | 4453
16.06.2026 | 4617529 |  | JSPHTLSCH | NVD |  |  | 1570 | 3900 | 40 | NR |  | 0 | 144 | 0 | 0 | 144 | 0.144 |  |  | 1200 |  |  |  |  | 0 |  |  | 130 | 1200 | 50 | 0.071 | 0.01 | 0.062 | 0.0089 | 0.513 | 54 | 0.067 | 1.1 | 0.0599 | 0.129 | 0.097 | 53 | 0.165 | 1.43 | 0.007 | 0.137 | 0.057 | 64 | 63.73 | 70.2 | 14.1 | 0.5 | 3555 | 4257
16.06.2026 | 4617530 |  | JSPHTLSCH | NVD |  |  | 1565 | 3331 | 60 | NR |  | 0 | 132 | 120 | 39.6 | 171.6 | 0.1716 |  |  | 1200 |  |  |  |  | 0 |  |  | 100 | 1200 | 50 | 0.064 | 0.01 | 0.058 | 0.01 | 0.963 | 61 | 0.12 | 0.91 | 0.0529 | 0.0909 | 0.065 | 47 | 0.16 | 1.42 | 0.007 | 0.101 | 0.047 | 67 | 66.96 | 53.5 | 12.8 | 0 | 1010 | 4079
16.06.2026 | 4617531 |  | JSPHTLSCH | NVD |  |  | 1615 | 1897 | 55 | NR |  | 0 | 132 | 150 | 49.5 | 181.5 | 0.1815 |  |  | 1200 |  |  |  |  | 0 |  |  | 120 | 1000 | 50 | 0.207 | 0.01 | 0.058 | 0.0129 | 0.374 | 50 | 0.127 | 1.17 | 0.056 | 0.16 | 0.424 | 51 | 0.156 | 1.41 | 0.008 | 0.1196 | 0.027 | 63 | 48.03 | 60.9 | 13.5 | 1.2 | 631 | 3424
16.06.2026 | 4617532 |  | JSPHTLSCH | NVD |  |  | 1565 | 5198 | 85 | NR |  | 0 | 132 | 200 | 66 | 198 | 0.198 |  |  | 1200 |  |  |  |  | 0 |  |  | 110 | 1200 | 50 | 0.527 | 0.05 | 0.04 | 0.014 | 0.728 | 51 | 0.138 | 1.01 | 0.031 | 0.094 | 0.621 | 51 | 0.168 | 1.43 | 0.007 | 0.155 | 0.039 | 61 | 58.52 | 28.3 | 10.6 | 0 | 297 | 3188
16.06.2026 | 4617533 |  | JSPHTLSCH | NVD |  |  | 1580 | 5056 | 120 | NR |  | 0 | 132 | 160 | 52.8 | 184.8 | 0.1848 |  |  | 1200 |  |  |  |  | 0 |  |  | 110 | 1300 | 50 | 0.172 | 1.42 | 0.005 | 0.1449 | 0.042 | 64 | 0.141 | 0.93 | 0.039 | 0.099 | 0.079 | 54 | 0.17 | 1.41 | 0.005 | 0.1759 | 0.039 | 61 | 64.1 | 25.6 | 10.1 | 0 | 454 | 4070
16.06.2026 | 4617534 |  | EN1APB | NVD |  |  | 1605 | 5188 | 50 | NR |  | 0 | 0 | 0 | 0 | 0 | 0 |  |  | 1200 |  |  |  |  | 0 |  |  | 0 | 600 | 50 | 0.416 | 0.01 | 0.0589 | 0.0089 | 0.378 | 51 | 0.142 | 0.73 | 0.2899 | 0.028 | 0.544 | 47 | 0.082 | 1.14 | 0.28 | 0.0219 | 0.002 | 67 | 60.66 | 72.3 | 11.7 | 1 | 704 | 4179
16.06.2026 | 4617535 |  | SS540HSV | NVD |  |  | 1610 | 8320 | 70 | NR |  | 0 | 132 | 250 | 82.5 | 214.5 | 0.2145 |  |  | 1400 |  |  |  |  | 0 |  |  | 150 | 1350 | 50 | 0.049 | 0.01 | 0.057 | 0.007 | 0.756 | 43 | 0.144 | 0.92 | 0.047 | 0.067 | 0.036 | 64 | 0.218 | 1.44 | 0.007 | 0.17 | 0.041 | 83 | 58.17 | 50 | 15.3 | 1 | 729 | 4227
16.06.2026 | 4617536 |  | SS540HSV | NVD |  |  | 1575 | 6086 | 50 | NR |  | 0 | 132 | 400 | 132 | 264 | 0.264 |  |  | 1600 |  |  |  |  | 0 |  |  | 110 | 1100 | 50 | 0.296 | 0.02 | 0.055 | 0.001 | 0.541 | 60 | 0.156 | 1.02 | 0.041 | 0.1 | 0.057 | 51 | 0.215 | 1.42 | 0.005 | 0.1779 | 0.031 | 80 | 52.9 | 43 | 13.3 | 0.1 | 320 | 3550
16.06.2026 | 4617537 |  | SAE1045 | VD |  |  | 1580 | 7528 | 50 | NR |  | 0 | 132 | 380 | 125.4 | 257.4 | 0.2574 |  |  | 1200 |  |  |  |  | 0 |  |  | 150 | 1100 | 50 | 0.061 | 0.01 | 0.0589 | 0.002 | 0.597 | 54 | 0.876 | 0.6 | 0.041 | 0.048 | 0.055 | 44 | 0.458 | 0.77 | 0.027 | 0.2399 | 0.038 | 60 | 60.1 | 42.8 | 13.4 | 0.5 | 404 | 3915
16.06.2026 | 4617538 |  | SAE1045 | VD |  |  | 1580 | 5960 | 44 | NR |  | 0 | 132 | 225 | 74.25 | 206.25 | 0.20625 |  |  | 1200 |  |  |  |  | 0 |  |  | 110 | 1200 | 50 | 0.241 | 0.01 | 0.062 | 0.001 | 0.422 | 68 | 0.389 | 0.63 | 0.063 | 0.0749 | 0.1 | 57 | 0.439 | 0.74 | 0.0219 | 0.223 | 0.029 | 58 | 60.6 | 42.3 | 14.1 | 0.6 | 850 | 3897
16.06.2026 | 4617539 |  | SS540HSV | NVD |  |  | 1575 | 5280 | 55 | NR |  | 0 | 132 | 160 | 52.8 | 184.8 | 0.1848 |  |  | 1600 |  |  |  |  | 0 |  |  | 110 | 1100 | 50 | 0.087 | 0.01 | 0.069 | 0.0109 | 0.707 | 58 | 0.067 | 1 | 0.0519 | 0.138 | 0.093 | 54 | 0.225 | 1.53 | 0.007 | 0.224 | 0.026 | 77 | 48.59 | 49.5 | 14.4 | 0.9 | 449 | 3732
16.06.2026 | 4617540 |  | SS540HSV | NVD |  |  | 1580 | 4850 | 45 | NR |  | 0 | 132 | 100 | 33 | 165 | 0.165 |  |  | 1100 |  |  |  |  | 0 |  |  | 110 | 1200 | 50 | 0.13 | 0.02 | 0.0709 | 0.008 | 0.879 | 48 | 0.127 | 0.73 | 0.0509 | 0.129 | 0.118 | 50 | 0.194 | 1.39 | 0.0089 | 0.184 | 0.026 | 64 | 59.39 | 44.2 | 12.1 | 0.7 | 754 | 3927
16.06.2026 | 4617541 |  | SAE1045 | VD |  |  | 1565 | 6141 | 44 | NR |  | 0 | 132 | 400 | 132 | 264 | 0.264 |  |  | 1000 |  |  |  |  | 0 |  |  | 110 | 1250 | [7 empty] | 0.127 | 0.4 | 0.0439 | 0.0369 | 0.006 | 50 | 0.46 | 0.76 | 0.02 | 0.2409 | 0.027 | 61 | 32.13 | 37.8 | 10.1 | 0.3 | 966 | 2916
16.06.2026 | 4617542 |  | JSHTHS(V) | NVD |  |  | 1580 | 5411 | 50 | NR |  | 0 | 132 | 380 | 125.4 | 257.4 | 0.2574 |  |  | 1200 |  |  |  |  | 0 |  |  | 100 | 1300 |  | 0.105 | 0.02 | 0.0529 | 0.014 | 0.396 | 35 | 0.126 | 0.52 | 0.04 | 0.062 | 0.077 | 44 | 0.177 | 1.31 | 0.007 | 0.152 | 0.009 | 63 | 60.98 | 67.4 | 17.7 | 1.1 | 339 | 4195
16.06.2026 | 4617543 |  | JSHTHS(V)VD | VD |  |  | 1560 | 3508 | 63 | NR |  | 0 | 132 | 410 | 135.3 | 267.3 | 0.2673 |  |  | 1500 |  |  |  |  | 0 |  |  | 100 | 1200 |  | 0.803 | 0.01 | 0.062 | 0.01 | 1.471 | 55 | 0.13 | 0.98 | 0.047 | 0.135 | 0.005 | 57 | 0.186 | 1.37 | 0.008 | 0.2099 | 0.032 | 61 | 58 | 70.4 | 16.3 | 1.1 | 470 | 4220
16.06.2026 | 4617544 |  | JSHTHS(V)VD | VD |  |  | 1580 | 1580 | 50 | NR |  | 0 | 132 | 400 | 132 | 264 | 0.264 |  |  | 1700 |  |  |  |  | 0 |  |  | 100 | 1300 |  | 0.351 | 0.02 | 0.0539 | 0.008 | 0.962 | 50 | 0.146 | 0.62 | 0.0359 | 0.0889 | 0.129 | 58 | 0.195 | 1.38 | 0.005 | 0.1799 | 0.034 | 58 | 50 | 48.7 | 13.1 | 0.8 | 595 | 3549
16.06.2026 | 4617545 |  | EN1A | NVD |  |  | 1620 | 4000 | 50 | NR |  | 0 | 0 | 0 | 0 | 0 | 0 |  |  | 1600 |  |  |  |  | 0 |  |  |  | 500 |  | 0.14 | 0.01 | 0.0539 | 0.008 | 0.6 | 51 | 0.153 | 0.75 | 0.2829 | 0.04 | 0.524 | 51 | 0.106 | 1.15 | 0.262 | 0.0219 | 0.504 | 54 | 60 | 75.5 | 10.3 | 1 | 621 | 4472
16.06.2026 | 4617546 |  | EN1A | NVD |  |  | 1600 | 7000 | 48 | NR |  | 0 | 132 | 0 | 0 | 132 | 0.132 |  |  | 1600 |  |  |  |  | 0 |  |  | 100 | 500 |  | 0.041 | 0.01 | 0.0825 | 0.0056 | 0.554 | 47 | 0.871 | 0.85 | 0.328 | 0.0589 | 0.482 | 54 | 0.079 | 1.04 | 0.2819 | 0.023 | 1.007 | 61 | 58.42 | 78.8 | 12.5 | 1 | 746 | 4342
16.06.2026 | 4617547 |  | JSHTHS(V) | NVD |  |  | 1580 | 2800 | 51 | NR |  | 0 | 132 | 330 | 108.9 | 240.9 | 0.2409 |  |  | 1600 |  |  |  |  | 0 |  |  | 100 | 1300 |  | 0.309 | 0.01 | 0.067 | 0.0089 | 0.618 | 54 | 0.27 | 1.09 | 0.047 | 0.097 | 0.047 | 64 | 0.178 | 1.36 | 0.0089 | 0.187 | 0.038 | 61 | 53.09 | 61.7 | 13.3 | 1.8 | 614 | 3526
16.06.2026 | 4617548 |  | JSHTHS(V) | NVD |  |  | 1580 | 3100 | 51 | NR |  | 0 | 132 | 240 | 79.2 | 211.2 | 0.2112 |  |  | 1500 |  |  |  |  | 0 |  |  | 100 | 1300 |  | 0.377 | 0.04 | 0.0539 | 0.008 | 1.661 | 60 | 0.055 | 1.19 | 0.042 | 0.1179 | 0.05 | 57 | 0.179 | 1.35 | 0.008 | 0.186 | 0.032 | 70 | 39.45 | 48.8 | 13.7 | 1.2 | 316 | 4047
16.06.2026 | 4617549 |  | JSHTHS(V) | NVD |  |  | 1575 | 4568 | 48 | NR |  | 0 | 132 | 300 | 99 | 231 | 0.231 |  |  | 1500 |  |  |  |  | 0 |  |  | 100 | 1250 |  | 0.366 | 0.04 | 0.0519 | 0.012 | 0.622 | 64 | 0.081 | 1.04 | 0.0369 | 0.123 | 0.04 | 57 | 0.184 | 1.37 | 0.008 | 0.202 | 0.024 | 68 | 62 | 43.7 | 13.8 | 1.2 | 213 | 4154
16.06.2026 | 4617550 |  | SAE1004 | VD |  |  | 1635 | 5700 | 40 | NR |  | 0 | 264 | 50 | 16.5 | 280.5 | 0.2805 | [7 empty] | 0 |  |  | 0 | 1800 |  | 0.033 | 0.01 | 0.057 | 0.006 | 0.717 | 51 | 0.152 | 0.27 | 0.047 | 0.014 | 0.12 | 61 | 0.037 | 0.35 | 0.007 | 0.0369 | 0.028 | 63 | 54.45 | 64.1 | 12 | 2 | 696 | 3617
16.06.2026 | 4617551 |  | SAE1004 | VD |  |  | 1600 | 5975 | 60 | NR |  | 0 | 276 | 410 | 135.3 | 411.3 | 0.4113 | [7 empty] | 0 |  |  |  | 1700 | [7 empty] | 0.163 | 0.26 | 0.0539 | 0.0089 | 0.051 | 47 | 0.036 | 0.4 | 0.006 | 0.0359 | 0.021 | 54 | 47.26 | 47.8 | 10.6 | 2.1 | 487 | 3516
16.06.2026 | 4617552 |  | SAE1004 | VD |  |  | 1605 | 7379 | 86 | 0.052 |  | 0 | 264 | 490 | 161.7 | 425.7 | 0.4257 | [7 empty] | 0 |  |  | 0 | 1600 |  | 0.028 | 0.01 | 0.0609 | 0.001 | 0.609 | 64 | 0.165 | 0.28 | 0.0449 | 0.0149 | 0.098 | 60 | 0.041 | 0.34 | 0.004 | 0.042 | 0.02 | 64 | 55 | 61.6 | 12.7 | 1.9 | 943 | 3929
16.06.2026 | 4617553 |  | SAE1010 | NVD |  |  | 1610 | 6000 | 75 | NR |  | 0 | 264 | 450 | 148.5 | 412.5 | 0.4125 | [7 empty] | 0 |  |  | 177 | 900 |  | 0.358 | 0.01 | 0.0599 | 0.003 | 0.442 | 64 | 0.162 | 0.24 | 0.05 | 0.0219 | 0.052 | 51 | 0.104 | 0.38 | 0.006 | 0.096 | 0.027 | 61 | 36.23 | 56.5 | 12.3 | 1.5 | 515 | 3984
16.06.2026 | 4617554 |  | SAE1004 | VD |  |  | 1600 | 5975 | 60 | NR |  | 0 | 276 | 410 | 135.3 | 411.3 | 0.4113 | [7 empty] | 0 |  |  |  | 1700 |  | 0.036 | 0.01 | 0.066 | 0.008 | 0.842 | 47 | 0.165 | 0.23 | 0.055 | 0.0109 | 0.087 | 47 | 0.037 | 0.34 | 0.008 | 0.019 | 0.021 | 57 | 69.36 | 71.9 | 11.5 | 1.8 | 600 | 4502
16.06.2026 | 4617555 |  | SAE1010 | NVD |  |  | 1600 | 4575 | 39 | NR |  | 0 | 132 | 220 | 72.6 | 204.6 | 0.2046 |  |  | 500 |  |  |  |  | 0 |  |  | 100 | 1400 |  | 0.48 | 0.03 | 0.0449 | 0.003 | 0.564 | 55 | 0.167 | 0.3 | 0.0459 | 0.0379 | 0.063 | 47 | 0.096 | 0.39 | 0.01 | 0.107 | 0.045 | 60 | 50.23 | 44 | 12.4 | 2.4 | 600 | 3117
16.06.2026 | 4617556 |  | SAE1004 | VD |  |  | 1600 | 5975 | 60 | NR |  | 0 | 276 | 410 | 135.3 | 411.3 | 0.4113 | [7 empty] | 0 |  |  |  | 1700 |  | 0.408 | 0.01 | 0.0749 | 0.002 | 0.409 | 58 | 0.396 | 0.27 | 0.056 | 0.0109 | 0.041 | 51 | 0.033 | 0.35 | 0.005 | 0.031 | 0.021 | 57 | 68.79 | 75.6 | 12.8 | 1.3 | 455 | 4097
16.06.2026 | 4617557 |  | JSPHTHSV | NVD |  |  | 1624 | 10110 | 123 | 1505 |  | 0 | 178 | 200 | 66 | 244 | 0.244 |  |  | 1400 |  |  |  |  | 0 |  |  | 140 | 740 |  | 0.036 | 0.01 | 0.084 | 0.001 | 0.397 | 61 | 0.038 | 1.17 | 0.0589 | 0.109 | 0.062 | 57 | 0.187 | 1.33 | 0.005 | 0.189 | 0.03 | 66 | 52.93 | 68.8 | 14.5 | 1.3 | 1051 | 4097
17.06.2026 | 4617558 |  | HC88BX | VD |  |  | 1550 | 7453 | 65 | NR |  | 0 | 0 | 0 | 0 | 0 | 0 |  |  | 1100 |  |  |  |  | 0 |  |  |  | 900 |  | 0.113 | 0.01 | 0.083 | 0.016 | 0.577 | 57 | 0.039 | 0.68 | 0.068 | 0.1029 | 0 | 57 | 0.849 | 0.72 | 0.008 | 0.232 | 0.007 | 57 | 60.62 | 62.8 | 13.6 | 1.1 | 210 | 4077
17.06.2026 | 4617559 |  | HC88BX | VD |  |  | 1525 | 6650 | 70 | NR |  | 0 | 0 | 0 | 0 | 0 | 0 |  |  | 1100 |  |  |  |  | 0 |  |  |  | 1300 |  | 0.063 | 0.01 | 0.0769 | 0.002 | 1.083 | 57 | 0.034 | 0.67 | 0.068 | 0.0769 | 0 | 55 | 0.871 | 0.74 | 0.005 | 0.168 | 0.002 | 55 | 63.92 | 64.4 | 14 | 0 | 324 | 3794
15.06.2025 | 4617518 |  | JSHTHSV | NVD |  |  | 1560 | 2600 | 28 | NR |  | 0 | 132 | 322 | 106.26 | 238.26 | 0.23826 |  |  | 1600 |  |  |  |  | 0 |  |  | 122 | 1200 |  | 0.208 | 0.02 | 0.0459 | 0.007 | 1.459 | 51 | 0.027 | 0.97 | 0.058 | 0.078 | 0.03 | 54 | 0.182 | 1.36 | 0.007 | 0.2069 | 0.024 | 64 | 61.4 | 35.9 | 13.3 | 0.5 | 210 | 3764
15.06.2025 | 4617519 |  | JSHTHSV | NVD |  |  | 1565 | 6550 |  | NR |  | 0 | 132 | 120 | 39.6 | 171.6 | 0.1716 |  |  | 1600 |  |  |  |  | 0 |  |  | 122 | 1550 |  | 0.714 | 0.02 | 0.062 | 0.0109 | 0.604 | 50 | 0.052 | 1.1 | 0.049 | 0.095 | 0.03 | 57 | 0.187 | 1.31 | 0.0089 | 0.186 | 0.029 | 66 | 60 | 63 | 14 | 1.3 | 366 | 3369
17.06.2026 | 4617562 |  | HC88BX | VD |  |  | 1525 | 5090 | 58 | NR |  | 0 | 0 | 0 | 0 | 0 | 0 |  |  | 1000 |  |  |  |  | 0 |  |  |  | 1100 |  | 0.53 | 0.01 | 0.079 | 0.004 | 1.574 | 64 | 0.079 | 0.66 | 0.0599 | 0.0759 | 0 | 55 | 0.877 | 0.74 | 0.004 | 0.221 | 0.004 | 58 | 59.94 | 64.4 | 13.8 | 0.7 | 271 | 3490
17.06.2026 | 4617563 |  | JSPHTHSV | NVD |  |  | 1575 | 5767 | 50 | NR |  | 0 | 132 | 140 | 46.2 | 178.2 | 0.1782 |  |  | 1400 |  |  |  |  | 0 |  |  | 120 | 1000 |  | 0.532 | 0.01 | 0.085 | 0.003 | 0.584 | 57 | 0.077 | 0.99 | 0.064 | 0.117 | 0.063 | 55 | 0.181 | 1.31 | 0.005 | 0.161 | 0.033 | 60 | 56.39 | 66.5 | 14 | 0.7 | 302 | 3430
17.06.2026 | 4617564 |  | JSPHTHSV | NVD |  |  | 1575 | 4520 | 30 | NR |  | 0 | 132 | 200 | 66 | 198 | 0.198 |  |  | 1400 |  |  |  |  | 0 |  |  | 120 | 1150 | 50 | 0.305 | 0.03 | 0.066 | 0.02 | 0.12 | 58 | 0.085 | 0.94 | 0.056 | 0.112 | 0.029 | 51 | 0.173 | 1.34 | 0.004 | 0.183 | 0.034 | 61 | 49.11 | 50.8 | 13.2 | 0.7 | 330 | 3636
17.06.2026 | 4617565 |  | JSHTHSV | NVD |  |  | 1570 | 3498 | 30 | NR |  | 0 | 132 | 380 | 125.4 | 257.4 | 0.2574 |  |  | 1600 |  |  |  |  | 0 |  |  | 135 | 1000 | 50 | 0.301 | 0.03 | 0.068 | 0.005 | 0.551 | 58 | 0.088 | 1.08 | 0.0439 | 0.0859 | 0.007 | 57 | 0.189 | 1.33 | 0.006 | 0.187 | 0.035 | 67 | 59.39 | 39.2 | 12.8 | 0.7 | 197 | 3366
17.06.2026 | 4617566 |  | JSPHTHSV | NVD |  |  | 1570 | 5010 | 95 | NR |  | 0 | 132 | 380 | 125.4 | 257.4 | 0.2574 |  |  | 1600 |  |  |  |  | 0 |  |  | 120 | 1250 | 50 | [6 empty] | 0.097 | 1.03 | 0.0459 | 0.117 | 0.025 | 51 | 0.169 | 1.32 | 0.006 | 0.184 | 0.035 | 63 | 63.64 | 36.6 | 12.8 | 0.8 | 178 | 3398
17.06.2026 | 4617567 |  | JSPHTHSV | NVD |  |  | 1570 | 4686 | 88 | NR |  | 0 | 132 | 385 | 127.05 | 259.05 | 0.25905 |  |  | 1400 |  |  |  |  | 0 |  |  | 120 | 1000 |  | 0.652 | 0.06 | 0.0589 | 0.003 | 0.767 | 47 | 0.1 | 1.07 | 0.0429 | 0.125 | 0.03 | 51 | 0.197 | 1.34 | 0.006 | 0.188 | 0.031 | 58 | 60.66 | 36.4 | 12.3 | 0.6 | 149 | 3520
17.06.2026 | 4617568 |  | SAE15B25 | VD |  |  | 1600 | 7849 | 70 | NR |  | 0 | 132 | 570 | 188.1 | 320.1 | 0.3201 |  |  | 1400 |  |  |  |  | 0 |  |  | 150 | 1600 |  | 0.045 | 0.01 | 0.056 | 0.001 | 0.405 | 53 | 0.1 | 0.71 | 0.048 | 0.094 | 0.087 | 48 | 0.264 | 1 | 0.004 | 0.199 | 0.033 | 57 | 60.25 | 61.1 | 14 | 0.8 | 404 | 3758
17.06.2026 | 4617569 |  | SAE15B25 | VD |  |  | 1580 | 8513 | 85 | NR |  | 0 | 132 | 370 | 122.1 | 254.1 | 0.2541 |  |  | 1400 |  |  |  |  | 0 |  |  | 150 | 1100 |  | 0.046 | 0.01 | 0.058 | 0.001 | 0.491 | 51 | 0.055 | 0.83 | 0.04 | 0.098 | 0.1 | 57 | 0.253 | 0.98 | 0.004 | 0.224 | 0.029 | 61 | 57.75 | 44.8 | 16 | 0.9 | 495 | 4043
17.06.2026 | 4617570 |  | SAE15B25 | VD |  |  | 1565 | 7208 | 75 | NR |  | 0 | 132 | 320 | 105.6 | 237.6 | 0.2376 |  |  | 1400 |  |  |  |  | 0 |  |  | 150 | 1350 |  | 0.49 | 0.01 | 0.07 | 0.003 | 0.602 | 53 | 0.091 | 1.02 | 0.0459 | 0.14 | 0.138 | 57 | 0.25 | 1.04 | 0.004 | 0.197 | 0.032 | 61 | 58.2 | 60 | 15.9 | 2.2 | 244 | 3179
17.06.2026 | 4617571 |  | SAE15B25 | VD |  |  | 1565 | 8708 | 83 | NR |  | 0 | 132 | 420 | 138.6 | 270.6 | 0.2706 |  |  | 1200 |  |  |  |  | 0 |  |  | 150 | 1050 |  | 0.035 | 0.01 | 0.062 | 0.001 | 0.961 | 57 | 0.029 | 0.72 | 0.0599 | 0.101 | 0.1 | 43 | 0.235 | 0.97 | 0.004 | 0.158 | 0.022 | 57 | 60 | 48.3 | 15.2 | 2 | 210 | 3979
17.06.2026 | 4617572 |  | SAE15B25 | VD |  |  | 1565 | 7377 | 100 | NR |  | 0 | 178 | 570 | 188.1 | 366.1 | 0.3661 |  |  | 1300 |  |  |  |  | 0 |  |  | 130 | 1400 |  | 0.058 | 0.01 | 0.069 | 0.001 | 1.208 | 61 | 0.049 | 0.64 | 0.065 | 0.08 | 0.035 | 54 | 0.25 | 0.98 | 0.004 | 0.2119 | 0.029 | 55 | 60 | 61.8 | 16.5 | 2.2 | 413 | 3923
17.06.2026 | 4617573 |  | SAE15B25 | VD |  |  | 1565 | 6633 | 80 | NR |  | 0 | 178 | 570 | 188.1 | 366.1 | 0.3661 |  |  | 1300 |  |  |  |  | 0 |  |  | 130 | 1500 |  | 0.032 | 0.01 | 0.0599 | 0.001 | 0.774 | 63 | 0.073 | 0.62 | 0.05 | 0.065 | 0.014 | 58 | 0.264 | 0.99 | 0.004 | 0.2039 | 0.03 | 60 | 58.9 | 44.9 | 14.7 | 1.9 | 1120 | 4569
17.06.2026 | 4617574 |  | SAE15B25 | VD |  |  | 1565 | 9374 | 96 | NR |  | 0 | 132 | 570 | 188.1 | 320.1 | 0.3201 |  |  | 1200 |  |  |  |  | 0 |  |  | 130 | 1100 |  | 0.2 | 0.01 | 0.055 | 0.003 | 0.731 | 58 | 0.073 | 0.63 | 0.0539 | 0.0879 | 0.048 | 53 | 0.252 | 0.99 | 0.006 | 0.1809 | 0.024 | 57 | 62 | 59.2 | 17.7 | 1 | 133 | 3910
17.06.2026 | 4617575 |  | SAE15B25 | VD |  |  | 1570 | 5684 | 105 | NR |  | 0 | 132 | 420 | 138.6 | 270.6 | 0.2706 |  |  | 1300 |  |  |  |  | 0 |  |  | 100 | 1100 |  | 0.055 | 0.01 | 0.0759 | 0.003 | 0.501 | 61 | 0.079 | 0.72 | 0.047 | 0.094 | 0.044 | 54 | 0.267 | 1 | 0.005 | 0.2089 | 0.034 | 61 | 59.53 | 55 | 15.3 | 1.7 | 601 | 4620
17.06.2026 | 4617576 |  | SAE15B25 | VD |  |  | 1570 | 6290 | 88 | NR |  | 0 | 132 | 620 | 204.6 | 336.6 | 0.3366 |  |  | 1300 |  |  |  |  | 0 |  |  | 100 | 1100 |  | 0.047 | 0.01 | 0.055 | 0.001 | 0.489 | 57 | 0.08 | 0.67 | 0.042 | 0.08 | 0.025 | 51 | 0.273 | 0.99 | 0.005 | 0.1779 | 0.029 | 61 | 53.79 | 39.2 | 14.8 | 2.2 | 374 | 3558
17.06.2026 | 4617577 |  | SAE15B25 | VD |  |  | 1565 | 8116 | 101 | NR |  | 0 | 132 | 342 | 112.86 | 244.86 | 0.24486 |  |  | 1300 |  |  |  |  | 0 |  |  | 80 | 1300 |  | 0.126 | 0.01 | 0.07 | 0.005 | 0.919 | 85 | 0.081 | 0.73 | 0.042 | 0.0899 | 0.049 | 54 | 0.258 | 0.97 | 0.005 | 0.197 | 0.035 | 54 | 57.4 | 51.4 | 14.1 | 2.1 | 358 | 4076
17.06.2026 | 4617578 |  | SAE15B25 | VD |  |  | 1566 | 5140 | 86 | NR |  | 0 | 132 | 420 | 138.6 | 270.6 | 0.2706 |  |  | 1300 |  |  |  |  | 0 |  |  | 80 | 950 |  | 1.003 | 0.04 | 0.07 | 0.001 | 0.298 | 50 | 0.093 | 0.65 | 0.0379 | 0.0719 | 0.025 | 43 | 0.259 | 0.96 | 0.006 | 0.184 | 0.031 | 58 | 58.66 | 41.2 | 14.6 | 2 | 331 | 4538
17.06.2026 | 4617579 |  | SAE15B25 | VD |  |  | 1595 | 9142 | 50 | NR |  | 0 | 132 | 120 | 39.6 | 171.6 | 0.1716 |  |  | 1300 |  |  |  |  | 0 |  |  | 80 | 1200 |  | 0.074 | 0.01 | 0.0709 | 0.002 | 0.644 | 51 | 0.098 | 0.71 | 0.0519 | 0.1019 | 0.055 | 47 | 0.271 | 0.97 | 0.004 | 0.203 | 0.029 | 61 | 56.89 | 52 | 13.3 | 1.9 | 635 | 3392
17.06.2026 | 4617580 |  | SAE15B25 | VD |  |  | 1566 | 7199 | 63 | NR |  | 0 | 132 | 542 | 178.86 | 310.86 | 0.31086 |  |  | 1300 |  |  |  |  | 0 |  |  | 80 | 1200 |  | 0.53 | 0.02 | 0.058 | 0.001 | 0.64 | 55 | 0.044 | 0.72 | 0.0439 | 0.104 | 0.047 | 48 | 0.262 | 1 | 0.004 | 0.19 | 0.027 | 58 | 57.23 | 41.9 | 13.2 | 1.6 | 505 | 3862
17.06.2026 | 4617581 |  | SAE15B25 | VD |  |  | 1560 | 9500 | 50 | NR |  | 0 | 132 | 120 | 39.6 | 171.6 | 0.1716 |  |  | 1300 |  |  |  |  | 0 |  |  | 80 | 1250 |  | 0.251 | 0.02 | 0.048 | 0.001 | 0.372 | 45 | 0.051 | 0.7 | 0.0439 | 0.107 | 0.063 | 53 | 0.257 | 1.01 | 0.005 | 0.193 | 0.028 | 57 | 49.27 | 27.5 | 14 | 1.4 | 1060 | 4099
17.06.2026 | 4617582 |  | SAE15B25 | VD |  |  | 1566 | 8565 | 48 | NR |  | 0 | 132 | 120 | 39.6 | 171.6 | 0.1716 |  |  | 1300 |  |  |  |  | 0 |  |  | 80 | 1400 |  | 0.176 | 0.01 | 0.056 | 0.001 | 0.215 | 54 | 0.131 | 0.68 | 0.0459 | 0.0719 | 0.026 | 51 | 0.256 | 1.01 | 0.003 | 0.188 | 0.026 | 55 | 58.12 | 62.1 | 14.7 | 1.4 | 590 | 4514
17.06.2026 | 4617583 |  | JSPHTHS(V) | NVD |  |  | 1600 | 6200 | 51 | NR |  | 0 | 132 | 120 | 39.6 | 171.6 | 0.1716 |  |  | 1400 |  |  |  |  | 0 |  |  | 160 | 1300 |  | 0.043 | 0.02 | 0.0589 | 0.001 | 0.635 | 58 | 0.165 | 1 | 0.05 | 0.1029 | 0.03 | 51 | 0.184 | 1.34 | 0.004 | 0.2129 | 0.033 | 63 | 62.26 | 55.6 | 13.7 | 1.3 | 603 | 4038
17.06.2026 | 4617584 |  | SAE15B25 | VD |  |  | 1568 | 4400 | 48 | NR |  | 0 | 132 | 100 | 33 | 165 | 0.165 |  |  | 1200 |  |  |  |  | 0 |  |  | 80 | 1300 |  | 0.056 | 0.01 | 0.056 | 0.002 | 0.727 | 54 | 0.167 | 0.8 | 0.057 | 0.117 | 0.078 | 53 | 0.259 | 0.98 | 0.005 | 0.1789 | 0.032 | 58 | 68.12 | 50.4 | 14 | 1.1 | 218 | 3467
17.06.2026 | 4617585 |  | JSPHTHS(V) | NVD |  |  | 1575 | 7631 | 103 | NR |  | 0 | 132 | 332 | 109.56 | 241.56 | 0.24156 |  |  | 1600 |  |  |  |  | 0 |  |  | 120 | 1200 | 25 | 0.271 | 0.02 | 0.063 | 0.002 | 0.654 | 54 | 0.593 | 0.85 | 0.0529 | 0.126 | 0.068 | 54 | 0.195 | 1.33 | 0.005 | 0.2079 | 0.032 | 68 | 60.53 | 52.7 | 14 | 1.6 | 798 | 4794
17.06.2026 | 4617586 |  | JSPHTHS(V) | NVD |  |  | 1566 | 5650 | 75 | NR |  | 0 | 132 | 340 | 112.2 | 244.2 | 0.2442 |  |  | 1600 |  |  |  |  | 0 |  |  | 120 | 1300 |  | 0.028 | 0.01 | 0.057 | 0.001 | 0.542 | 55 | 0.057 | 0.85 | 0.058 | 0.162 | 0.036 | 53 | 0.184 | 1.35 | 0.0089 | 0.227 | 0.034 | 64 | 63.09 | 44.2 | 14.7 | 1.6 | 238 | 4061
17.06.2026 | 4617587 |  | JSPHTHS(V) | NVD |  |  | 1570 | 6106 | 85 | NR |  | 0 | 132 | 433 | 142.89 | 274.89 | 0.27489 |  |  | 1600 |  |  |  |  | 0 |  |  | 120 | 1250 |  | 0.11 | 0.01 | 0.062 | 0.001 | 0.519 | 54 | 0.142 | 0.82 | 0.05 | 0.151 | 0.015 | 51 | 0.173 | 1.32 | 0.004 | 0.254 | 0.016 | 61 | 58.2 | 54.6 | 14.6 | 1.9 | 327 | 3535
17.06.2026 | 4617588 |  | SAE15B25 | VD |  |  | 1568 | 5233 | 54 | NR |  | 0 | 132 | 100 | 33 | 165 | 0.165 |  |  | 1200 |  |  |  |  | 0 |  |  | 110 | 1250 |  | 0.139 | 0.01 | 0.063 | 0.001 | 0.615 | 57 | 0.157 | 0.63 | 0.049 | 0.1449 | 0.067 | 51 | 0.261 | 0.97 | 0.004 | 0.186 | 0.034 | 61 | 57.28 | 55.3 | 14.2 | 1.7 | 487 | 3917
17.06.2026 | 4617589 |  | JSPHTHS(V) | NVD |  |  | 1570 | 4527 | 55 | NR |  | 0 | 132 | 580 | 191.4 | 323.4 | 0.3234 |  |  | 1600 |  |  |  |  | 0 |  |  | 120 | 1200 |  | 0.057 | 0.01 | 0.066 | 0.001 | 0.726 | 64 | 0.161 | 0.74 | 0.055 | 0.156 | 0.017 | 67 | 0.179 | 1.34 | 0.012 | 0.2129 | 0.031 | 64 | 60 | 61.8 | 14.2 | 0.4 | 382 | 3061
17.06.2026 | 4617590 |  | JSPHTHS(V) | NVD |  |  | 1569 | 4242 | 55 | NR |  | 0 | 132 | 250 | 82.5 | 214.5 | 0.2145 |  |  | 1700 |  |  |  |  | 0 |  |  | 130 | 1300 |  | 0.313 | 0.01 | 0.0759 | 0.003 | 0.921 | 60 | 0.166 | 0.74 | 0.058 | 0.1779 | 0.077 | 57 | 0.2 | 1.32 | 0.0089 | 0.227 | 0.039 | 66 | 58.69 | 60.1 | 12.7 | 0.7 | 478 | 3435
18.06.2026 | 4617591 |  | JSPHTHS(V) | NVD |  |  | 1566 | 3685 | 48 | NR |  | 0 | 132 | 440 | 145.2 | 277.2 | 0.2772 |  |  | 1700 |  |  |  |  | 0 |  |  | 130 | 1200 |  | 0.376 | 0.03 | 0.0565 | 0.0025 | 0.439 | 55 | 0.308 | 0.86 | 0.0509 | 0.194 | 0.031 | 57 | 0.189 | 1.36 | 0.006 | 0.215 | 0.028 | 63 | 50.06 | 35.3 | 11.8 | 0.8 | 529 | 3435
18.06.2026 | 4617592 |  | JSPHTHS(V) | NVD |  |  | 1565 | 4617 | 40 | NR |  | 0 | 132 | 300 | 99 | 231 | 0.231 |  |  | 1700 |  |  |  |  | 0 |  |  | 130 | 1250 |  | 0.038 | 0.02 | 0.063 | 0.001 | 0.444 | 60 | 0.053 | [5 empty] | 0.174 | 1.3 | 0.008 | 0.2129 | 0.031 | 61 | 62.09 | 55.2 | 12.8 | 0.6 | 362 | 3838
18.06.2026 | 4617593 |  | JSPHTHS(V) | NVD |  |  | 1565 | 4816 | 44 | NR |  | 0 | 132 | 330 | 108.9 | 240.9 | 0.2409 |  |  | 1700 |  |  |  |  | 0 |  |  | 110 | 1200 |  | 0.436 | 0.05 | 0.0449 | 0.003 | 0.81 | 53 | 0.046 | [5 empty] | 0.191 | 1.34 | 0.0089 | 0.216 | 0.032 | 64 | 64.58 | 34.2 | 9.7 | 0.3 | 171 | 3112
18.06.2026 | 4617594 |  | JSPHTHS(V) | NVD |  |  | 1570 | 5010 | 68 | NR |  | 0 | 178 | 385 | 127.05 | 305.05 | 0.30505 |  |  | 1700 |  |  |  |  | 0 |  |  | 125 | 1000 |  | 0.157 | 0.03 | 0.047 | 0.003 | 0.482 | 54 | 0.047 | [5 empty] | 0.186 | 1.33 | 0.006 | 0.217 | 0.037 | 67 | 61.25 | 34.3 | 9.9 | 0.8 | 356 | 3436
18.06.2026 | 4617595 |  | JSPHTHS(V) | NVD |  |  | 1590 | 4960 | 67 | NR |  | 0 | 178 | 375 | 123.75 | 301.75 | 0.30175 |  |  | 1700 |  |  |  |  | 0 |  |  | 110 | 1050 |  | 0.321 | 0.03 | 0.066 | 0.001 | 0.409 | 57 | 0.068 | [5 empty] | 0.193 | 1.36 | 0.006 | 0.217 | 0.034 | 64 | 59.7 | 53.2 | 12.6 | 0.9 | 364 | 3545
18.06.2026 | 4617596 |  | S275HS | NVD |  |  | 1590 | 6795 | 75 | NR |  | 0 | 132 | 110 | 36.3 | 168.3 | 0.1683 |  |  | 1200 |  |  |  |  | 0 |  |  | 100 | 1150 | [7 empty] | 0.078 | [5 empty] | 0.161 | 0.83 | 0.007 | 0.223 | 0.04 | 67 | 54.98 | 34.2 | 11.2 | 0.9 | 368 | 3628
18.06.2026 | 4617597 |  | EN1APB | NVD |  |  | 1620 | 5554 | 60 | 1580 |  | 0 | 66 | 0 | 0 | 66 | 0.066 |  |  | 1300 |  |  |  |  | 0 |  |  |  | 500 |  | 0.031 | 0.01 | 0.0599 | 0.001 | 0.607 | 66 | 0.081 | [5 empty] | 0.081 | 1.03 | 0.277 | 0.029 | 0.001 | 61 | 56.79 | 50.2 | 12.2 | 0.6 | 579 | 3723
18.06.2026 | 4617598 |  | EN1APB | NVD |  |  | 1612 | 7400 | 60 | 1536 |  | 0 | 66 | 0 | 0 | 66 | 0.066 |  |  | 1200 |  |  |  |  | 0 |  |  |  | 500 |  | 0.654 | 0.03 | 0.064 | 0.002 | 0.245 | 64 | 0.091 | [5 empty] | 0.082 | 1.11 | 0.252 | 0.05 | 0.001 | 64 | 58.62 | 42.2 | 10.3 | 0.6 | 583 | 3663
18.06.2026 | 4617599 |  | S275HS | NVD |  |  | 1570 | 2954 | 28 | NR |  | 0 | 132 | 210 | 69.3 | 201.3 | 0.2013 |  |  | 1200 |  |  |  |  | 0 |  |  | 110 | 950 |  | 0.073 | 0.01 | 0.066 | 0.001 | 0.821 | 55 | 0.09 | [5 empty] | 0.168 | 0.84 | 0.01 | 0.1719 | 0.03 | 61 | 56.52 | 55.2 | 12.6 | 0.6 | 277 | 3464
18.06.2026 | 4617600 |  | S275HS | NVD |  |  | 1580 | 4752 | 27 | NR |  | 0 | 132 | 0 | 0 | 132 | 0.132 |  |  | 1300 |  |  |  |  | 0 |  |  | 110 | 1350 | 25 | 0.762 | 0.01 | 0.078 | 0.005 | 0.684 | 73 | 0.093 | [5 empty] | 0.156 | 0.85 | 0.007 | 0.202 | 0.034 | 54 | 56.81 | 58.3 | 12.1 | 1 | 428 | 3786
18.06.2026 | 4617601 |  | S275HS | NVD |  |  | 1575 | 5814 | 40 | NR |  | 0 | 132 | 495 | 163.35 | 295.35 | 0.29535 |  |  | 1300 |  |  |  |  | 0 |  |  | 120 | 1250 | 25 | 0.575 | 0.01 | 0.065 | 0.01 | 0.399 | 40 | 0.096 | [5 empty] | 0.184 | 0.86 | 0.006 | 0.182 | 0.028 | 70 | 57.31 | 66.8 | 13.2 | 0.5 | 506 | 4059
18.06.2026 | 4617602 |  | JSPHTHSV | NVD |  |  | 1610 | 7000 | 57 | NR |  | 0 | 132 | 360 | 118.8 | 250.8 | 0.2508 |  |  | 1600 |  |  |  |  | 0 |  |  | 150 | 1200 | 25 | 0.145 | 0.02 | 0.0529 | 0.006 | 0.548 | 50 | 0.093 | [5 empty] | 0.204 | 1.37 | 0.006 | 0.229 | 0.034 | 63 | 56.32 | 37.1 | 14.6 | 1.1 | 407 | 4127
18.06.2026 | 4617603 |  | JSPHTHSV | NVD |  |  | 1565 | 6102 | 100 | NR |  | 0 | 132 | 460 | 151.8 | 283.8 | 0.2838 |  |  | 1700 |  |  |  |  | 0 |  |  | 120 | 1150 | 25 | 0.198 | 0.02 | 0.055 | 0.001 | 0.519 | 58 | 0.077 | [5 empty] | 0.188 | 1.33 | 0.007 | 0.22 | 0.037 | 64 | 57.44 | 37 | 13.2 | 0.8 | 443 | 3910
18.06.2026 | 4617604 |  | JSPHTHSV(VD) | VD |  |  | 1566 | 7467 | 71 | NR |  | 0 | 132 | 360 | 118.8 | 250.8 | 0.2508 |  |  | 1700 |  |  |  |  | 0 |  |  | 100 | 1350 |  | 0.056 | 0.01 | 0.058 | 0.001 | 0.525 | 58 | 0.034 | [5 empty] | 0.182 | 1.34 | 0.0073 | 0.2062 | 0.041 | 64 | 58.86 | 38.8 | 13.9 | 1.2 | 72 | 4112
18.06.2026 | 4617605 |  | EN1APB | NVD |  |  | 1615 | 8000 | 74 | 1514 |  | 0 | 66 | 0 | 0 | 66 | 0.066 |  |  | 1400 |  |  |  |  | 0 |  |  | 0 | 500 |  | 0.099 | 0.05 | 0.047 | 0.001 | 0.643 | 61 | 0.153 | [5 empty] | 0.182 | 1.34 | 0.007 | 0.2059 | 0.041 | 64 | 49.48 | 33.8 | 13.5 | 0.8 | 382 | 3860
18.06.2026 | 4617606 |  | JSPHTHSV | NVD |  |  | 1585 | 7809 | 77 | NR |  | 0 | 132 | 210 | 69.3 | 201.3 | 0.2013 |  |  | 1600 |  |  |  |  | 0 |  |  | 120 | 1200 | 25 | 0.545 | 0.04 | 0.0599 | 0.003 | 0.2 | 63 | 0.15 | [5 empty] | 0.191 | 1.33 | 0.007 | 0.221 | 0.033 | 64 | 59.6 | 39.4 | 14.7 | 0.8 | 531 | 4060
18.06.2026 | 4617607 |  | EN1APB | NVD | [7 empty] | 0 | 0 | 0 | 0 | 0 | 0 | [7 empty] | 0 | [11 empty] | 0.17 | [5 empty] | 0.088 | 1.11 | 0.2419 | 0.027 | 0.457 | 57 | 48.94 | 38.2 | 12.7 | 0.7 | 661 | 4075
18.06.2026 | 4617608 |  | JSPHTHSV(VD) | VD |  |  |  | 3659 | 22 | NR |  | 0 | 132 | 400 | 132 | 264 | 0.264 |  |  | 1700 |  |  |  |  | 0 |  |  | 100 | 1200 | [7 empty] | 0.176 | [5 empty] | 0.183 | 1.32 | 0.0129 | 0.19 | 0.036 | 61 | 58.64 | 31 | 12.3 | 1 | 381 | 3764
18.06.2026 | 4617609 |  | JSPHTHSV(VD) | VD |  |  |  | 3378 | 30 | NR |  | 0 | 242 | 100 | 33 | 275 | 0.275 |  |  | 1600 |  |  |  |  | 0 |  |  | 100 | 1150 | [7 empty] | 0.519 | [5 empty] | 0.198 | 1.45 | 0.007 | 0.218 | 0.038 | 58 | 36.01 | 31.1 | 9.8 | 0.8 | 481 | 3677
18.06.2026 | 4617610 |  | JSPHTHSV(VD) | VD | [7 empty] | 0 | 0 | 0 | 0 | 0 | 0 | [7 empty] | 0 | [5 empty] | 0.212 | 0.02 | 0.069 | 0.002 | 0.808 | 61 | 0.073 | [5 empty] | 0.196 | 1.32 | 0.005 | 0.2129 | 0.031 | 57 | 59.3 | 50.2 | 15.3 | 0.7 | 266 | 4178
18.06.2026 | 4617611 |  | JSPHTHS(V) | NVD | [7 empty] | 0 | 0 | 0 | 0 | 0 | 0 | [13 empty] | 0.294 | 0.01 | 0.065 | 0.001 | 0.256 | 51 | 0.162 | [5 empty] | 0.189 | 1.42 | 0.008 | 0.227 | 0.036 | 63 | 61.75 | 68.1 | 15.7 | 1.5 | 475 | 3942
18.06.2026 | 4617612 |  | JSPHTHS(V) | NVD | [7 empty] | 0 | 0 | 0 | 0 | 0 | 0 | [13 empty] | 0.075 | 0.01 | 0.0859 | 0.007 | 0.526 | 53 | 0.171 | [5 empty] | 0.191 | 1.34 | 0.007 | 0.231 | 0.032 | 60 | 58.64 | 58.4 | 14.5 | 1.3 | 418 | 3892
18.06.2026 | 4617613 |  | JSPHTHS(V) | NVD | [7 empty] | 0 | 0 | 0 | 0 | 0 | 0 | [13 empty] | 0.054 | 0.02 | 0.083 | 0.016 | 0.817 | 53 | 0.178 | [5 empty] | 0.188 | 1.32 | 0.0089 | 0.227 | 0.035 | 64 | 63.21 | 52.4 | 14.5 | 1.3 | 737 | 3777
0.501
0.088
0.043
0.063
0.076
0.087
0.086
0.089
0.098
0.102
0.104
0.48
0.061
0.072
0.072
0.155
0.198
0.217
0.226
0.23
0.995
0.241
0.084
0.029
0.072
0.084
0.091
0.093
0.098
0.094
0.099
0.673
0.082
0.096
0.04
0.035
0.048
0.068
0.088
0.093
0.094
0.095
0.101
0.101
0.502
0.095
0.045
0.072
0.199
0.265
0.256
0.26
0.265
0.268
0.409
0.084
0.071
0.142
0.201
0.228
0.221
0.461
0.064
0.155
0.05
0.229
0.271
0.276
0.057
0.05
0.077
0.19
0.18
0.201
0.2
0.217
0.222
0.224
0.105
0.04
0.034
0.059
0.223
0.246
0.248
0.252
0.267
0.64
0.226
0.064
0.055
0.191
0.246
0.257
0.257
0.27
0.52
0.108
0.189
0.247
0.25
0.254
0.255
0.25
0.541
0.176
0.101
0.14
0.205
0.2
0.201
0.215
0.727
0.25
0.073
0.144
0.158
0.162
0.163
0.158
0.817
0.477
0.124
0.06
0.067
0.136
0.146
0.146
0.149
0.158
0.681
0.085
0.45
0.49
0.495
0.497
0.524
0.516
0.48
0.071
0.437
0.513
0.51
0.512
0.51
0.505
0.716
0.362
0.096
0.152
0.151
0.151
0.163
0.159
0.787
0.168
0.093
0.142
0.149
0.154
0.155
0.151
0.155
0.593
0.065
0.07
0.134
0.145
0.155
0.15
0.159
0.158
0.787
0.453
0.069
0.133
0.154
0.155
0.153
0.166
0.168
0.837
0.442
0.1
0.034
0.044
0.056
0.078
0.084
0.082
0.081
0.084
0.1
0.305
0.045
0.04
0.064
0.082
0.085
0.081
0.082
0.086
0.085
0.1
0.726
0.379
0.044
0.092
0.201
0.226
0.226
0.229
0.317
0.053
0.033
0.081
0.063
0.074
0.076
0.089
0.086
0.106
0.253
0.05
0.037
0.088
0.162
0.182
0.182
0.037
0.029
0.057
0.069
0.069
0.075
0.072
0.073
0.079
0.082
0.27
0.024
0.029
0.079
0.163
0.184
0.296
0.033
0.083
0.166
0.182
0.193
0.186
0.34
0.126
0.124
0.167
0.17
0.183
0.177
0.699
0.11
0.146
0.181
0.182
0.191
0.192
0.51
0.275
0.058
0.101
0.146
0.175
0.177
0.175
0.184
0.573
0.058
0.131
0.145
0.157
0.171
0.169
0.185
0.188
0.039
0.09
0.167
0.16
0.174
0.179
0.27
0.088
0.14
0.165
0.18
0.191
0.192
0.619
0.207
0.133
0.15
0.157
0.164
0.173
0.625
0.285
0.285
0.085
0.142
0.152
0.156
0.156
0.173
0.381
0.08
0.153
0.169
0.16
0.171
0.466
0.176
0.037
0.083
0.115
0.136
0.16
0.162
0.179
0.454
0.072
0.101
0.151
0.159
0.163
0.176
0.55
0.1
0.148
0.156
0.162
0.17
0.175
0.704
0.384
0.085
0.175
0.18
0.177
0.188
0.186
0.041
0.073
0.143
0.152
0.162
0.173
0.28
0.098
0.133
0.175
0.182
0.181
0.184
0.683
0.11
0.119
0.158
0.152
0.171
0.171
0.923
0.48
0.236
0.051
0.103
0.145
0.159
0.17
0.171
0.695
0.311
0.097
0.08
0.147
0.16
0.171
0.171
0.17
0.523
0.208
0.099
0.139
0.156
0.162
0.173
0.812
0.396
0.09
0.091
0.309
0.371
0.386
0.397
0.392
0.397
0.577
0.166
0.056
0.066
0.091
0.108
0.169
0.181
0.185
0.178
0.186
0.812
0.187
0.048
0.05
0.211
0.218
0.349
0.368
0.37
0.382
0.384
0.558
0.158
0.071
0.069
0.077
0.354
0.376
0.372
0.409
0.251
0.068
0.058
0.34
0.38
0.391
0.379
0.39
0.388
0.48
0.207
0.105
0.315
0.385
0.382
0.384
0.395
0.39
0.702
0.383
0.089
0.156
0.169
0.176
0.192
0.778
0.433
0.083
0.092
0.161
0.173
0.182
0.18
0.669
0.669
0.094
0.159
0.168
0.176
0.184
0.658
0.105
0.115
0.161
0.159
0.162
0.165
0.484
0.054
0.056
0.142
0.158
0.164
0.178
0.432
0.062
0.041
0.09
0.171
0.174
0.176
0.181
0.171
0.541
0.2
0.079
0.414
0.473
0.488
0.484
0.497
0.513
0.312
0.1
0.434
0.494
0.494
0.504
0.515
0.914
0.415
0.111
0.146
0.168
0.182
0.182
0.856
0.149
0.14
0.444
0.478
0.514
0.532
0.683
0.133
0.18
0.17
0.177
0.18
0.609
0.18
0.609
0.121
0.166
0.169
0.186
0.184
0.18
0.939
0.24
0.067
0.128
0.183
0.263
0.288
0.286
0.295
0.301
0.317
0.458
0.098
0.168
0.257
0.276
0.282
0.289
0.281
0.624
0.285
0.034
0.036
0.073
0.241
0.277
0.286
0.284
0.293
0.291
0.145
0.046
0.073
0.261
0.27
0.275
0.284
0.28
0.291
0.737
0.125
0.142
0.24
0.292
0.294
0.286
0.29
0.288
0.591
0.165
0.259
0.256
0.264
0.268
0.27
0.277
0.548
0.109
0.112
0.166
0.168
0.168
0.165
0.673
0.187
0.033
0.051
0.121
0.156
0.163
0.16
0.487
0.061
0.092
0.136
0.163
0.161
0.167
0.496
0.22
0.066
0.073
0.285
0.352
0.374
0.382
0.389
0.391
0.047
0.089
0.149
0.171
0.164
0.168
0.485
0.17
0.118
0.101
0.095
0.329
0.369
0.375
0.373
0.383
0.381
0.587
0.111
0.154
0.157
0.161
0.164
0.298
0.055
0.073
0.096
0.127
0.152
0.153
0.479
0.059
0.074
0.142
0.16
0.163
0.163
0.71
0.089
0.165
0.165
0.166
0.169
0.55
0.069
0.091
0.15
0.154
0.17
0.173
0.782
0.09
0.302
0.375
0.389
0.388
0.399
0.384
0.491
0.106
0.141
0.154
0.164
0.167
0.508
0.087
0.163
0.164
0.161
0.161
0.813
0.37
0.109
0.355
0.383
0.386
0.388
0.39
0.392
0.587
0.587
0.116
0.162
0.161
0.169
0.172
0.51
0.086
0.104
0.152
0.168
0.169
0.172
0.527
0.354
0.111
0.156
0.16
0.162
0.168
0.532
0.183
0.063
0.072
0.138
0.173
0.168
0.168
0.167
0.528
0.075
0.08
0.48
0.572
0.575
0.571
0.349
0.349
0.061
0.438
0.48
0.534
0.545
0.548
0.505
0.091
0.108
0.48
0.524
0.537
0.559
0.55
0.89
0.411
0.16
0.081
0.443
0.516
0.543
0.542
0.259
0.048
0.051
0.128
0.15
0.153
0.156
1.217
0.6
0.086
0.155
0.155
0.167
0.171
0.389
0.085
0.057
0.063
0.823
0.986
0.995
1.009
0.991
0.993
1.026
0.408
0.067
0.138
0.158
0.169
0.437
0.046
0.047
0.747
0.913
0.977
1.012
1.007
1.001
1.108
0.34
0.129
0.158
0.156
0.162
0.165
0.448
0.085
0.098
0.161
0.183
0.178
0.183
0.188
0.495
0.177
0.166
0.189
0.193
0.197
0.196
0.196
0.434
0.06
0.749
0.8
0.82
0.82
0.835
0.602
0.258
0.058
0.038
0.132
0.169
0.178
0.179
0.484
0.166
0.135
0.061
0.095
0.668
0.805
0.806
0.808
0.821
0.817
0.399
0.114
0.125
0.168
0.185
0.189
0.637
0.223
0.083
0.136
0.182
0.182
0.186
0.193
0.855
0.091
0.139
0.172
0.169
0.172
0.175
0.181
0.932
0.679
0.104
0.06
0.099
0.164
0.186
0.186
0.191
0.454
0.052
0.052
0.142
0.189
0.193
0.199
0.194
0.429
0.063
0.08
0.289
0.364
0.386
0.382
0.388
0.401
0.406
0.386
0.07
0.075
0.369
0.407
0.402
0.392
0.379
0.394
0.39
0.199
0.092
0.299
0.362
0.375
0.374
0.379
0.378
0.39
0.587
0.087
0.33
0.388
0.397
0.397
0.395
0.399
0.398
0.396
0.628
0.121
0.127
0.158
0.171
0.173
0.189
0.189
0.189
0.52
0.11
0.091
0.196
0.2
0.2
0.205
0.203
0.961
0.288
0.122
0.623
0.711
0.716
0.716
0.812
0.812
0.098
0.677
0.685
0.713
0.739
0.741
0.637
0.317
0.061
0.107
0.134
0.166
0.198
0.207
0.832
0.385
0.114
0.17
0.178
0.187
0.638
0.156
0.16
0.171
0.173
0.182
0.186
0.632
0.058
0.161
0.165
0.173
0.178
0.19
0.734
0.734
0.12
0.172
0.173
0.174
0.183
0.189
0.702
0.121
0.178
0.177
0.176
0.182
0.19
0.752
0.131
0.107
0.18
0.188
0.19
0.192
0.466
0.066
0.061
0.17
0.174
0.177
0.187
0.445
0.094
0.178
0.171
0.184
0.187
0.617
0.061
0.694
0.176
0.175
0.182
0.31
0.069
0.122
0.175
0.185
0.187
0.594
0.136
0.044
0.081
0.157
0.187
0.187
0.184
0.044
0.109
0.184
0.189
0.182
0.18
0.881
0.322
0.079
0.149
0.151
0.155
0.322
0.071
0.141
0.151
0.154
0.158
0.156
0.161
0.163
0.166
0.563
0.078
0.19
0.178
0.174
0.181
0.18
0.399
0.104
0.158
0.186
0.196
0.195
0.574
0.184
0.067
0.067
0.166
0.185
0.2
0.205
0.585
0.066
0.056
0.161
0.174
0.191
0.479
0.089
0.165
0.185
0.191
0.207
0.509
0.075
0.151
0.164
0.173
0.562
0.152
0.063
0.138
0.177
0.181
0.688
0.169
0.103
0.145
0.175
0.184
0.169
0.338
0.091
0.091
0.153
0.152
0.151
0.16
0.822
0.12
0.157
0.152
0.168
0.161
0.382
0.931
0.117
0.16
0.162
0.171
0.169
0.857
0.391
0.115
0.163
0.182
0.186
0.188
0.288
0.086
0.139
0.142
0.168
0.172
0.493
0.084
0.18
0.187
0.191
0.194
0.31
0.057
0.157
0.181
0.193
0.814
0.1
0.164
0.165
0.197
0.195
0.638
0.106
0.179
0.184
0.191
0.2
0.118
0.097
0.154
0.185
0.171
0.655
0.322
0.132
0.166
0.163
0.184
0.188
0.734
0.138
0.15
0.161
0.16
0.163
0.166
0.766
0.106
0.178
0.191
0.194
0.545
0.057
0.065
0.14
0.174
0.171
0.183
0.528
0.1
0.156
0.164
0.166
0.167
0.714
0.105
0.118
0.16
0.161
0.171
0.17
0.609
0.181
0.079
0.166
0.174
0.179
0.177
0.188
0.638
0.137
0.174
0.174
0.171
0.174
1.062
0.557
0.129
0.065
0.147
0.182
0.179
0.188
0.513
0.07
0.132
0.153
0.173
0.68
0.226
0.103
0.179
0.174
0.182
0.63
0.158
0.179
0.18
0.179
0.187
0.182
0.695
0.258
0.173
0.196
0.19
0.189
0.192
0.772
0.391
0.166
0.172
0.176
0.178
0.186
0.566
0.106
0.159
0.174
0.178
0.189
0.714
0.155
0.168
0.171
0.169
0.176
0.339
0.154
0.18
0.183
0.185
0.183
0.187
0.823
0.275
0.083
0.187
0.182
0.187
0.189
0.317
0.09
0.181
0.188
0.184
0.209
0.127
0.161
0.184
0.183
0.189
0.675
0.071
0.156
0.183
0.19
0.192
0.491
0.072
0.083
0.16
0.179
0.192
0.186
0.57
0.29
0.101
0.101
0.175
0.189
0.193
0.194
0.74
0.228
0.063
0.111
0.153
0.176
0.182
0.612
0.26
0.099
0.069
0.162
0.194
0.191
0.549
0.154
0.086
0.332
0.338
0.35
0.347
0.345
0.308
0.071
0.282
0.357
0.353
0.355
0.361
0.359
0.357
0.321
0.079
0.294
0.333
0.332
0.345
0.353
0.57
0.072
0.295
0.327
0.326
0.342
0.349
0.348
0.505
0.102
0.117
0.122
0.13
0.123
0.139
0.15
0.634
0.086
0.086
0.287
0.34
0.355
0.347
0.366
0.672
0.071
0.07
0.121
0.122
0.124
0.149
0.153
0.535
0.086
0.148
0.154
0.157
0.168
0.821
0.25
0.129
0.128
0.129
0.133
0.164
0.138
0.143
0.138
0.052
0.145
0.162
0.183
0.186
1.056
0.072
0.058
0.118
0.134
0.146
0.19
0.703
0.155
0.077
0.179
0.19
0.19
1.052
0.522
0.263
0.088
0.072
0.118
0.127
0.132
0.129
0.136
0.14
0.577
0.333
0.14
0.071
0.116
0.134
0.135
0.136
0.138
0.15
0.574
0.089
0.065
0.121
0.131
0.129
0.152
0.145
0.5
0.108
0.072
0.153
0.178
0.186
0.652
0.228
0.058
0.057
0.118
0.145
0.146
0.145
0.153
0.578
0.042
0.055
0.143
0.142
0.172
0.179
0.825
0.213
0.064
0.146
0.144
0.15
0.159
0.482
0.066
0.105
0.125
0.133
0.138
0.143
0.524
0.253
0.083
0.084
0.098
0.31
0.339
0.348
0.354
0.357
0.358
0.417
0.232
0.084
0.31
0.34
0.359
0.352
0.355
0.36
0.362
0.549
0.073
0.144
0.164
0.167
0.171
0.661
0.321
0.078
0.14
0.145
0.167
0.168
0.638
0.258
0.126
0.146
0.156
0.159
0.163
0.563
0.062
0.131
0.17
0.167
0.167
0.903
0.463
0.1
0.066
0.14
0.15
0.159
0.167
0.695
0.293
0.056
0.133
0.167
0.166
0.17
0.168
0.527
0.139
0.056
0.166
0.167
0.167
0.165
0.546
0.126
0.084
0.483
0.532
0.538
0.549
0.556
0.545
0.954
0.511
0.138
0.14
0.434
0.499
0.523
0.523
0.578
0.575
0.965
0.527
0.227
0.09
0.141
0.173
0.178
0.183
0.187
0.3
0.066
0.078
0.461
0.527
0.538
0.534
0.546
0.55
0.556
0.636
0.081
0.122
0.179
0.189
0.192
0.196
0.728
0.711
0.05
0.131
0.148
0.161
0.153
0.538
0.067
0.154
0.157
0.178
0.193
0.553
0.074
0.167
0.193
0.194
0.197
0.52
0.071
0.155
0.168
0.168
0.166
0.263
0.098
0.113
0.316
0.348
0.368
0.365
0.573
0.125
0.087
0.157
0.167
0.175
0.17
0.592
0.077
0.105
0.315
0.307
0.344
0.367
0.367
0.354
0.12
0.069
0.155
0.161
0.165
0.168
0.557
0.113
0.339
0.359
0.361
0.361
0.372
1.041
0.172
0.079
0.147
0.149
0.155
0.162
0.194
0.094
0.178
0.171
0.178
0.174
0.059
0.069
0.15
0.166
0.162
0.164
0.168
0.397
0.096
0.522
0.679
0.738
0.767
0.761
0.773
0.499
0.274
0.295
0.167
0.172
0.177
0.18
0.282
0.226
0.671
0.739
0.753
0.753
0.752
0.987
0.146
0.142
0.137
0.546
0.69
0.75
0.774
0.168
0.459
0.041
0.168
0.614
0.711
0.71
0.71
0.739
0.744
0.071
0.066
0.162
0.169
0.169
0.762
0.061
0.071
0.146
0.174
0.177
0.175
0.34
0.097
0.151
0.154
0.162
0.17
0.689
0.088
0.088
0.113
0.149
0.159
0.165
0.445
0.058
0.096
0.18
0.179
0.178
0.182
0.25
0.109
0.037
0.101
0.175
0.187
0.185
0.189
0.194
0.207
0.051
0.051
0.146
0.17
0.18
0.179
0.18
0.185
0.485
0.086
0.068
0.083
0.553
0.689
0.705
0.695
0.715
0.718
0.15
0.097
0.18
0.181
0.181
0.179
0.183
0.414
0.096
0.556
0.688
0.704
0.719
0.713
0.605
0.112
0.162
0.183
0.183
0.179
0.187
0.592
0.123
0.197
0.182
0.182
0.187
0.187
0.581
0.092
0.153
0.174
0.182
0.185
0.527
0.067
0.151
0.173
0.184
0.183
0.181
0.722
0.051
0.04
0.073
0.635
0.748
0.744
0.751
0.749
0.656
0.059
0.091
0.143
0.182
0.182
0.182
0.059
0.075
0.648
0.729
0.761
0.758
0.756
0.457
0.1
0.127
0.714
0.746
0.759
0.762
0.771
0.764
0.658
0.127
0.646
0.725
0.748
0.756
0.77
0.763
0.064
0.087
0.162
0.185
0.208
0.197
0.279
0.058
0.111
0.162
0.196
0.194
0.593
0.08
0.082
0.163
0.164
0.17
0.172
0.191
0.955
0.409
0.071
0.102
0.16
0.174
0.171
0.174
0.18
0.187
0.252
0.068
0.108
0.158
0.182
0.184
0.199
0.07
0.031
0.068
0.144
0.194
0.193
0.206
0.209
0.222
0.197
0.17
0.193
0.199
0.197
0.207
0.211
0.22
0.5
0.089
0.168
0.17
0.197
0.168
0.182
0.073
0.15
0.154
0.169
0.174
0.297
0.069
0.147
0.155
0.167
0.171
0.297
0.059
0.149
0.16
0.16
0.172
0.021
0.142
0.147
0.169
0.173
0.681
0.065
0.144
0.183
0.178
0.182
1.234
0.41
0.104
0.149
0.16
0.159
0.176
0.684
0.24
0.057
0.066
0.085
0.08
0.084
0.848
0.39
0.079
0.14
0.168
0.164
0.167
0.381
0.077
0.066
0.075
0.079
0.082
0.703
0.147
0.068
0.079
0.147
0.163
0.172
0.169
0.794
0.092

## Sheet4
|  |  |  | Total_FESI_LRF | HEAT NO | FESI(HC) | LOW AL FESI | FESI
|  |  |  | 0 | 4615001 |  |  |  | 0
HEAT NO | TAP TEMPERATURE | O2 PPM |  | 0 | 4615002 |  |  |  | 0
4616850 | --- | --- |  | 0 | 4615003 |  |  |  | 0
4616862 | --- | --- |  | 0 | 4615004 |  |  |  | 0
4617009 | 1640 | 230 | 1 | 0 | 4615005 |  |  |  | 0
4617010 | 1620 | 732 | 1 | 0 | 4615006 |  |  |  | 0
4617011 | 1620 | 409 | 1 | 0 | 4615007 |  |  |  | 0
4617012 | 1640 | 301 | 1 | 0 | 4615008 |  |  |  | 0
4617013 | 1620 | 174 | 1 | 0 | 4615009 |  |  |  | 0
4617014 | 1620 | 336 | 1 | 0 | 4615010 |  |  |  | 0
4617015 | 1620 | 528 | 1 | 0 | 4615011 |  |  |  | 0
4617016 | 1640 | 626 | 1 | 0 | 4615012 |  |  |  | 0
4617017 | 1610 | 269 | 1 | 0 | 4615013 |  |  |  | 0
4617018 | 1620 | 172.3, 249.1 | 1 | 0 | 4615014 |  |  |  | 0
4617019 | 1620 | --- | 1 | 0 | 4615015 |  |  |  | 0
4617020 | 1620 | 271 | 1 | 0 | 4615016 |  |  |  | 0
4617021 | 1620 | 240 | 1 | 0 | 4615017 |  |  |  | 0
4617022 | 1620 | 383 | 1 | 0 | 4615018 |  |  | 50 | 50
4617023 | 1620 | 647 | 1 | 0 | 4615019 |  |  |  | 0
4617024 | 1620 | --- | 1 | 0 | 4615020 |  |  |  | 0
4617025 | 1620 | --- | 1 | 0 | 4615021 |  |  |  | 0
4617026 | 1640 | --- | 1 | 0 | 4615022 |  |  |  | 0
4617027 | 1620 | --- | 1 | 0 | 4615023 |  |  |  | 0
4617028 | 1620 | --- | 1 | 0 | 4615024 |  |  |  | 0
4617029 | 1620 | --- | 1 | 0 | 4615025 |  |  |  | 0
4617030 | 1620 | 295 | 1 | 0 | 4615026 |  |  |  | 0
4617031 | 1620 | --- | 1 | 0 | 4615027 |  |  |  | 0
4617032 | 1620 | 257 | #REF! | 0 | 4615028 |  |  |  | 0
4617033 | 1620 | 516 | 1 | 0 | 4615029 |  |  |  | 0
4617034 | 1620 | 184 | 1 | 0 | 4615030 |  |  |  | 0
4617035 | 1620 | 818 | 1 | 0 | 4615031 |  |  |  | 0
4617036 | 1620 | 1036 | 1 | 0 | 4615032 |  |  |  | 0
4617037 | 1620 | 995 | 1 | 0 | 4615033 |  |  |  | 0
4617038 | 1620 | --- | 1 | 0 | 4615034 |  |  |  | 0
4617039 | 1620 | --- | 1 | 0 | 4615035 |  |  |  | 0
4617040 | 1620 | 359 | 1 | 0 | 4615036 |  |  |  | 0
4617041 | 1620 | 297 | 1 | 0 | 4615037 |  |  |  | 0
4617042 | 1620 | 297, --- | #REF! | 0 | 4615038 |  | 130 |  | 130
4617043 | 1620 | --- | 1 | 0 | 4615039 |  |  |  | 0
4617044 | 1620 | 571 | 1 | 0 | 4615040 |  | 50 |  | 50
4617045 | 1620 | 139, 561 | 1 | 0 | 4615041 |  |  |  | 0
4617046 | 1620 | 258 | 1 | 0 | 4615042 |  |  |  | 0
4617047 | 1620 | 674 | 1 | 0 | 4615043 |  |  |  | 0
4617048 | 1640 | 517 | 1 | 0 | 4615044 |  | 80 |  | 80
4617049 | 1620 | 303 | 1 | 0 | 4615045 |  | 110 |  | 110
4617050 | 1620 | 725 | 1 | 0 | 4615046 |  | 0 | 40 | 40
4617051 | 1620 | 784 | 1 | 0 | 4615047 |  |  | 80 | 80
4617052 | 1620 | 252.6 | 1 | 0 | 4615048 |  | 130 |  | 130
4617053 | 1620 | --- | 1 | 0 | 4615049 |  | 0 | 40 | 40
4617054 | 1640 | 200.9, 237.00 | 1 | 0 | 4615050 |  | 55 |  | 55
4617055 | 1620 | 290 | 1 | 0 | 4615051 |  |  |  | 0
4617056 | 1620 | 793 | 1 | 0 | 4615052 |  |  |  | 0
4617057 | 1640 | 978 | 1 | 0 | 4615053 |  |  |  | 0
4617058 | 1620 | 815 | 1 | 0 | 4615054 |  |  |  | 0
4617059 | 1620 | 342 | 1 | 0 | 4615055 |  |  |  | 0
4617060 | 1640 | 355 | 1 | 0 | 4615056 |  |  |  | 0
4617061 | 1620 | --- | 1 | 0 | 4615057 |  |  |  | 0
4617062 | 1620 | --- | 1 | 0 | 4615058 |  |  |  | 0
4617063 | 1640 | --- | 1 | 0 | 4615059 |  |  |  | 0
4617064 | 1640 | --- | 1 | 0 | 4615060 |  |  |  | 0
4617065 | 1640 | --- | 1 | 0 | 4615061 |  |  |  | 0
4617066 | 1640 | 302 | 1 | 0 | 4615062 |  |  |  | 0
4617067 | 1640 | --- | 1 | 0 | 4615063 |  |  |  | 0
4617068 | 1640 | 338 | 1 | 0 | 4615064 |  |  |  | 0
4617069 | 1640 | 560 | 1 | 0 | 4615065 |  | 35 |  | 35
4617070 | 1640 | 513 | 1 | 0 | 4615066 |  |  |  | 0
4617071 | 1640 | 320 | 1 | 0 | 4615067 |  |  |  | 0
4617072 | 1640 | 514 | 1 | 0 | 4615068 |  |  |  | 0
4617073 | 1640 | --- | 1 | 0 | 4615069 |  |  |  | 0
4617074 | 1640 | 250 | 1 | 0 | 4615070 |  |  |  | 0
4617075 | 1640 | 437 | 1 | 0 | 4615071 |  |  |  | 0
4617076 | 1640 | 382 | 1 | 0 | 4615072 |  |  |  | 0
4617077 | 1640 | 515 | 1 | 0 | 4615073 |  |  |  | 0
4617078 | 1640 | 426 | 1 | 0 | 4615074 |  |  |  | 0
4617079 | 1640 | 576 | 1 | 0 | 4615075 |  | 130 |  | 130
4617080 | 1640 | 324 | 1 | 0 | 4615076 |  | 100 |  | 100
4617081 | 1620 | --- | 1 | 0 | 4615077 |  | 100 |  | 100
4617082 | 1620 | 428 | #REF! | 0 | 4615078 |  | 80 |  | 80
4617083 | 1620 | 322 | 1 | 0 | 4615079 |  | 100 |  | 100
4617084 | 1635 | 365 | 1 | 0 | 4615080 |  | 80 |  | 80
4617085 | 1620 | 251.2 | 1 | 0 | 4615081 |  | 80 |  | 80
4617086 | 1620 | 980 | 1 | 0 | 4615082 |  |  |  | 0
4617087 | 1620 | --- | 1 | 0 | 4615083 |  |  |  | 0
4617088 | 1620 | 374 | 1 | 0 | 4615084 |  |  |  | 0
4617089 | 1620 | --- | 1 | 0 | 4615085 |  |  |  | 0
4617090 | 1640 | 527.4 | 1 | 0 | 4615086 |  | 30 |  | 30
4617091 | 1620 | 250 | 1 | 0 | 4615087 |  |  |  | 0
4617092 | 1620 | --- | 1 | 0 | 4615088 |  | 30 |  | 30
4617093 | 1620 | 123, 208 | 1 | 0 | 4615089 |  |  |  | 0
4617094 | 1620 | 680 | #REF! | 0 | 4615090 |  |  |  | 0
4617095 | 1620 | --- | 1 | 0 | 4615091 |  |  |  | 0
4617096 | 1620 | 159 | 2 | 0 | 4615092 |  |  |  | 0
4617098 | 1620 | 240 | 1 | 0 | 4615093 |  |  |  | 0
4617099 | 1620 |  | 1 | 0 | 4615094 |  |  |  | 0
4617100 | 1620 | --- | 1 | 0 | 4615095 |  |  |  | 0
4617101 | 1620 | --- | 1 | 0 | 4615096 |  |  |  | 0
4617102 | 1620 | 676 | 1 | 0 | 4615097 |  | 110 |  | 110
4617103 | 1640 | --- | 1 | 0 | 4615098 |  |  |  | 0
4617104 | 1640 | 222 | 1 | 0 | 4615099 |  |  |  | 0
4617105 | 1620 | --- | 1 | 0 | 4615100 |  |  |  | 0
4617106 | 1640 | --- | 1 | 0 | 4615101 |  |  |  | 0
4617107 | 1640 | 351 | 1 | 0 | 4615102 |  |  |  | 0
4617108 | 1640 | 241 | #REF! | 0 | 4615103 |  |  |  | 0
4617109 | 1640 | --- | 1 | 0 | 4615104 |  |  |  | 0
4617110 | 1640 | 320 | 1 | 0 | 4615105 |  |  |  | 0
4617111 | 1640 | 464 | 1 | 0 | 4615106 |  |  |  | 0
4617112 | 1640 | 217 | 1 | 0 | 4615107 |  |  |  | 0
4617113 | 1640 | 577 | 1 | 0 | 4615108 |  | 130 |  | 130
4617114 | 1640 | 344 | 1 | 0 | 4615109 |  | 80 |  | 80
4617115 | 1640 | --- | 1 | 0 | 4615110 |  |  |  | 0
4617116 | 1640 | 608 | 1 | 0 | 4615111 |  | 100 |  | 100
4617117 | 1640 | 185 | 1 | 0 | 4615112 |  |  |  | 0
4617118 | 1640 | 408 | 1 | 0 | 4615113 |  |  |  | 0
4617119 | 1620 | --- | 1 | 0 | 4615114 |  |  |  | 0
4617120 | 1620 | 227 | 1 | 0 | 4615115 |  |  |  | 0
4617121 | 1620 | --- | 1 | 0 | 4615116 |  |  |  | 0
4617122 | 1640 | 691.5 | 1 | 0 | 4615117 |  | 250 |  | 250
4617123 | 1640 | --- | 1 | 0 | 4615118 |  |  |  | 0
4617124 | 1620 | 163.5 | 1 | 0 | 4615119 |  |  |  | 0
4617125 | 1620 | 246 | 1 | 0 | 4615120 |  |  |  | 0
4617126 | 1620 | 410 | 1 | 0 | 4615121 |  |  |  | 0
4617127 | 1618 | 695 | 1 | 0 | 4615122 |  |  |  | 0
4617128 | 1620 | 194 | 1 | 0 | 4615123 |  |  |  | 0
4617129 | 1620 | --- | 1 | 0 | 4615124 |  |  |  | 0
4617130 | 1640 | 908.7 | 1 | 0 | 4615125 |  |  |  | 0
4617131 | 1620 | 97, 620 | 1 | 0 | 4615126 |  |  |  | 0
4617132 | 1640 | 94 | 1 | 0 | 4615127 |  |  |  | 0
4617133 | 1620 | 160 | 1 | 0 | 4615128 |  | 40 |  | 40
4617134 | 1620 | --- | 1 | 0 | 4615129 |  |  |  | 0
4617135 | 1620 | 217 | 1 | 0 | 4615130 |  | 20 |  | 20
4617136 | 1640 | --- | 1 | 0 | 4615131 |  |  |  | 0
4617137 | 1640 | --- | 1 | 0 | 4615132 |  | 40 |  | 40
4617138 | 1620 | 235 | 1 | 0 | 4615133 |  | 70 |  | 70
4617139 | 1620 | 130, 225 | 1 | 0 | 4615134 |  |  |  | 0
4617140 | 1640 | --- | 1 | 0 | 4615135 |  | 40 |  | 40
4617141 | 1640 | --- | 1 | 0 | 4615136 |  |  |  | 0
4617142 | 1640 | 340 | 1 | 0 | 4615137 |  |  |  | 0
4617143 | 1640 | 232 | 1 | 0 | 4615138 |  |  |  | 0
4617144 | 1640 | 241 | 1 | 0 | 4615139 |  |  |  | 0
4617145 | 1640 | 321 | 1 | 0 | 4615140 |  |  |  | 0
4617146 | 1640 | 383 | 1 | 0 | 4615141 |  |  |  | 0
4617147 | 1640 | --- | 1 | 0 | 4615142 |  |  |  | 0
4617148 | 1640 | 536 | 1 | 0 | 4615143 |  |  |  | 0
4617149 | 1640 | 207 | 1 | 0 | 4615144 |  |  |  | 0
4617150 | 1640 | --- | 1 | 0 | 4615145 |  | 930 |  | 930
4617151 | 1640 | 393 | 1 | 0 | 4615146 |  |  |  | 0
4617152 | 1640 | 173 | 1 | 0 | 4615147 |  |  |  | 0
4617153 | 1620 | 287, 788 | 1 | 0 | 4615148 |  | 580 |  | 580
4617154 | 1620 | --- | 1 | 0 | 4615149 |  |  |  | 0
4617155 | 1620 | 793 | 1 | 0 | 4615150 |  |  |  | 0
4617156 | 1620 | --- | 1 | 0 | 4615151 |  |  |  | 0
4617157 | 1620 | 378 | 1 | 0 | 4615152 |  |  |  | 0
4617158 | 1620 | --- | 1 | 0 | 4615153 |  |  |  | 0
4617159 | 1620 | 336 | 1 | 0 | 4615154 |  | 1060 |  | 1060
4617160 | 1620 | 523 | 1 | 0 | 4615155 |  |  |  | 0
4617161 | 1620 | --- | 1 | 0 | 4615156 |  | 900 |  | 900
4617162 | 1620 | 516 | 1 | 0 | 4615157 |  | 770 |  | 770
4617163 | 1620 | 443 | 1 | 0 | 4615158 |  | 150 |  | 150
4617164 | 1620 | 236 | 1 | 0 | 4615159 |  | 30 |  | 30
4617165 | 1620 | 355 | 1 | 0 | 4615160 |  |  |  | 0
4617166 | 1620 | 288 | 1 | 0 | 4615161 |  | 460 |  | 460
4617167 | 1620 | 145, 327 | 1 | 0 | 4615162 |  | 100 |  | 100
4617168 | 1620 | 256 | 1 | 0 | 4615163 |  | 890 |  | 890
4617169 | 1620 | 164 | 1 | 0 | 4615164 |  | 35 |  | 35
4617170 | 1620 | 123, 302 | 1 | 0 | 4615165 |  |  |  | 0
4617171 | 1620 | 868, 752 | 1 | 0 | 4615166 |  | 30 |  | 30
4617172 | 1620 | --- | 1 | 0 | 4615167 |  | 30 |  | 30
4617173 | 1620 | 643, 999 | 1 | 0 | 4615168 |  | 30 |  | 30
4617174 | 1620 | --- | 1 | 0 | 4615169 |  | 30 |  | 30
4617175 | 1640 | 352 | 1 | 0 | 4615170 |  | 30 |  | 30
4617176 | 1640 | 461 | 1 | 0 | 4615171 |  | 30 |  | 30
4617177 | 1640 | 540 | 1 | 0 | 4615172 |  | 30 |  | 30
4617178 | 1640 | 529 | 1 | 0 | 4615173 |  | 60 |  | 60
4617179 | 1640 | 562 | 1 | 0 | 4615174 |  | 50 |  | 50
4617180 | 1640 | 287 | 1 | 0 | 4615175 |  |  |  | 0
4617181 | 1640 | 286 | 1 | 0 | 4615176 |  | 0 |  | 0
4617182 | 1640 | 322 | 1 | 0 | 4615177 |  | 80 |  | 80
4617183 | 1640 | 263 | 1 | 0 | 4615178 |  | 150 |  | 150
4617184 | 1620 | 151, 578 | 1 | 0 | 4615179 |  |  |  | 0
4617185 | 1620 | --- | 1 | 0 | 4615180 |  |  |  | 0
4617186 | 1640 | 447 | 1 | 0 | 4615181 |  |  |  | 0
4617187 | 1620 | 208 | 1 | 0 | 4615182 |  |  |  | 0
4617188 | 1620 | 101 | 1 | 0 | 4615183 |  |  |  | 0
4617189 | 1620 | --- | 1 | 0 | 4615184 |  |  |  | 0
4617190 | 1620 | --- | 1 | 0 | 4615185 |  |  |  | 0
4617191 | 1620 | 227 | 1 | 0 | 4615186 |  |  |  | 0
4617192 | 1620 | 428 | 1 | 0 | 4615187 |  |  |  | 0
4617193 | 1620 | 155 | 1 | 0 | 4615188 |  | 80 |  | 80
4617194 | 1620 | 288 | 1 | 0 | 4615189 |  |  |  | 0
4617195 | 1620 | --- | 1 | 0 | 4615190 |  |  |  | 0
4617196 | 1620 | --- | 1 | 0 | 4615191 |  |  |  | 0
4617197 | 1620 | 403 | 1 | 0 | 4615192 |  |  |  | 0
4617198 | 1620 | 634 | 1 | 0 | 4615193 |  | 80 |  | 80
4617199 | 1620 | 179, 474 | 1 | 0 | 4615194 |  | 88 |  | 88
4617200 |  | --- | 1 | 0 | 4615195 |  | 70 |  | 70
4617201 | 1620 | 470 | 1 | 0 | 4615196 |  | 30 |  | 30
4617202 | 1620 | 461 | 1 | 0 | 4615197 |  |  |  | 0
4617203 | 1620 | 132, 220 | 1 | 0 | 4615198 |  | 50 |  | 50
4617204 | 1620 | 239 | 1 | 0 | 4615199 |  |  |  | 0
4617205 | 1640 | 357 | 1 | 0 | 4615200 |  |  |  | 0
4617206 | 1620 | --- | 1 | 0 | 4615201 |  | 20 |  | 20
4617207 | 1620 | 488 | 1 | 0 | 4615202 |  | 33 |  | 33
4617208 | 1620 | --- | 1 | 0 | 4615203 |  | 30 |  | 30
4617209 | 1620 | 643.9 | 1 | 0 | 4615204 |  | 30 |  | 30
4617210 | 1640 | --- | 1 | 0 | 4615205 |  |  |  | 0
4617211 | 1640 | --- | 0 | 0 | 4615206 |  |  |  | 0
4617211 | 1640 | --- | 1 | 0 | 4615207 |  |  | 65 | 65
4617212 | 1640 | 567 | 1 | 0 | 4615208 |  | 60 |  | 60
4617213 | 1640 | 557 | 1 | 0 | 4615209 |  |  |  | 0
4617214 | 1640 | 497 | 1 | 0 | 4615210 |  | 25 |  | 25
4617215 | 1640 | 250 | 1 | 0 | 4615211 |  |  |  | 0
4617216 | 1640 | 438 | 1 | 0 | 4615212 |  | 80 |  | 80
4617217 | 1620 | 217 | 1 | 0 | 4615213 |  | 30 |  | 30
4617218 | 1620 | 446 | 1 | 0 | 4615214 |  | 50 |  | 50
4617219 | 1620 | 539 | 1 | 0 | 4615215 |  | 50 |  | 50
4617220 | 1620 | 368 | 2 | 0 | 4615216 |  |  |  | 0
4617222 | 1620 | 171 | 1 | 0 | 4615217 |  |  |  | 0
4617223 | 1620 | 205 | 1 | 0 | 4615218 |  | 40 |  | 40
4617224 | 1620 | --- | 1 | 0 | 4615219 |  | 50 |  | 50
4617225 | 1640 | 433 | 1 | 0 | 4615220 |  |  |  | 0
4617226 | 1620 | 295 | 1 | 0 | 4615221 |  | 80 |  | 80
4617227 | 1620 | 193 | 1 | 0 | 4615222 |  |  |  | 0
4617228 | 1620 | 682 | 1 | 0 | 4615223 |  |  |  | 0
4617229 | 1620 | --- | 1 | 0 | 4615224 |  |  |  | 0
4617230 | 1620 | --- | 1 | 0 | 4615225 |  |  |  | 0
4617231 | 1620 | 744 | 1 | 0 | 4615226 |  |  |  | 0
4617232 | 1620 | --- | 1 | 0 | 4615227 |  |  |  | 0
4617233 | 1620 | 576 | 1 | 0 | 4615228 |  |  |  | 0
4617234 | 1640 | 556 | 1 | 0 | 4615229 |  | 140 |  | 140
4617235 | 1640 | 448 | 1 | 0 | 4615230 |  |  |  | 0
4617236 | 1640 | 567 | 1 | 0 | 4615231 |  |  |  | 0
4617237 | 1640 | --- | 1 | 0 | 4615232 |  |  |  | 0
4617238 | 1640 | 572 | 1 | 0 | 4615233 |  |  |  | 0
4617239 | 1640 | 492 | 1 | 0 | 4615234 |  | 80 |  | 80
4617240 | 1640 | 397 | 1 | 0 | 4615235 |  |  |  | 0
4617241 | 1620 | 229 | 1 | 0 | 4615236 |  |  |  | 0
4617242 | 1640 | --- | 1 | 0 | 4615237 |  |  |  | 0
4617243 | 1640 | --- | 1 | 0 | 4615238 |  |  |  | 0
4617244 | 1640 | 507 | 1 | 0 | 4615239 |  |  |  | 0
4617245 | 1640 | 618 | 1 | 0 | 4615240 |  |  |  | 0
4617246 | 1620 | 695 | 1 | 0 | 4615241 |  |  |  | 0
4617247 | 1640 | 416 | 1 | 0 | 4615242 |  |  |  | 0
4617248 | 1620 | 419 | 1 | 0 | 4615243 |  |  |  | 0
4617249 | 1620 | 435 | 1 | 0 | 4615244 |  |  |  | 0
4617250 | 1620 | 501 | 1 | 0 | 4615245 |  |  |  | 0
4617251 | 1620 | 653 | 1 | 0 | 4615246 |  |  |  | 0
4617252 | 1620 | 431 | 1 | 0 | 4615247 |  |  |  | 0
4617253 | 1620 | 703 | 1 | 0 | 4615248 |  |  |  | 0
4617254 | 16260 | 942 | 1 | 0 | 4615249 |  | 30 |  | 30
4617255 | 1620 | 462 | 1 | 0 | 4615250 |  | 30 |  | 30
4617256 | 1640 | 434 | 1 | 0 | 4615251 |  |  |  | 0
4617257 | 1640 | 715 | 1 | 0 | 4615252 |  |  |  | 0
4617258 | 1620 | 484 | 1 | 0 | 4615253 |  |  |  | 0
4617259 | 1640 | --- | 1 | 0 | 4615254 |  |  |  | 0
4617260 | 1620 | --- | 1 | 0 | 4615255 |  |  |  | 0
4617261 | 1640 | --- | 1 | 0 | 4615256 |  |  |  | 0
4617262 | 1640 | --- | 1 | 0 | 4615257 |  |  |  | 0
4617263 | 1640 | --- | 1 | 0 | 4615258 |  |  |  | 0
4617264 | 1640 | --- | 1 | 0 | 4615259 |  |  |  | 0
4617265 | 1620 | --- | 1 | 0 | 4615260 |  |  |  | 0
4617266 | 1640 | --- | 1 | 0 | 4615261 |  |  |  | 0
4617267 | 1640 | --- | 1 | 0 | 4615262 |  |  |  | 0
4617268 | 1640 | --- | 1 | 0 | 4615263 |  |  |  | 0
4617269 | 1620 | 513 | 1 | 0 | 4615264 |  |  |  | 0
4617270 | 1640 | --- | 1 | 0 | 4615265 |  |  |  | 0
4617271 | 1620 | 809 | 1 | 0 | 4615266 |  |  |  | 0
4617272 | 1640 | 274 | 1 | 0 | 4615267 |  |  |  | 0
4617273 | 1640 | 242 | 1 | 0 | 4615268 |  |  |  | 0
4617274 | 1640 | 134 | 1 | 0 | 4615269 |  |  |  | 0
4617275 | 1620 | 496 | 1 | 0 | 4615270 |  |  |  | 0
4617276 | 1640 | 1130 | 1 | 0 | 4615271 |  |  |  | 0
4617277 | 1640 | 588 | 1 | 0 | 4615272 |  |  |  | 0
4617278 | 1620 | 252 | 1 | 0 | 4615273 |  |  |  | 0
4617279 | 1620 | --- | 1 | 0 | 4615274 |  |  |  | 0
4617280 | 1620 | 252 | 1 | 0 | 4615275 |  |  |  | 0
4617281 | 1620 | 357 | 1 | 0 | 4615276 |  |  |  | 0
4617282 | 1620 | 663.5 | 1 | 0 | 4615277 |  |  |  | 0
4617283 | 1620 | 573 | 1 | 0 | 4615278 |  |  |  | 0
4617284 | 1620 | 709 | 1 | 0 | 4615279 |  |  |  | 0
4617285 | 1640 | 595 | 1 | 0 | 4615280 |  |  |  | 0
4617286 | 1640 | 682 | 1 | 0 | 4615281 |  |  |  | 0
4617287 | 1620 | 331 | 1 | 0 | 4615282 |  |  |  | 0
4617288 | 1620 | 360 | 1 | 0 | 4615283 |  |  |  | 0
4617289 | 1620 | --- | 1 | 0 | 4615284 |  |  |  | 0
4617290 | 1640 | --- | 1 | 0 | 4615285 |  |  |  | 0
4617291 | 1620 | --- | 1 | 0 | 4615286 |  |  |  | 0
4617292 | 1620 | --- | 1 | 0 | 4615287 |  |  |  | 0
4617293 | 1620 | --- | 1 | 0 | 4615288 |  |  |  | 0
4617294 | 1620 | --- | 1 | 0 | 4615289 |  |  |  | 0
4617295 | 1620 | --- | 1 | 0 | 4615290 |  |  |  | 0
4617296 | 1620 | --- | 1 | 0 | 4615291 |  |  |  | 0
4617297 | 1620 | --- | 1 | 0 | 4615292 |  |  |  | 0
4617298 | 1620 | 476 | 1 | 0 | 4615293 |  |  |  | 0
4617299 | 1620 | --- | 1 | 0 | 4615294 |  |  |  | 0
4617300 | 1620 | --- | 2 | 0 | 4615295 |  |  |  | 0
4617302 | 1640 | 772 | 1 | 0 | 4615296 |  |  |  | 0
4617303 | 1620 | 342 | 1 | 0 | 4615297 |  |  |  | 0
4617304 | 1620 | 740 | 1 | 0 | 4615298 |  |  |  | 0
4617305 | 1620 | 849 | 1 | 0 | 4615299 |  |  |  | 0
4617306 | 1620 | 575 | 1 | 0 | 4615300 |  |  |  | 0
4617307 | 1620 | 688 | 1 | 0 | 4615301 |  |  |  | 0
4617308 | 1620 | 273 | 1 | 0 | 4615302 |  |  |  | 0
4617309 | 1620 | 664 | 1 | 0 | 4615303 |  |  |  | 0
4617310 | 1620 | 308 | 1 | 0 | 4615304 |  | 30 |  | 30
4617311 | 1620 | 238 | 1 | 0 | 4615305 |  |  |  | 0
4617312 | 1620 | 454 | 1 | 0 | 4615306 |  |  |  | 0
4617313 | 1620 | 138.3, 310 | 1 | 0 | 4615307 |  |  |  | 0
4617314 | 1620 | 384 | 1 | 0 | 4615308 |  |  |  | 0
4617315 | 1620 | 472 | 1 | 0 | 4615309 |  |  |  | 0
4617316 | 1620 | 760 | 1 | 0 | 4615310 |  |  |  | 0
4617317 | 1620 | 167 | 1 | 0 | 4615311 |  |  |  | 0
4617318 | 1620 | 523 | 1 | 0 | 4615312 |  |  |  | 0
4617319 | 1620 | --- | 1 | 0 | 4615313 |  |  |  | 0
4617320 | 1620 | 385, 190 | 1 | 0 | 4615314 |  |  |  | 0
4617321 | 1640 | 155, 264 | 1 | 0 | 4615315 |  |  |  | 0
4617322 | 1620 | --- | 1 | 0 | 4615316 |  |  |  | 0
4617323 | 1620 | --- | 1 | 0 | 4615317 |  |  |  | 0
4617324 |  | --- | 1 | 0 | 4615318 |  |  |  | 0
4617325 | 1620 | --- | 1 | 0 | 4615319 |  |  |  | 0
4617326 | 1620 | --- | 1 | 0 | 4615320 |  |  |  | 0
4617327 | 1620 | --- | 1 | 0 | 4615321 |  |  |  | 0
4617328 | 1620 | 343 | 1 | 0 | 4615322 |  |  |  | 0
4617329 | 1620 | 570 | 1 | 0 | 4615323 |  |  |  | 0
4617330 | 1620 | --- | 1 | 0 | 4615324 |  |  |  | 0
4617331 | 1620 | 176, 224 | 1 | 0 | 4615325 |  |  |  | 0
4617332 | 1620 | 396 | 1 | 0 | 4615326 |  |  |  | 0
4617333 | 1620 | --- | 1 | 0 | 4615327 |  |  |  | 0
4617334 | 1620 | 521 | 1 | 0 | 4615328 |  |  |  | 0
4617335 | 1620 | 409 | 1 | 0 | 4615329 |  | 50 |  | 50
4617336 | 1620 | --- | 1 | 0 | 4615330 |  | 20 |  | 20
4617337 | 1620 | --- | 1 | 0 | 4615331 |  |  |  | 0
4617338 | 1620 | --- | 1 | 0 | 4615332 |  |  |  | 0
4617339 | 1620 | --- | 1 | 0 | 4615333 |  | 20 |  | 20
4617340 | 1620 | --- | 1 | 0 | 4615334 |  |  |  | 0
4617341 | 1644 | --- | 1 | 0 | 4615335 |  |  |  | 0
4617342 | 1620 | --- | 1 | 0 | 4615336 |  |  |  | 0
4617343 | 1620 | 495 | 1 | 0 | 4615337 |  |  |  | 0
4617344 | 1628 | --- | 1 | 0 | 4615338 |  |  |  | 0
4617345 | 1620 | --- | 1 | 0 | 4615339 |  |  |  | 0
4617346 | 1640 | 404 | 1 | 0 | 4615340 |  |  |  | 0
4617347 | 1620 | 93.9, 661 | 1 | 0 | 4615341 |  |  |  | 0
4617348 | 1620 | 116 | 1 | 0 | 4615342 |  |  |  | 0
4617349 | 1620 | 312 | 1 | 0 | 4615343 |  |  |  | 0
4617350 | 1620 | 183 | 1 | 0 | 4615344 |  |  |  | 0
4617351 | 1620 | 279 | 1 | 0 | 4615345 |  |  |  | 0
4617352 | 1620 | --- | 1 | 0 | 4615346 |  |  |  | 0
4617353 | 1620 | 446 | #REF! | 0 | 4615347 |  |  |  | 0
4617354 | 1640 | 449 | 1 | 0 | 4615348 |  |  |  | 0
4617355 | 1620 | 337 | 1 | 0 | 4615349 |  |  |  | 0
4617356 | 1640 | 112, 326 | 1 | 0 | 4615350 |  |  |  | 0
4617357 | 1620 | 456 | 1 | 0 | 4615351 |  |  |  | 0
4617358 | 1620 | --- | 1 | 0 | 4615352 |  |  |  | 0
4617359 | 1640 | 1160 | 1 | 0 | 4615353 |  |  |  | 0
4617360 | 1620 | 356 | 1 | 0 | 4615354 |  |  |  | 0
4617361 | 1620 | --- | 1 | 0 | 4615355 |  |  |  | 0
4617362 | 1640 | --- | 1 | 0 | 4615356 |  |  |  | 0
4617363 | 1620 | --- | 1 | 0 | 4615357 |  |  |  | 0
4617364 | 1620 | --- | 1 | 0 | 4615358 |  |  |  | 0
4617365 | 1620 | --- | 1 | 0 | 4615359 |  |  |  | 0
4617366 | 1620 | 498 | 1 | 0 | 4615360 |  |  |  | 0
4617367 | 1620 | --- | 1 | 0 | 4615361 |  |  |  | 0
4617368 | 1620 | 365 | 1 | 0 | 4615362 |  |  |  | 0
4617369 | 1628 | --- | 1 | 0 | 4615363 |  |  |  | 0
4617370 | 1618 | --- | 1 | 0 | 4615364 |  |  |  | 0
4617371 | 1620 | --- | 1 | 0 | 4615365 |  |  |  | 0
4617372 | 1620 | --- | 1 | 0 | 4615366 |  |  |  | 0
4617373 | 1620 | --- | 1 | 0 | 4615367 |  |  |  | 0
4617374 | 1620 | 761 | 1 | 0 | 4615368 |  |  |  | 0
4617375 | 1628 | 298 | 1 | 0 | 4615369 |  |  |  | 0
4617376 | 1620 | 248 | 1 | 0 | 4615370 |  |  |  | 0
4617377 | 1620 | 523 | 1 | 0 | 4615371 |  |  |  | 0
4617378 | 1620 | 238 | 1 | 0 | 4615372 |  |  |  | 0
4617379 | 1620 | 547 | 1 | 0 | 4615373 |  |  |  | 0
4617380 | 1620 | 356 | 1 | 0 | 4615374 |  |  | 30 | 30
4617381 | 1620 | 982 | 1 | 0 | 4615375 |  |  |  | 0
4617382 | 1618 | 354 | 1 | 0 | 4615376 |  |  |  | 0
4617383 | 1620 | 406 | 1 | 0 | 4615377 |  |  |  | 0
4617384 |  | --- | -4617384 | 0 | 4615378 |  |  |  | 0
|  |  | 0 | 0 | 4615379 |  |  |  | 0
|  |  | 0 | 0 | 4615380 |  |  |  | 0
|  |  | 0 | 0 | 4615381 |  |  |  | 0
|  |  | 0 | 0 | 4615382 |  |  |  | 0
|  |  | 0 | 0 | 4615383 |  |  |  | 0
|  |  | 0 | 0 | 4615384 |  |  |  | 0
|  |  | 0 | 0 | 4615385 |  |  |  | 0
|  |  | 0 | 0 | 4615386 |  |  |  | 0
|  |  | 0 | 0 | 4615387 |  |  | 200 | 200
|  |  | 0 | 0 | 4615388 |  |  |  | 0
|  |  | 0 | 0 | 4615389 |  |  |  | 0
|  |  | 0 | 0 | 4615390 |  |  | 150 | 150
|  |  | 0 | 0 | 4615391 |  |  | 50 | 50
|  |  | 0 | 0 | 4615392 |  |  | 70 | 70
|  |  | 0 | 0 | 4615393 |  |  |  | 0
|  |  |  | 0 | 4615394 |  |  | 60 | 60
|  |  |  | 0 | 4615395 |  |  |  | 0
|  |  |  | 0 | 4615396 |  |  | 70 | 70
|  |  |  | 0 | 4615397 |  |  |  | 0
|  |  |  | 0 | 4615398 |  |  | 80 | 80
|  |  |  | 0 | 4615399 |  |  |  | 0
|  |  |  | 0 | 4615400 |  |  |  | 0
|  |  |  | 0 | 4615401 |  |  |  | 0
|  |  |  | 0 | 4615402 |  |  |  | 0
|  |  |  | 0 | 4615403 |  |  |  | 0
|  |  |  | 0 | 4615404 |  |  | 40 | 40
|  |  |  | 0 | 4615405 |  |  |  | 0
|  |  |  | 0 | 4615406 |  |  | 40 | 40
|  |  |  | 0 | 4615407 |  |  |  | 0
|  |  |  | 0 | 4615408 |  |  |  | 0
|  |  |  | 0 | 4615409 |  |  | 200 | 200
|  |  |  | 0 | 4615410 |  |  | 80 | 80
|  |  |  | 0 | 4615411 |  |  |  | 0
|  |  |  | 0 | 4615412 |  |  | 200 | 200
|  |  |  | 0 | 4615413 |  |  | 50 | 50
|  |  |  | 0 | 4615414 |  |  |  | 0
|  |  |  | 0 | 4615415 |  |  | 70 | 70
|  |  |  | 0 | 4615416 |  |  |  | 0
|  |  |  | 0 | 4615417 |  |  |  | 0
|  |  |  | 0 | 4615418 |  |  |  | 0
|  |  |  | 0 | 4615419 |  |  | 230 | 230
|  |  |  | 0 | 4615420 |  |  |  | 0
|  |  |  | 0 | 4615421 |  |  | 200 | 200
|  |  |  | 0 | 4615422 |  |  |  | 0
|  |  |  | 0 | 4615423 |  |  | 100 | 100
|  |  |  | 0 | 4615424 |  |  |  | 0
|  |  |  | 0 | 4615425 |  |  |  | 0
|  |  |  | 0 | 4615426 |  |  | 70 | 70
|  |  |  | 0 | 4615427 |  |  |  | 0
|  |  |  | 0 | 4615428 |  |  |  | 0
|  |  |  | 0 | 4615429 |  |  | 75 | 75
|  |  |  | 0 | 4615430 |  |  |  | 0
|  |  |  | 0 | 4615431 |  |  | 70 | 70
|  |  |  | 0 | 4615432 |  |  | 130 | 130
|  |  |  | 0 | 4615433 |  |  |  | 0
|  |  |  | 0 | 4615434 |  |  |  | 0
|  |  |  | 0 | 4615435 |  |  |  | 0
|  |  |  | 0 | 4615436 |  |  | 190 | 190
|  |  |  | 0 | 4615437 |  |  |  | 0
|  |  |  | 0 | 4615438 |  |  | 70 | 70
|  |  |  | 0 | 4615439 |  |  |  | 0
|  |  |  | 0 | 4615440 |  |  |  | 0
|  |  |  | 0 | 4615441 |  |  |  | 0
|  |  |  | 0 | 4615442 |  |  |  | 0
|  |  |  | 0 | 4615443 |  |  | 50 | 50
|  |  |  | 0 | 4615444 |  |  | 80 | 80
|  |  |  | 0 | 4615445 |  |  |  | 0
|  |  |  | 0 | 4615446 |  |  |  | 0
|  |  |  | 0 | 4615447 |  |  |  | 0
|  |  |  | 0 | 4615448 |  |  |  | 0
|  |  |  | 0 | 4615449 |  |  |  | 0
|  |  |  | 0 | 4615450 |  |  | 90 | 90
|  |  |  | 0 | 4615451 |  |  | 160 | 160
|  |  |  | 0 | 4615452 |  |  | 270 | 270
|  |  |  | 0 | 4615453 |  |  | 30 | 30
|  |  |  | 0 | 4615454 |  |  | 150 | 150
|  |  |  | 0 | 4615455 |  |  | 150 | 150
|  |  |  | 0 | 4615456 |  |  | 200 | 200
|  |  |  | 0 | 4615457 |  |  |  | 0
|  |  |  | 0 | 4615458 |  |  | 50 | 50
|  |  |  | 0 | 4615459 |  |  | 50 | 50
|  |  |  | 0 | 4615460 |  |  |  | 0
|  |  |  | 0 | 4615461 |  |  | 50 | 50
|  |  |  | 0 | 4615462 |  |  |  | 0
|  |  |  | 0 | 4615463 |  |  |  | 0
|  |  |  | 0 | 4615464 |  |  |  | 0
|  |  |  | 0 | 4615465 |  |  |  | 0
|  |  |  | 0 | 4615466 |  |  |  | 0
|  |  |  | 0 | 4615467 |  |  |  | 0
|  |  |  | 0 | 4615468 |  |  |  | 0
|  |  |  | 0 | 4615469 |  |  |  | 0
|  |  |  | 0 | 4615470 |  |  |  | 0
|  |  |  | 0 | 4615471 |  |  |  | 0
|  |  |  | 0 | 4615472 |  |  |  | 0
|  |  |  | 0 | 4615473 |  |  |  | 0
|  |  |  | 0 | 4615474 |  |  | 80 | 80
|  |  |  | 0 | 4615475 |  |  | 70 | 70
|  |  |  | 0 | 4615476 |  |  |  | 0
|  |  |  | 0 | 4615477 |  |  |  | 0
|  |  |  | 0 | 4615478 |  |  |  | 0
|  |  |  | 0 | 4615479 |  |  |  | 0
|  |  |  | 0 | 4615480 |  |  |  | 0
|  |  |  | 0 | 4615481 |  |  |  | 0
|  |  |  | 0 | 4615482 |  |  |  | 0
|  |  |  | 0 | 4615483 |  |  |  | 0
|  |  |  | 0 | 4615484 |  |  | 100 | 100
|  |  |  | 0 | 4615485 |  |  |  | 0
|  |  |  | 0 | 4615486 |  |  | 50 | 50
|  |  |  | 0 | 4615487 |  |  |  | 0
|  |  |  | 0 | 4615488 |  |  | 280 | 280
|  |  |  | 0 | 4615489 |  |  | 80 | 80
|  |  |  | 0 | 4615490 |  |  | 100 | 100
|  |  |  | 0 | 4615491 |  |  |  | 0
|  |  |  | 0 | 4615492 |  |  |  | 0
|  |  |  | 0 | 4615493 |  |  |  | 0
|  |  |  | 0 | 4615494 |  |  |  | 0
|  |  |  | 0 | 4615495 |  |  |  | 0
|  |  |  | 0 | 4615496 |  |  |  | 0
|  |  |  | 0 | 4615497 |  |  |  | 0
|  |  |  | 0 | 4615498 |  |  |  | 0
|  |  |  | 0 | 4615499 |  |  |  | 0
|  |  |  | 0 | 4615500 |  |  |  | 0
|  |  |  | 0 | 4615501 |  |  |  | 0
|  |  |  | 0 | 4615502 |  |  |  | 0
|  |  |  | 0 | 4615503 |  |  |  | 0
|  |  |  | 0 | 4615504 |  |  |  | 0
|  |  |  | 0 | 4615505 |  |  |  | 0
|  |  |  | 0 | 4615506 |  |  | 100 | 100
|  |  |  | 0 | 4615507 |  |  |  | 0
|  |  |  | 0 | 4615508 |  |  |  | 0
|  |  |  | 0 | 4615509 |  |  |  | 0
|  |  |  | 0 | 4615510 |  |  |  | 0
|  |  |  | 0 | 4615511 |  |  |  | 0
|  |  |  | 0 | 4615512 |  |  |  | 0
|  |  |  | 0 | 4615513 |  |  |  | 0
|  |  |  | 0 | 4615514 |  |  |  | 0
|  |  |  | 0 | 4615515 |  |  |  | 0
|  |  |  | 0 | 4615516 |  |  |  | 0
|  |  |  | 0 | 4615517 |  |  |  | 0
|  |  |  | 0 | 4615518 |  |  |  | 0
|  |  |  | 0 | 4615519 |  |  |  | 0
|  |  |  | 0 | 4615520 |  |  |  | 0
|  |  |  | 0 | 4615521 |  |  |  | 0
|  |  |  | 0 | 4615522 |  |  |  | 0
|  |  |  | 0 | 4615523 |  |  |  | 0
|  |  |  | 0 | 4615524 |  |  |  | 0
|  |  |  | 0 | 4615525 |  |  |  | 0
|  |  |  | 0 | 4615526 |  |  |  | 0
|  |  |  | 0 | 4615527 |  |  |  | 0
|  |  |  | 0 | 4615528 |  |  |  | 0
|  |  |  | 0 | 4615529 |  |  |  | 0
|  |  |  | 0 | 4615530 |  |  | 30 | 30
|  |  |  | 0 | 4615531 |  |  |  | 0
|  |  |  | 0 | 4615532 |  |  |  | 0
|  |  |  | 0 | 4615533 |  |  |  | 0
|  |  |  | 0 | 4615534 |  |  |  | 0
|  |  |  | 0 | 4615535 |  |  |  | 0
|  |  |  | 0 | 4615536 |  |  |  | 0
|  |  |  | 0 | 4615537 |  |  |  | 0
|  |  |  | 0 | 4615538 |  |  |  | 0
|  |  |  | 0 | 4615539 |  |  |  | 0
|  |  |  | 0 | 4615540 |  |  |  | 0
|  |  |  | 0 | 4615541 |  |  |  | 0
|  |  |  | 0 | 4615542 |  |  |  | 0
|  |  |  | 0 | 4615543 |  |  |  | 0
|  |  |  | 0 | 4615544 |  |  |  | 0
|  |  |  | 0 | 4615545 |  |  |  | 0
|  |  |  | 0 | 4615546 |  |  |  | 0
|  |  |  | 0 | 4615547 |  |  |  | 0
|  |  |  | 0 | 4615548 |  |  |  | 0
|  |  |  | 0 | 4615549 |  |  |  | 0
|  |  |  | 0 | 4615550 |  |  |  | 0
|  |  |  | 0 | 4615551 |  |  |  | 0
|  |  |  | 0 | 4615552 |  |  |  | 0
|  |  |  | 0 | 4615553 |  |  |  | 0
|  |  |  | 0 | 4615554 |  |  |  | 0
|  |  |  | 0 | 4615555 |  |  |  | 0
|  |  |  | 0 | 4615556 |  |  |  | 0
|  |  |  | 0 | 4615557 |  |  |  | 0
|  |  |  | 0 | 4615558 |  |  |  | 0
|  |  |  | 0 | 4615559 |  |  |  | 0
|  |  |  | 0 | 4615560 |  |  | 30 | 30
|  |  |  | 0 | 4615561 |  |  |  | 0
|  |  |  | 0 | 4615562 |  |  |  | 0
|  |  |  | 0 | 4615563 |  |  |  | 0
|  |  |  | 0 | 4615564 |  |  |  | 0
|  |  |  | 0 | 4615565 |  |  |  | 0
|  |  |  | 0 | 4615566 |  |  |  | 0
|  |  |  | 0 | 4615567 |  |  |  | 0
|  |  |  | 0 | 4615568 |  |  |  | 0
|  |  |  | 0 | 4615569 |  |  |  | 0
|  |  |  | 0 | 4615570 |  |  |  | 0
|  |  |  | 0 | 4615571 |  |  |  | 0
|  |  |  | 0 | 4615572 |  |  |  | 0
|  |  |  | 0 | 4615573 |  |  |  | 0
|  |  |  | 0 | 4615574 |  |  |  | 0
|  |  |  | 0 | 4615575 |  |  |  | 0
|  |  |  | 0 | 4615576 |  |  |  | 0
|  |  |  | 0 | 4615577 |  |  |  | 0
|  |  |  | 0 | 4615578 |  |  |  | 0
|  |  |  | 0 | 4615579 |  |  |  | 0
|  |  |  | 0 | 4615580 |  |  |  | 0
|  |  |  | 0 | 4615581 |  |  | 30 | 30
|  |  |  | 0 | 4615582 |  |  |  | 0
|  |  |  | 0 | 4615583 |  |  |  | 0
|  |  |  | 0 | 4615584 |  |  |  | 0
|  |  |  | 0 | 4615585 |  |  |  | 0
|  |  |  | 0 | 4615586 |  |  |  | 0
|  |  |  | 0 | 4615587 |  |  |  | 0
|  |  |  | 0 | 4615588 |  |  |  | 0
|  |  |  | 0 | 4615589 |  |  |  | 0
|  |  |  | 0 | 4615590 |  |  |  | 0
|  |  |  | 0 | 4615591 |  |  |  | 0
|  |  |  | 0 | 4615592 |  |  |  | 0
|  |  |  | 0 | 4615593 |  |  | 30 | 30
|  |  |  | 0 | 4615594 |  |  |  | 0
|  |  |  | 0 | 4615595 |  |  |  | 0
|  |  |  | 0 | 4615596 |  |  |  | 0
|  |  |  | 0 | 4615597 |  |  |  | 0
|  |  |  | 0 | 4615598 |  |  | 30 | 30
|  |  |  | 0 | 4615599 |  |  |  | 0
|  |  |  | 0 | 4615600 |  |  |  | 0
|  |  |  | 0 | 4615601 |  |  |  | 0
|  |  |  | 0 | 4615602 |  |  |  | 0
|  |  |  | 0 | 4615603 |  |  |  | 0
|  |  |  | 0 | 4615604 |  |  |  | 0
|  |  |  | 0 | 4615605 |  |  |  | 0
|  |  |  | 0 | 4615606 |  |  |  | 0
|  |  |  | 0 | 4615607 |  |  |  | 0
|  |  |  | 0 | 4615608 |  |  |  | 0
|  |  |  | 0 | 4615609 |  |  |  | 0
|  |  |  | 0 | 4615610 |  |  | 130 | 130
|  |  |  | 0 | 4615611 |  |  |  | 0
|  |  |  | 0 | 4615612 |  |  | 100 | 100
|  |  |  | 0 | 4615613 |  |  | 280 | 280
|  |  |  | 0 | 4615614 |  |  |  | 0
|  |  |  | 0 | 4615615 |  |  | 140 | 140
|  |  |  | 0 | 4615616 |  |  | 210 | 210
|  |  |  | 0 | 4615617 |  |  | 110 | 110
|  |  |  | 0 | 4615618 |  |  | 160 | 160
|  |  |  | 0 | 4615619 |  |  | 240 | 240
|  |  |  | 0 | 4615620 |  |  | 260 | 260
|  |  |  | 0 | 4615621 |  |  | 170 | 170
|  |  |  | 0 | 4615622 |  |  | 50 | 50
|  |  |  | 0 | 4615623 |  |  |  | 0
|  |  |  | 0 | 4615624 |  |  | 30 | 30
|  |  |  | 0 | 4615625 |  |  | 30 | 30
|  |  |  | 0 | 4615626 |  |  | 40 | 40
|  |  |  | 0 | 4615627 |  |  |  | 0
|  |  |  | 0 | 4615628 |  |  |  | 0
|  |  |  | 0 | 4615629 |  |  | 90 | 90
|  |  |  | 0 | 4615630 |  |  |  | 0
|  |  |  | 0 | 4615631 |  |  | 330 | 330
|  |  |  | 0 | 4615632 |  |  | 55 | 55
|  |  |  | 0 | 4615633 |  |  | 250 | 250
|  |  |  | 0 | 4615634 |  |  | 50 | 50
|  |  |  | 0 | 4615635 |  |  | 150 | 150
|  |  |  | 0 | 4615636 |  |  | 300 | 300
|  |  |  | 0 | 4615637 |  |  | 300 | 300
|  |  |  | 0 | 4615638 |  |  |  | 0
|  |  |  | 0 | 4615639 |  |  |  | 0
|  |  |  | 0 | 4615640 |  |  | 130 | 130
|  |  |  | 0 | 4615641 |  |  | 150 | 150
|  |  |  | 0 | 4615642 |  |  | 110 | 110
|  |  |  | 0 | 4615643 |  |  | 60 | 60
|  |  |  | 0 | 4615644 |  |  |  | 0
|  |  |  | 0 | 4615645 |  |  | 80 | 80
|  |  |  | 0 | 4615646 |  |  |  | 0
|  |  |  | 0 | 4615647 |  |  | 70 | 70
|  |  |  | 0 | 4615648 |  |  |  | 0
|  |  |  | 0 | 4615649 |  |  | 60 | 60
|  |  |  | 0 | 4615650 |  |  | 110 | 110
|  |  |  | 0 | 4615651 |  |  | 120 | 120
|  |  |  | 0 | 4615652 |  |  |  | 0
|  |  |  | 0 | 4615653 |  |  |  | 0
|  |  |  | 0 | 4615654 |  |  | 170 | 170
|  |  |  | 0 | 4615655 |  |  |  | 0
|  |  |  | 0 | 4615656 |  |  |  | 0
|  |  |  | 0 | 4615657 |  |  | 100 | 100
|  |  |  | 0 | 4615658 |  |  | 210 | 210
|  |  |  | 0 | 4615659 |  |  | 65 | 65
|  |  |  | 0 | 4615660 |  |  |  | 0
|  |  |  | 0 | 4615661 |  |  |  | 0
|  |  |  | 0 | 4615662 |  |  |  | 0
|  |  |  | 0 | 4615663 |  |  |  | 0
|  |  |  | 0 | 4615664 |  |  | 100 | 100
|  |  |  | 0 | 4615665 |  |  | 100 | 100
|  |  |  | 0 | 4615666 |  |  | 40 | 40
|  |  |  | 0 | 4615667 |  |  |  | 0
|  |  |  | 0 | 4615668 |  |  |  | 0
|  |  |  | 0 | 4615669 |  |  | 30 | 30
|  |  |  | 0 | 4615670 |  |  |  | 0
|  |  |  | 0 | 4615671 |  |  |  | 0
|  |  |  | 0 | 4615672 |  |  | 50 | 50
|  |  |  | 0 | 4615673 |  |  | 50 | 50
|  |  |  | 0 | 4615674 |  |  |  | 0
|  |  |  | 0 | 4615675 |  |  | 250 | 250
|  |  |  | 0 | 4615676 |  |  | 70 | 70
|  |  |  | 0 | 4615677 |  |  | 50 | 50
|  |  |  | 0 | 4615678 |  |  |  | 0
|  |  |  | 0 | 4615679 |  |  | 150 | 150
|  |  |  | 0 | 4615680 |  |  | 170 | 170
|  |  |  | 0 | 4615681 |  |  | 210 | 210
|  |  |  | 0 | 4615682 |  |  | 50 | 50
|  |  |  | 0 | 4615683 |  |  | 150 | 150
|  |  |  | 0 | 4615684 |  |  | 150 | 150
|  |  |  | 0 | 4615685 |  |  | 330 | 330
|  |  |  | 0 | 4615686 |  |  | 200 | 200
|  |  |  | 0 | 4615687 |  |  | 150 | 150
|  |  |  | 0 | 4615688 |  |  | 60 | 60
|  |  |  | 0 | 4615689 |  |  | 105 | 105
|  |  |  | 0 | 4615690 |  |  |  | 0
|  |  |  | 0 | 4615691 |  |  | 100 | 100
|  |  |  | 0 | 4615692 |  |  | 20 | 20
|  |  |  | 0 | 4615693 |  |  | 30 | 30
|  |  |  | 0 | 4615694 |  |  | 40 | 40
|  |  |  | 0 | 4615695 |  |  | 140 | 140
|  |  |  | 0 | 4615696 |  |  | 160 | 160
|  |  |  | 0 | 4615697 |  |  | 50 | 50
|  |  |  | 0 | 4615698 |  |  |  | 0
|  |  |  | 0 | 4615699 |  |  |  | 0
|  |  |  | 0 | 4615700 |  |  |  | 0
|  |  |  | 0 | 4615701 |  |  |  | 0
|  |  |  | 0 | 4615702 |  |  |  | 0
|  |  |  | 0 | 4615703 |  |  | 150 | 150
|  |  |  | 0 | 4615704 |  |  | 150 | 150
|  |  |  | 0 | 4615705 |  |  |  | 0
|  |  |  | 0 | 4615706 |  |  |  | 0
|  |  |  | 0 | 4615707 |  |  |  | 0
|  |  |  | 0 | 4615708 |  |  | 60 | 60
|  |  |  | 0 | 4615709 |  |  | 190 | 190
|  |  |  | 0 | 4615710 |  |  |  | 0
|  |  |  | 0 | 4615711 |  |  |  | 0
|  |  |  | 0 | 4615712 |  |  | 130 | 130
|  |  |  | 0 | 4615713 |  |  | 130 | 130
|  |  |  | 0 | 4615714 |  |  | 210 | 210
|  |  |  | 0 | 4615715 |  |  |  | 0
|  |  |  | 0 | 4615716 |  |  |  | 0
|  |  |  | 0 | 4615717 |  |  |  | 0
|  |  |  | 0 | 4615718 |  |  | 180 | 180
|  |  |  | 0 | 4615719 |  |  |  | 0
|  |  |  | 0 | 4615720 |  |  |  | 0
|  |  |  | 0 | 4615721 |  |  |  | 0
|  |  |  | 0 | 4615722 |  |  |  | 0
|  |  |  | 0 | 4615723 |  |  |  | 0
|  |  |  | 0 | 4615724 |  |  |  | 0
|  |  |  | 0 | 4615725 |  |  |  | 0
|  |  |  | 0 | 4615726 |  |  |  | 0
|  |  |  | 0 | 4615727 |  |  |  | 0
|  |  |  | 0 | 4615728 |  |  |  | 0
|  |  |  | 0 | 4615729 |  |  |  | 0
|  |  |  | 0 | 4615730 |  |  |  | 0
|  |  |  | 0 | 4615731 |  |  |  | 0
|  |  |  | 0 | 4615732 |  |  |  | 0
|  |  |  | 0 | 4615733 |  |  |  | 0
|  |  |  | 0 | 4615734 |  |  |  | 0
|  |  |  | 0 | 4615735 |  |  |  | 0
|  |  |  | 0 | 4615736 |  |  |  | 0
|  |  |  | 0 | 4615737 |  |  |  | 0
|  |  |  | 0 | 4615738 |  |  |  | 0
|  |  |  | 0 | 4615739 |  |  |  | 0
|  |  |  | 0 | 4615740 |  |  |  | 0
|  |  |  | 0 | 4615741 |  |  |  | 0
|  |  |  | 0 | 4615742 |  |  |  | 0
|  |  |  | 0 | 4615743 |  |  |  | 0
|  |  |  | 0 | 4615744 |  |  |  | 0
|  |  |  | 0 | 4615745 |  |  |  | 0
|  |  |  | 0 | 4615746 |  |  |  | 0
|  |  |  | 0 | 4615747 |  |  |  | 0
|  |  |  | 0 | 4615748 |  |  |  | 0
|  |  |  | 0 | 4615749 |  |  |  | 0
|  |  |  | 0 | 4615750 |  |  | 140 | 140
|  |  |  | 0 | 4615751 |  |  |  | 0
|  |  |  | 0 | 4615752 |  |  |  | 0
|  |  |  | 0 | 4615753 |  |  | 120 | 120
|  |  |  | 0 | 4615761 |  |  |  | 0
|  |  |  | 0 | 4615761 |  |  | 130 | 130
|  |  |  | 0 | 4615761 |  |  |  | 0
|  |  |  | 0 | 4615761 |  |  |  | 0
|  |  |  | 0 | 4615761 |  |  | 100 | 100
|  |  |  | 0 | 4615761 |  |  | 100 | 100
|  |  |  | 0 | 4615760 |  |  |  | 0
|  |  |  | 0 | 4615761 |  |  | 130 | 130
|  |  |  | 0 | 4615762 |  |  |  | 0
|  |  |  | 0 | 4615763 |  |  | 100 | 100
|  |  |  | 0 | 4615764 |  |  |  | 0
|  |  |  | 0 | 4615765 |  |  | 100 | 100
|  |  |  | 0 | 4615766 |  |  |  | 0
|  |  |  | 0 | 4615767 |  |  | 175 | 175
|  |  |  | 0 | 4615768 |  |  | 190 | 190
|  |  |  | 0 | 4615769 |  |  | 30 | 30
|  |  |  | 0 | 4615770 |  |  | 140 | 140
|  |  |  | 0 | 4615771 |  |  | 150 | 150
|  |  |  | 0 | 4615772 |  |  | 40 | 40
|  |  |  | 0 | 4615773 |  |  | 240 | 240
|  |  |  | 0 | 4615774 |  |  | 270 | 270
|  |  |  | 0 | 4615775 |  |  | 160 | 160
|  |  |  | 0 | 4615776 |  |  | 30 | 30
|  |  |  | 0 | 4615777 |  |  | 80 | 80
|  |  |  | 0 | 4615778 |  |  | 30 | 30
|  |  |  | 0 | 4615779 |  |  |  | 0
|  |  |  | 0 | 4615780 |  |  | 40 | 40
|  |  |  | 0 | 4615781 |  |  |  | 0
|  |  |  | 0 | 4615782 |  |  |  | 0
|  |  |  | 0 | 4615783 |  |  |  | 0
|  |  |  | 0 | 4615784 |  |  |  | 0
|  |  |  | 0 | 4615785 |  |  |  | 0
|  |  |  | 0 | 4615786 |  |  |  | 0
|  |  |  | 0 | 4615787 |  |  |  | 0
|  |  |  | 0 | 4615788 |  |  | 170 | 170
|  |  |  | 0 | 4615789 |  |  | 100 | 100
|  |  |  | 0 | 4615790 |  |  | 130 | 130
|  |  |  | 0 | 4615791 |  |  |  | 0
|  |  |  | 0 | 4615792 |  |  |  | 0
|  |  |  | 0 | 4615793 |  |  |  | 0
|  |  |  | 0 | 4615794 |  |  |  | 0
|  |  |  | 0 | 4615795 |  |  |  | 0
|  |  |  | 0 | 4615796 |  |  |  | 0
|  |  |  | 0 | 4615797 |  |  |  | 0
|  |  |  | 0 | 4615798 |  |  |  | 0
|  |  |  | 0 | 4615799 |  |  |  | 0
|  |  |  | 0 | 4615800 |  |  |  | 0
|  |  |  | 0 | 4615801 |  |  |  | 0
|  |  |  | 0 | 4615802 |  |  |  | 0
|  |  |  | 0 | 4615803 |  |  | 90 | 90
|  |  |  | 0 | 4615804 |  |  |  | 0
|  |  |  | 0 | 4615805 |  |  | 140 | 140
|  |  |  | 0 | 4615806 |  |  | 110 | 110
|  |  |  | 0 | 4615807 |  |  | 50 | 50
|  |  |  | 0 | 4615808 |  |  | 30 | 30
|  |  |  | 0 | 4615809 |  |  | 30 | 30
|  |  |  | 0 | 4615810 |  |  |  | 0
|  |  |  | 0 | 4615811 |  |  |  | 0
|  |  |  | 0 | 4615812 |  |  | 30 | 30
|  |  |  | 0 | 4615813 |  |  |  | 0
|  |  |  | 0 | 4615814 |  |  |  | 0
|  |  |  | 0 | 4615815 |  |  | 90 | 90
|  |  |  | 0 | 4615816 |  |  |  | 0
|  |  |  | 0 | 4615817 |  |  | 50 | 50
|  |  |  | 0 | 4615818 |  |  | 60 | 60
|  |  |  | 0 | 4615819 |  |  |  | 0
|  |  |  | 0 | 4615820 |  |  |  | 0
|  |  |  | 0 | 4615821 |  |  | 110 | 110
|  |  |  | 0 | 4615822 |  |  | 100 | 100
|  |  |  | 0 | 4615823 |  |  |  | 0
|  |  |  | 0 | 4615824 |  |  |  | 0
|  |  |  | 0 | 4615825 |  |  | 100 | 100
|  |  |  | 0 | 4615826 |  |  |  | 0
|  |  |  | 0 | 4615827 |  |  |  | 0
|  |  |  | 0 | 4615828 |  |  |  | 0
|  |  |  | 0 | 4615829 |  |  |  | 0
|  |  |  | 0 | 4615830 |  |  |  | 0
|  |  |  | 0 | 4615831 |  |  |  | 0
|  |  |  | 0 | 4615832 |  |  |  | 0
|  |  |  | 0 | 4615833 |  |  | 30 | 30
|  |  |  | 0 | 4615834 |  |  | 100 | 100
|  |  |  | 0 | 4615835 |  |  |  | 0
|  |  |  | 0 | 4615836 |  |  |  | 0
|  |  |  | 0 | 4615837 |  |  | 170 | 170
|  |  |  | 0 | 4615838 |  |  |  | 0
|  |  |  | 0 | 4615839 |  |  |  | 0
|  |  |  | 0 | 4615840 |  |  |  | 0
|  |  |  | 0 | 4615841 |  |  |  | 0
|  |  |  | 0 | 4615842 |  |  |  | 0
|  |  |  | 0 | 4615843 |  |  |  | 0
|  |  |  | 0 | 4615844 |  |  | 60 | 60
|  |  |  | 0 | 4615845 |  |  |  | 0
|  |  |  | 0 | 4615846 |  |  | 30 | 30
|  |  |  | 0 | 4615847 |  |  |  | 0
|  |  |  | 0 | 4615848 |  |  | 60 | 60
|  |  |  | 0 | 4615849 |  |  |  | 0
|  |  |  | 0 | 4615850 |  |  | 30 | 30
|  |  |  | 0 | 4615851 |  |  | 30 | 30
|  |  |  | 0 | 4615852 |  |  |  | 0
|  |  |  | 0 | 4615853 |  |  |  | 0
|  |  |  | 0 | 4615854 |  |  |  | 0
|  |  |  | 0 | 4615855 |  |  |  | 0
|  |  |  | 0 | 4615856 |  |  |  | 0
|  |  |  | 0 | 4615857 |  |  |  | 0
|  |  |  | 0 | 4615858 |  |  |  | 0
|  |  |  | 0 | 4615859 |  |  |  | 0
|  |  |  | 0 | 4615860 |  |  |  | 0
|  |  |  | 0 | 4615861 |  |  |  | 0
|  |  |  | 0 | 4615862 |  |  |  | 0
|  |  |  | 0 | 4615863 |  |  |  | 0
|  |  |  | 0 | 4615864 |  |  |  | 0
|  |  |  | 0 | 4615865 |  |  |  | 0
|  |  |  | 0 | 4615866 |  |  |  | 0
|  |  |  | 0 | 4615867 |  |  |  | 0
|  |  |  | 0 | 4615868 |  |  |  | 0
|  |  |  | 0 | 4615869 |  |  |  | 0
|  |  |  | 0 | 4615870 |  |  |  | 0
|  |  |  | 0 | 4615871 |  |  |  | 0
|  |  |  | 0 | 4615872 |  |  |  | 0
|  |  |  | 0 | 4615873 |  |  |  | 0
|  |  |  | 0 | 4615874 |  |  |  | 0
|  |  |  | 0 | 4615875 |  |  |  | 0
|  |  |  | 0 | 4615876 |  |  |  | 0
|  |  |  | 0 | 4615877 |  |  |  | 0
|  |  |  | 0 | 4615878 |  |  |  | 0
|  |  |  | 0 | 4615879 |  |  |  | 0
|  |  |  | 0 | 4615880 |  |  |  | 0
|  |  |  | 0 | 4615881 |  |  |  | 0
|  |  |  | 0 | 4615882 |  |  |  | 0
|  |  |  | 0 | 4615883 |  |  |  | 0
|  |  |  | 0 | 4615884 |  |  |  | 0
|  |  |  | 0 | 4615885 |  |  |  | 0
|  |  |  | 0 | 4615886 |  |  |  | 0
|  |  |  | 0 | 4615887 |  |  |  | 0
|  |  |  | 0 | 4615888 |  |  |  | 0
|  |  |  | 0 | 4615889 |  |  |  | 0
|  |  |  | 0 | 4615890 |  |  |  | 0
|  |  |  | 0 | 4615891 |  |  |  | 0
|  |  |  | 0 | 4615892 |  |  |  | 0
|  |  |  | 0 | 4615893 |  |  |  | 0
|  |  |  | 0 | 4615894 |  |  |  | 0
|  |  |  | 0 | 4615895 |  |  |  | 0
|  |  |  | 0 | 4615896 |  |  |  | 0
|  |  |  | 0 | 4615897 |  |  |  | 0
|  |  |  | 0 | 4615898 |  |  |  | 0
|  |  |  | 0 | 4615899 |  |  |  | 0
|  |  |  | 0 | 4615900 |  |  |  | 0
|  |  |  | 0 | 4615901 |  |  |  | 0
|  |  |  | 0 | 4615902 |  |  |  | 0
|  |  |  | 0 | 4615903 |  |  |  | 0
|  |  |  | 0 | 4615904 |  |  |  | 0
|  |  |  | 0 | 4615905 |  |  |  | 0
|  |  |  | 0 | 4615906 |  |  |  | 0
|  |  |  | 0 | 4615907 |  |  |  | 0
|  |  |  | 0 | 4615908 |  |  |  | 0
|  |  |  | 0 | 4615909 |  |  |  | 0
|  |  |  | 0 | 4615910 |  |  |  | 0
|  |  |  | 0 | 4615911 |  |  |  | 0
|  |  |  | 0 | 4615912 |  |  |  | 0
|  |  |  | 0 | 4615913
|  |  |  | 0 | 4615914
|  |  |  | 0 | 4615915
|  |  |  | 0 | 4615916
|  |  |  | 0 | 4615917
|  |  |  | 0 | 4615918
|  |  |  | 0 | 4615919
|  |  |  | 0 | 4615920
|  |  |  | 0 | 4615921
|  |  |  | 0 | 4615922
|  |  |  | 0 | 4615923
|  |  |  | 0 | 4615924
|  |  |  | 0 | 4615925
|  |  |  | 0 | 4615926
|  |  |  | 0 | 4615927
|  |  |  | 0 | 4615928
|  |  |  | 0 | 4615929
|  |  |  | 0 | 4615930
|  |  |  | 0 | 4615931
|  |  |  | 0 | 4615932
|  |  |  | 0 | 4615933
|  |  |  | 0 | 4615934
|  |  |  | 0 | 4615935
|  |  |  | 0 | 4615936
|  |  |  | 0 | 4615937
|  |  |  | 0 | 4615938
|  |  |  | 0 | 4615939
|  |  |  | 0 | 4615940
|  |  |  | 0 | 4615941
|  |  |  | 0 | 4615942
|  |  |  | 0 | 4615943
|  |  |  | 0 | 4615944 |  |  | 50
|  |  |  | 0 | 4615945
|  |  |  | 0 | 4615946
|  |  |  | 0 | 4615947 |  |  | 90
|  |  |  | 0 | 4615948 |  |  | 50
|  |  |  | 0 | 4615949 |  |  | 60
|  |  |  | 0 | 4615950
|  |  |  | 0 | 4615951 |  |  | 70
|  |  |  | 0 | 4615952
|  |  |  | 0 | 4615953
|  |  |  | 0 | 4615954 |  |  | 50
|  |  |  | 0 | 4615955
|  |  |  | 0 | 4615956 |  |  | 25
|  |  |  | 0 | 4615957 |  |  | 60
|  |  |  | 0 | 4615958
|  |  |  | 0 | 4615959
|  |  |  | 0 | 4615960 |  |  | 60
|  |  |  | 0 | 4615961
|  |  |  | 0 | 4615962
|  |  |  | 0 | 4615963
|  |  |  | 0 | 4615964 |  |  | 50
|  |  |  | 0 | 4615965
|  |  |  | 0 | 4615966 |  |  | 50
|  |  |  | 0 | 4615967
|  |  |  | 0 | 4615968
|  |  |  | 0 | 4615969 |  |  | 80
|  |  |  | 0 | 4615970 |  |  | 130
|  |  |  | 0 | 4615971
|  |  |  | 0 | 4615972
|  |  |  | 0 | 4615973
|  |  |  | 0 | 4615974 |  |  | 30
|  |  |  | 0 | 4615975
|  |  |  | 0 | 4615976 |  |  | 60
|  |  |  | 0 | 4615977
|  |  |  | 0 | 4615978
|  |  |  | 0 | 4615979 |  |  | 33
|  |  |  | 0 | 4615980 |  |  | 50
|  |  |  | 0 | 4615981 |  |  | 33
|  |  |  | 0 | 4615982
|  |  |  | 0 | 4615983
|  |  |  | 0 | 4615984
|  |  |  | 0 | 4615985
|  |  |  | 0 | 4615986 |  |  | 220
|  |  |  | 0 | 4615987
|  |  |  | 0 | 4615988
|  |  |  | 0 | 4615989
|  |  |  | 0 | 4615990 |  |  | 70
|  |  |  | 0 | 4615991
|  |  |  | 0 | 4615992
|  |  |  | 0 | 4615993
|  |  |  | 0 | 4615994 |  |  | 100
|  |  |  | 0 | 4615995
|  |  |  | 0 | 4615996 |  |  | 30
|  |  |  | 0 | 4615997 |  |  | 50
|  |  |  | 0 | 4615998 |  |  | 50
|  |  |  | 0 | 4615999
|  |  |  | 0 | 4616000 |  |  | 60
|  |  |  | 0 | 4616001 |  |  | 40
|  |  |  | 0 | 4616002
|  |  |  | 0 | 4616003 |  |  | 50
|  |  |  | 0 | 4616004 |  |  | 70
|  |  |  | 0 | 4616005 |  |  | 80
|  |  |  | 0 | 4616006 |  |  | 80
|  |  |  | 0 | 4616007
|  |  |  | 0 | 4616008 |  |  | 50
|  |  |  | 0 | 4616009 |  |  | 100
|  |  |  | 0 | 4616010 |  |  | 50
|  |  |  | 0 | 4616011 |  |  | 40
|  |  |  | 0 | 4616012
|  |  |  | 0 | 4616013
|  |  |  | 0 | 4616014 |  |  | 40
|  |  |  | 0 | 4616015
|  |  |  | 0 | 4616016
|  |  |  | 0 | 4616017 |  |  | 80
|  |  |  | 0 | 4616018
|  |  |  | 0 | 4616019
|  |  |  | 0 | 4616020 |  |  | 50
|  |  |  | 0 | 4616021 |  |  | 30
|  |  |  | 0 | 4616022 |  |  | 30
|  |  |  | 0 | 4616023 |  |  | 40
|  |  |  | 0 | 4616024
|  |  |  | 0 | 4616025 |  |  | 50
|  |  |  | 0 | 4616026 |  |  | 40
|  |  |  | 0 | 4616027 |  |  | 30
|  |  |  | 0 | 4616028 |  |  | 80
0
0
0
0
0
0
0
0
0
0
0
0
0
0
0
0
0
0
0
0
0
0
0
0
0
0
0
0
0
0
0
0
0
0
0
0
0
0
0
0
0
0
0
0
0
0
0
0
0
0
0
0
0
0
0
0
0
0
0
0
0
0
0
0
0
0
0
0
0
0
0
0
0
0
0
0
0
0
0
0
0
0
0
0
0
0
0
0
0
0
0
0
0
0
0
0
0
0
0
0
0
0
0
0
0
0
0
0
0
0
0
0
0
0
0
0
0
0
0
0
0
0
0
0
0
0
0
0
0
0
0
0
0
0
0
0
0
0
0
0
0
0
0
0
0
0
0
0
0
0
0
0
0
0
0
0
0
0
0
0
0
0
0
0
0
0
0
0
0
0
0
0
0
0
0
0
0
0
0
0
0
0
0
0
0
0
0
0
0
0
0
0
0
0
0
0
0
0
0
0
0
0
0
0
0
0
0
0
0
0
0
0
0
0
0
0
0
0
0
0
0
0
0
0
0
0
0
0
0
0
0
0
0
0
0
0
0
0
0
0
0
0
0
0
0
0
0
0
0
0
0
0
0
0
0
0
0
0
0
0
0
0
0
0
0
0
0
0
0
0
0
0
0
0
0
0
0
0
0
0
0
0
0
0
0
0
0
0
0
0
0
0
0
0
0
0
0
0
0
0
0
0
0
0
0
0
0
0
0
0
0
0
0
0
0
0
0
0
0
0
0
0
0
0
0
0
0
0
0
0
0
0
0
0
0
0
0
0
0
0
0
0
0
0
0
0
0
0
0
0
0
0
0
0
0
0
0
0
0
0
0
0
0
0
0
0
0
0
0
0
0
0
0
0
0
0
0
0
0
0
0
0
0
0
0
0
0
0
0
0
0
0
0
0
0
0
0
0
0
0
0
0
0
0
0
0
0
0
0
0
0
0
0
0
0
0
0
0
0
0
0
0
0
0
0
0
0
0
0
0
0
0
0
0
0
0
0
0
0
0
0
0
0
0
0
0
0
0
0
0
0
0
0
0
0
0
0
0
0
0
0
0
0
0
0
0
0
0
0
0
0
0
0
0
0
0
0
0
0
0
0
0
0
0
0
0
0
0
0
0
0
0
0
0
0
0
0
0
0
0
0
0
0
0
0
0
0
0
0
0
0
0
0
0
0
0
0
0
0
0
0
0
0
0
0
0
0
0
0
0
0
0
0
0
0
0
0
0
0
0
0
0
0
0
0
0
0
0
0
0
0
0
0
0
0
0
0
0
0
0
0
0
0
0
0
0
0
0
0
0
0
0
0
0
0
0
0
0
0
0
0
0
0
0
0
0
0
0
0
0
0
0
0
0
0
0
0
0
0
0
0
0
0
0
0
0
0
0
0
0
0
0
0
0
0
0
0
0
0
0
0
0
0
0
0
0
0
0
0
0
0
0
0
0
0
0
0
0
0
0
0
0
0
0
0
0
0
0
0
0
0
0
0
0
0
0
0
0
0
0
0
0
0
0
0
0
0
0
0
0
0
0
0
0
0
0
0
0
0
0
0
0
0
0
0
0
0
0
0
0
0
0
0
0
0
0
0
0
0
0
0
0
0
0
0
0
0
0
0
0
0
0
0
0
0
0
0
0
0
0
0
0
0
0
0
0
0
0
0
0
0
0
0
0
0
0
0
0
0
0
0
0
0
0
0
0
0
0
0
0
0
0
0
0
0
0
0
0
0
0
0
0
0
0
0
0
0
0
0
0
0
0
0
0
0
0
0
0
0
0
0
0
0
0
0
0
0
0
0
0
0
0
0
0
0
0
0
0
0
0
0
0
0
0
0
0
0
0
0
0
0
0
0
0
0
0
0
0
0
0
0
0
0
0
0
0
0
0
0
0
0
0
0
0
0
0
0
0
0
0
0
0
0
0
0
0
0
0
0
0
0
0
0
0
0
0
0
0
0
0
0
0
0
0
0
0
0
0
0
0
0
0
0
0
0
0
0
0
0
0
0
0
0
0
0
0
0
0
0
0
0
0
0
0
0
0
0
0
0
0
0
0
0
0
0
0
0
0
0
0
0
0
0
0
0
0
0
0
0
0
0
0
0
0
0
0
0
0
0
0
0
0
0
0
0
0
0
0
0
0
0
0
0
0
0
0
0
0
0
0
0
0
0
0
0
0
0
0
0
0
0
0
0
0
0
0
0
0
0
0
0
0
0
0
0
0
0
0
0
0
0
0
0
0
0
0
0
0
0
0
0
0
0
0
0
0
0
0
0
0
0
0
0
0
0
0
0
0
0
0
0
0
0
0
0
0
0
0
0
0
0
0
0
0
0
0
0
0
0
0
0
0
0
0
0
0
0
0
0
0
0
0
0
0
0
0
0
0
0
0
0
0
0
0
0
0
0
0
0
0
0
0
0
0
0
0
0
0
0
0
0
0
0
0
0
0
0
0
0
0
0
0
0
0
0
0
0
0
0
0
0
0
0
0
0
0
0
0
0
0
0
0
0
0
0
0
0
0
0
0
0
0
0
0
0
0
0
0
0
0
0
0
0
0
0
0
0
0
0
0
0
0
0
0
0
0
0
0
0
0
0
0
0
0
0
0
0
0
0
0
0
0
0
0
0
0
0
0
0
0
0
0
0
0
0
0
0
0
0
0
0
0
0
0
0
0
0
0
0
0
0
0
0
0
0
0
0
0
0
0
0
0
0
0
0
0
0
0
0
0
0
0
0
0
0
0
0
0
0
0
0
0
0
0
0
0
0
0
0
0
0
0
0
0
0
0
0
0
0
0
0
0
0
0
0
0
0
0
0
0
0
0
0
0
0
0
0
0
0
0
0
0
0
0
0
0
0
0
0
0
0
0
0
0
0
0
0
0
0
0
0
0
0
0
0
0
0
0
0
0
0
0
0
0
0
0
0
0
0
0
0
0
0
0
0
0
0
0
0
0
0
0
0
0
0
0
0
0
0
0
0
0
0
0
0
0
0
0
0
0
0
0
0
0
0
0
0
0
0
0
0
0
0
0
0
0
0
0
0
0
0
0
0
0
0
0
0
0
0
0
0
0
0
0
0
0
0
0
0
0
0
0
0
0
0
0
0
0
0
0
0
0
0
0
0
0
0
0
0
0
0
0
0
0
0
0
0
0
0
0
0
0
0
0
0
0
0
0
0
0
0
0
0
0
0
0
0
0
0
0
0
0
0
0
0
0
0
0
0
0
0
0
0
0
0
0
0
0
0
0
0
0
0
0
0
0
0
0
0
0
0
0
0
0
0
0
0
0
0
0
0
0
0
0
0
0
0
0
0
0
0
0
0
0
0
0
0
0
0
0
0
0
0
0
0
0
0
0
0
0
0
0
0
0
0
0
0
0
0
0
0
0
0
0
0
0
0
0
0
0
0
0
0
0
0
0
0
0
0
0
0
0
0
0
0
0
0
0
0
0
0
0
0
0
0
0
0
0
0
0
0
0
0
0
0
0
0
0
0
0
0
0
0
0
0
0
0
0
0
0
0
0
0
0
0
0
0
0
0
0
0
0
0
0
0
0
0
0
0
0
0
0
0
0
0
0
0
0
0
0
0
0
0

## Sheet2
HEAT NO | TAP TEMPERATURE | O2 PPM
4617354 | --- | ---
4617214 | 1640 | 497
4617354 |  | ---
4617355 | 1620 | 337 | Batch Number |  | Batch Number
4617354 | 1640 | 449
4617359 | 1640 | 1160 | 4616024 | 1 | 4616024
4617360 | 1620 | 356 | 4616025 | 1 | 4616025
4617356 | 1640 | 112, 326 | 4616026 | 1 | 4616026
4617357 | 1620 | 456 | 4616027 | 0 | 4616027
4617358 | 1620 | --- | 4616027 | 0 | 4616027
4617361 | 1620 | --- | 4616027 | 0 | 4616027
4617362 | 1640 | --- | 4616027 | 1 | 4616027
4617366 | 1620 | 498 | 4616028 | 0 | 4616028
4617368 | 1620 | 365 | 4616028 | 1 | 4616028
4617363 | 1620 | --- | 4616029 | 0 | 4616029
4617364 | 1620 | --- | 4616029 | 0 | 4616029
4617365 | 1620 | --- | 4616029 | 0 | 4616029
4617367 | 1620 | --- | 4616029 | 1 | 4616029
4617370 | 1618 | --- | 4616030 | 0 | 4616030
4617369 | 1628 | --- | 4616030 | 0 | 4616030
4617371 | 1620 | --- | 4616030 | 0 | 4616030
4617372 | 1620 | --- | 4616030 | 0 | 4616030
4617373 | 1620 | --- | 4616030 | 0 | 4616030
4617374 | 1620 | 761 | 4616030 | 0 | 4616030
4617375 | 1628 | 298 | 4616030 | 0 | 4616030
4617376 | 1620 | 248 | 4616030 | 0 | 4616030
4617378 | 1620 | 238 | 4616030 | 0 | 4616030
4617379 | 1620 | 547 | 4616030 | 1 | 4616030
4617377 | 1620 | 523 | 4616031 | 0 | 4616031
4617382 | 1618 | 354 | 4616031 | 0 | 4616031
4617380 | 1620 | 356 | 4616031 | 0 | 4616031
4617381 | 1620 | 982 | 4616031 | 0 | 4616031
4617384 |  | --- | 4616031 | 0 | 4616031
4617383 | 1620 | 406 | 4616031 | 1 | 4616031
4617325 | 1620 | --- | 4616032 | 0 | 4616032
4617326 | 1620 | --- | 4616032 | 0 | 4616032
4617328 | 1620 | 343 | 4616032 | 0 | 4616032
4617330 | 1620 | --- | 4616032 | 0 | 4616032
4617329 | 1620 | 570 | 4616032 | 0 | 4616032
4617331 | 1620 | 176, 224 | 4616032 | 0 | 4616032
4617332 | 1620 | 396 | 4616032 | 0 | 4616032
4617333 | 1620 | --- | 4616032 | 0 | 4616032
4617334 | 1620 | 521 | 4616032 | 0 | 4616032
4617336 | 1620 | --- | 4616032 | 1 | 4616032
4617335 | 1620 | 409 | 4616033 | 0 | 4616033
4617337 | 1620 | --- | 4616033 | 0 | 4616033
4617339 | 1620 | --- | 4616033 | 0 | 4616033
4617340 | 1620 | --- | 4616033 | 0 | 4616033
4617338 | 1620 | --- | 4616033 | 0 | 4616033
4617341 | 1644 | --- | 4616033 | 0 | 4616033
4617342 | 1620 | --- | 4616033 | 1 | 4616033
4617344 | 1628 | --- | 4616034 | 0 | 4616034
4617343 | 1620 | 495 | 4616034 | 0 | 4616034
4617346 | 1640 | 404 | 4616034 | 0 | 4616034
4617347 | 1620 | 93.9, 661 | 4616034 | 0 | 4616034
4617349 | 1620 | 312 | 4616034 | 0 | 4616034
4617350 | 1620 | 183 | 4616034 | 0 | 4616034
4617352 | 1620 | --- | 4616034 | 1 | 4616034
4617351 | 1620 | 279 | 4616035 | 0 | 4616035
4617345 | 1620 | --- | 4616035 | 0 | 4616035
4617353 | 1620 | 446 | 4616035 | 0 | 4616035
4617348 | 1620 | 116 | 4616035 | 0 | 4616035
4617291 | 1620 | --- | 4616035 | 0 | 4616035
4617295 | 1620 | --- | 4616035 | 1 | 4616035
4617294 | 1620 | --- | 4616036 | 0 | 4616036
4617296 | 1620 | --- | 4616036 | 0 | 4616036
4617297 | 1620 | --- | 4616036 | 0 | 4616036
4617293 | 1620 | --- | 4616036 | 0 | 4616036
4617300 | 1620 | --- | 4616036 | 0 | 4616036
4617290 | 1640 | --- | 4616036 | 1 | 4616036
4617304 | 1620 | 740 | 4616037 | 0 | 4616037
4617303 | 1620 | 342 | 4616037 | 0 | 4616037
4617302 | 1640 | 772 | 4616037 | 0 | 4616037
4617305 | 1620 | 849 | 4616037 | 0 | 4616037
4617307 | 1620 | 688 | 4616037 | 0 | 4616037
4617309 | 1620 | 664 | 4616037 | 1 | 4616037
4617310 | 1620 | 308 | 4616038 | 0 | 4616038
4617312 | 1620 | 454 | 4616038 | 0 | 4616038
4617314 | 1620 | 384 | 4616038 | 0 | 4616038
4617315 | 1620 | 472 | 4616038 | 0 | 4616038
4617313 | 1620 | 138.3, 310 | 4616038 | 0 | 4616038
4617316 | 1620 | 760 | 4616038 | 0 | 4616038
4617318 | 1620 | 523 | 4616038 | 0 | 4616038
4617319 | 1620 | --- | 4616038 | 0 | 4616038
4617321 | 1640 | 155, 264 | 4616038 | 1 | 4616038
4617320 | 1620 | 385, 190 | 4616039 | 0 | 4616039
4617323 | 1620 | --- | 4616039 | 0 | 4616039
4617324 |  | --- | 4616039 | 0 | 4616039
4617327 | 1620 | --- | 4616039 | 0 | 4616039
4617299 | 1620 | --- | 4616039 | 1 | 4616039
4617292 | 1620 | --- | 4616040 | 0 | 4616040
4617306 | 1620 | 575 | 4616040 | 0 | 4616040
4617298 | 1620 | 476 | 4616040 | 0 | 4616040
4617308 | 1620 | 273 | 4616040 | 0 | 4616040
4617311 | 1620 | 238 | 4616040 | 1 | 4616040
4617317 | 1620 | 167 | 4616041 | 0 | 4616041
4617322 | 1620 | --- | 4616041 | 0 | 4616041
4617095 | --- | --- | 4616041 | 0 | 4616041
4617109 | --- | --- | 4616041 | 0 | 4616041
4617262 | 1640 | --- | 4616041 | 0 | 4616041
4617258 | 1620 | 484 | 4616041 | 0 | 4616041
4617260 | 1620 | --- | 4616041 | 1 | 4616041
4617261 | 1640 | --- | 4616042 | 0 | 4616042
4617268 | 1640 | --- | 4616042 | 0 | 4616042
4617272 | 1640 | 274 | 4616042 | 0 | 4616042
4617263 | 1640 | --- | 4616042 | 0 | 4616042
4617264 | 1640 | --- | 4616042 | 0 | 4616042
4617265 | 1620 | --- | 4616042 | 1 | 4616042
4617266 | 1640 | --- | 4616043 | 0 | 4616043
4617267 | 1640 | --- | 4616043 | 0 | 4616043
4617269 | 1620 | 513 | 4616043 | 0 | 4616043
4617270 | 1640 | --- | 4616043 | 0 | 4616043
4617274 | 1640 | 134 | 4616043 | 0 | 4616043
4617271 | 1620 | 809 | 4616043 | 1 | 4616043
4617273 | 1640 | 242 | 4616044 | 0 | 4616044
4617277 | 1640 | 588 | 4616044 | 0 | 4616044
4617276 | 1640 | 1130 | 4616044 | 0 | 4616044
4617275 | 1620 | 496 | 4616044 | 0 | 4616044
4617281 | 1620 | 357 | 4616044 | 1 | 4616044
4617278 | 1620 | 252 | 4616045 | 0 | 4616045
4617280 | 1620 | 252 | 4616045 | 0 | 4616045
4617283 | 1620 | 573 | 4616045 | 0 | 4616045
4617282 | 1620 | 663.5 | 4616045 | 0 | 4616045
4617285 | 1640 | 595 | 4616045 | 0 | 4616045
4617287 | 1620 | 331 | 4616045 | 1 | 4616045
4617289 | 1620 | --- | 4616046 | 0 | 4616046
4617259 | 1640 | --- | 4616046 | 0 | 4616046
4617279 | 1620 | --- | 4616046 | 0 | 4616046
4617284 | 1620 | 709 | 4616046 | 0 | 4616046
4617286 | 1640 | 682 | 4616046 | 0 | 4616046
4617288 | 1620 | 360 | 4616046 | 0 | 4616046
4617223 | 1620 | 205 | 4616046 | 0 | 4616046
4617224 | 1620 | --- | 4616046 | 0 | 4616046
4617229 | 1620 | --- | 4616046 | 1 | 4616046
4617225 | 1640 | 433 | 4616047 | 0 | 4616047
4617226 | 1620 | 295 | 4616047 | 0 | 4616047
4617227 | 1620 | 193 | 4616047 | 0 | 4616047
4617228 | 1620 | 682 | 4616047 | 0 | 4616047
4617230 | 1620 | --- | 4616047 | 0 | 4616047
4617231 | 1620 | 744 | 4616047 | 0 | 4616047
4617232 | 1620 | --- | 4616047 | 1 | 4616047
4617233 | 1620 | 576 | 4616048 | 0 | 4616048
4617235 | 1640 | 448 | 4616048 | 0 | 4616048
4617237 | 1640 | --- | 4616048 | 0 | 4616048
4617234 | 1640 | 556 | 4616048 | 0 | 4616048
4617236 | 1640 | 567 | 4616048 | 0 | 4616048
4617238 | 1640 | 572 | 4616048 | 0 | 4616048
4617239 | 1640 | 492 | 4616048 | 0 | 4616048
4617240 | 1640 | 397 | 4616048 | 1 | 4616048
4617241 | 1620 | 229 | 4616049 | 0 | 4616049
4617242 | 1640 | --- | 4616049 | 0 | 4616049
4617243 | 1640 | --- | 4616049 | 0 | 4616049
4617244 | 1640 | 507 | 4616049 | 0 | 4616049
4617245 | 1640 | 618 | 4616049 | 0 | 4616049
4617246 | 1620 | 695 | 4616049 | 1 | 4616049
4617247 | 1640 | 416 | 4616050 | 0 | 4616050
4617250 | 1620 | 501 | 4616050 | 0 | 4616050
4617248 | 1620 | 419 | 4616050 | 0 | 4616050
4617249 | 1620 | 435 | 4616050 | 0 | 4616050
4617251 | 1620 | 653 | 4616050 | 0 | 4616050
4617252 | 1620 | 431 | 4616050 | 0 | 4616050
4617253 | 1620 | 703 | 4616050 | 1 | 4616050
4617254 | 16260 | 942 | 4616051 | 0 | 4616051
4617255 | 1620 | 462 | 4616051 | 0 | 4616051
4617256 | 1640 | 434 | 4616051 | 0 | 4616051
4617257 | 1640 | 715 | 4616051 | 0 | 4616051
4617033 | --- | --- | 4616051 | 0 | 4616051
4617043 | --- | --- | 4616051 | 0 | 4616051
4617190 | 1620 | --- | 4616051 | 1 | 4616051
4617189 | 1620 | --- | 4616052 | 0 | 4616052
4617191 | 1620 | 227 | 4616052 | 0 | 4616052
4617193 | 1620 | 155 | 4616052 | 0 | 4616052
4617192 | 1620 | 428 | 4616052 | 0 | 4616052
4617194 | 1620 | 288 | 4616052 | 0 | 4616052
4617195 | 1620 | --- | 4616052 | 0 | 4616052
4617196 | 1620 | --- | 4616052 | 1 | 4616052
4617197 | 1620 | 403 | 4616053 | 0 | 4616053
4617198 | 1620 | 634 | 4616053 | 0 | 4616053
4617199 | 1620 | 179, 474 | 4616053 | 0 | 4616053
4617202 | 1620 | 461 | 4616053 | 0 | 4616053
4617201 | 1620 | 470 | 4616053 | 0 | 4616053
4617203 | 1620 | 132, 220 | 4616053 | 1 | 4616053
4617204 | 1620 | 239 | 4616054 | 0 | 4616054
4617205 | 1640 | 357 | 4616054 | 0 | 4616054
4617206 | 1620 | --- | 4616054 | 0 | 4616054
4617207 | 1620 | 488 | 4616054 | 0 | 4616054
4617208 | 1620 | --- | 4616054 | 0 | 4616054
4617209 | 1620 | 643.9 | 4616054 | 0 | 4616054
4617210 | 1640 | --- | 4616054 | 1 | 4616054
4617200 |  | --- | 4616055 | 0 | 4616055
4617211 | 1640 | --- | 4616055 | 0 | 4616055
4617215 | 1640 | 250 | 4616055 | 0 | 4616055
4617212 | 1640 | 567 | 4616055 | 0 | 4616055
4617213 | 1640 | 557 | 4616055 | 0 | 4616055
4617216 | 1640 | 438 | 4616055 | 0 | 4616055
4617217 | 1620 | 217 | 4616055 | 1 | 4616055
4617218 | 1620 | 446 | 4616056 | 0 | 4616056
4617219 | 1620 | 539 | 4616056 | 0 | 4616056
4617220 | 1620 | 368 | 4616056 | 0 | 4616056
4617222 | 1620 | 171 | 4616056 | 0 | 4616056
4617211 | 1640 | --- | 4616056 | 0 | 4616056
4617154 | 1620 | --- | 4616056 | 0 | 4616056
4617155 | 1620 | 793 | 4616056 | 0 | 4616056
4617157 | 1620 | 378 | 4616056 | 1 | 4616056
4617162 | 1620 | 516 | 4616057 | 0 | 4616057
4617158 | 1620 | --- | 4616057 | 0 | 4616057
4617166 | 1620 | 288 | 4616057 | 0 | 4616057
4617163 | 1620 | 443 | 4616057 | 0 | 4616057
4617161 | 1620 | --- | 4616057 | 0 | 4616057
4617165 | 1620 | 355 | 4616057 | 0 | 4616057
4617167 | 1620 | 145, 327 | 4616057 | 0 | 4616057
4617168 | 1620 | 256 | 4616057 | 1 | 4616057
4617169 | 1620 | 164 | 4616058 | 0 | 4616058
4617170 | 1620 | 123, 302 | 4616058 | 0 | 4616058
4617171 | 1620 | 868, 752 | 4616058 | 0 | 4616058
4617172 | 1620 | --- | 4616058 | 0 | 4616058
4617173 | 1620 | 643, 999 | 4616058 | 0 | 4616058
4617174 | 1620 | --- | 4616058 | 0 | 4616058
4617175 | 1640 | 352 | 4616058 | 0 | 4616058
4617156 | 1620 | --- | 4616058 | 1 | 4616058
4617159 | 1620 | 336 | 4616059 | 0 | 4616059
4617160 | 1620 | 523 | 4616059 | 0 | 4616059
4617176 | 1640 | 461 | 4616059 | 0 | 4616059
4617164 | 1620 | 236 | 4616059 | 0 | 4616059
4617177 | 1640 | 540 | 4616059 | 0 | 4616059
4617178 | 1640 | 529 | 4616059 | 0 | 4616059
4617179 | 1640 | 562 | 4616059 | 0 | 4616059
4617180 | 1640 | 287 | 4616059 | 1 | 4616059
4617181 | 1640 | 286 | 4616060 | 0 | 4616060
4617182 | 1640 | 322 | 4616060 | 0 | 4616060
4617184 | 1620 | 151, 578 | 4616060 | 0 | 4616060
4617183 | 1640 | 263 | 4616060 | 0 | 4616060
4617185 | 1620 | --- | 4616060 | 0 | 4616060
4617186 | 1640 | 447 | 4616060 | 0 | 4616060
4617187 | 1620 | 208 | 4616060 | 1 | 4616060
4617188 | 1620 | 101 | 4616061 | 0 | 4616061
4617121 | 1620 | --- | 4616061 | 0 | 4616061
4617122 | 1640 | 691.5 | 4616061 | 0 | 4616061
4617120 | 1620 | 227 | 4616061 | 0 | 4616061
4617123 | 1640 | --- | 4616061 | 0 | 4616061
4617125 | 1620 | 246 | 4616061 | 0 | 4616061
4617124 | 1620 | 163.5 | 4616061 | 1 | 4616061
4617126 | 1620 | 410 | 4616062 | 0 | 4616062
4617127 | 1618 | 695 | 4616062 | 0 | 4616062
4617129 | 1620 | --- | 4616062 | 0 | 4616062
4617128 | 1620 | 194 | 4616062 | 0 | 4616062
4617131 | 1620 | 97, 620 | 4616062 | 0 | 4616062
4617130 | 1640 | 908.7 | 4616062 | 1 | 4616062
4617132 | 1640 | 94 | 4616063 | 0 | 4616063
4617133 | 1620 | 160 | 4616063 | 0 | 4616063
4617134 | 1620 | --- | 4616063 | 0 | 4616063
4617135 | 1620 | 217 | 4616063 | 0 | 4616063
4617136 | 1640 | --- | 4616063 | 0 | 4616063
4617137 | 1640 | --- | 4616063 | 0 | 4616063
4617138 | 1620 | 235 | 4616063 | 0 | 4616063
4617139 | 1620 | 130, 225 | 4616063 | 1 | 4616063
4617140 | 1640 | --- | 4616064 | 0 | 4616064
4617141 | 1640 | --- | 4616064 | 0 | 4616064
4617142 | 1640 | 340 | 4616064 | 0 | 4616064
4617145 | 1640 | 321 | 4616064 | 0 | 4616064
4617149 | 1640 | 207 | 4616064 | 0 | 4616064
4617148 | 1640 | 536 | 4616064 | 1 | 4616064
4617151 | 1640 | 393 | 4616065 | 0 | 4616065
4617150 | 1640 | --- | 4616065 | 0 | 4616065
4617153 | 1620 | 287, 788 | 4616065 | 0 | 4616065
4617143 | 1640 | 232 | 4616065 | 0 | 4616065
4617144 | 1640 | 241 | 4616065 | 0 | 4616065
4617146 | 1640 | 383 | 4616065 | 1 | 4616065
4617152 | 1640 | 173 | 4616066 | 0 | 4616066
4617147 | 1640 | --- | 4616066 | 0 | 4616066
4617083 |  | --- | 4616066 | 0 | 4616066
4617082 | 1620 | 428 | 4616066 | 0 | 4616066
4617085 | 1620 | 251.2 | 4616066 | 0 | 4616066
4617086 | 1620 | 980 | 4616066 | 0 | 4616066
4617087 | 1620 | --- | 4616066 | 1 | 4616066
4617093 | 1620 | 123, 208 | 4616067 | 0 | 4616067
4617088 | 1620 | 374 | 4616067 | 0 | 4616067
4617089 | 1620 | --- | 4616067 | 0 | 4616067
4617092 | 1620 | --- | 4616067 | 0 | 4616067
4617090 | 1640 | 527.4 | 4616067 | 0 | 4616067
4617091 | 1620 | 250 | 4616067 | 0 | 4616067
4617094 | 1620 | 680 | 4616067 | 0 | 4616067
4617095 | 1620 | --- | 4616067 | 1 | 4616067
4617096 | 1620 | 159 | 4616068 | 0 | 4616068
4617098 | 1620 | 240 | 4616068 | 0 | 4616068
4617099 | 1620 |  | 4616068 | 0 | 4616068
4617100 | 1620 | --- | 4616068 | 0 | 4616068
4617103 | 1640 | --- | 4616068 | 0 | 4616068
4617101 | 1620 | --- | 4616068 | 0 | 4616068
4617102 | 1620 | 676 | 4616068 | 1 | 4616068
4617104 | 1640 | 222 | 4616069 | 0 | 4616069
4617105 | 1620 | --- | 4616069 | 0 | 4616069
4617106 | 1640 | --- | 4616069 | 0 | 4616069
4617108 | 1640 | 241 | 4616069 | 0 | 4616069
4617107 | 1640 | 351 | 4616069 | 0 | 4616069
4617109 | 1640 | --- | 4616069 | 0 | 4616069
4617110 | 1640 | 320 | 4616069 | 0 | 4616069
4617111 | 1640 | 464 | 4616069 | 0 | 4616069
4617112 | 1640 | 217 | 4616069 | 1 | 4616069
4617113 | 1640 | 577 | 4616070 | 0 | 4616070
4617117 | 1640 | 185 | 4616070 | 0 | 4616070
4617114 | 1640 | 344 | 4616070 | 0 | 4616070
4617115 | 1640 | --- | 4616070 | 0 | 4616070
4617116 | 1640 | 608 | 4616070 | 0 | 4616070
4617118 | 1640 | 408 | 4616070 | 1 | 4616070
4617119 | 1620 | --- | 4616071 | 0 | 4616071
4617044 | 1620 | 571 | 4616071 | 0 | 4616071
4617046 | 1620 | 258 | 4616071 | 0 | 4616071
4617045 | 1620 | 139, 561 | 4616071 | 0 | 4616071
4617047 | 1620 | 674 | 4616071 | 0 | 4616071
4617048 | 1640 | 517 | 4616071 | 1 | 4616071
4617049 | 1620 | 303 | 4616072 | 0 | 4616072
4617053 | 1620 | --- | 4616072 | 0 | 4616072
4617050 | 1620 | 725 | 4616072 | 0 | 4616072
4617055 | 1620 | 290 | 4616072 | 0 | 4616072
4617051 | 1620 | 784 | 4616072 | 0 | 4616072
4617052 | 1620 | 252.6 | 4616072 | 1 | 4616072
4617054 | 1640 | 200.9, 237.00 | 4616073 | 0 | 4616073
4617057 | 1640 | 978 | 4616073 | 0 | 4616073
4617056 | 1620 | 793 | 4616073 | 0 | 4616073
4617058 | 1620 | 815 | 4616073 | 0 | 4616073
4617059 | 1620 | 342 | 4616073 | 0 | 4616073
4617060 | 1640 | 355 | 4616073 | 1 | 4616073
4617061 | 1620 | --- | 4616074 | 0 | 4616074
4617062 | 1620 | --- | 4616074 | 0 | 4616074
4617063 | 1640 | --- | 4616074 | 0 | 4616074
4617064 | 1640 | --- | 4616074 | 0 | 4616074
4617065 | 1640 | --- | 4616074 | 0 | 4616074
4617067 | 1640 | --- | 4616074 | 0 | 4616074
4617066 | 1640 | 302 | 4616074 | 1 | 4616074
4617068 | 1640 | 338 | 4616075 | 0 | 4616075
4617069 | 1640 | 560 | 4616075 | 0 | 4616075
4617071 | 1640 | 320 | 4616075 | 0 | 4616075
4617070 | 1640 | 513 | 4616075 | 0 | 4616075
4617072 | 1640 | 514 | 4616075 | 0 | 4616075
4617073 | 1640 | --- | 4616075 | 1 | 4616075
4617075 | 1640 | 437 | 4616076 | 0 | 4616076
4617078 | 1640 | 426 | 4616076 | 0 | 4616076
4617074 | 1640 | 250 | 4616076 | 0 | 4616076
4617076 | 1640 | 382 | 4616076 | 0 | 4616076
4617077 | 1640 | 515 | 4616076 | 0 | 4616076
4617079 | 1640 | 576 | 4616076 | 1 | 4616076
4617080 | 1640 | 324 | 4616077 | 0 | 4616077
4617081 | 1620 | --- | 4616077 | 0 | 4616077
4617083 | 1620 | 322 | 4616077 | 0 | 4616077
4617084 | 1635 | 365 | 4616077 | 0 | 4616077
4616850 | --- | --- | 4616077 | 0 | 4616077
4616862 | --- | --- | 4616077 | 0 | 4616077
4617010 | 1620 | 732 | 4616077 | 1 | 4616077
4617009 | 1640 | 230 | 4616078 | 0 | 4616078
4617011 | 1620 | 409 | 4616078 | 0 | 4616078
4617012 | 1640 | 301 | 4616078 | 0 | 4616078
4617013 | 1620 | 174 | 4616078 | 0 | 4616078
4617014 | 1620 | 336 | 4616078 | 0 | 4616078
4617015 | 1620 | 528 | 4616078 | 0 | 4616078
4617016 | 1640 | 626 | 4616078 | 1 | 4616078
4617017 | 1610 | 269 | 4616079 | 0 | 4616079
4617018 | 1620 | 172.3, 249.1 | 4616079 | 0 | 4616079
4617019 | 1620 | --- | 4616079 | 0 | 4616079
4617020 | 1620 | 271 | 4616079 | 0 | 4616079
4617021 | 1620 | 240 | 4616079 | 0 | 4616079
4617022 | 1620 | 383 | 4616079 | 0 | 4616079
4617023 | 1620 | 647 | 4616079 | 1 | 4616079
4617024 | 1620 | --- | 4616080 | 0 | 4616080
4617025 | 1620 | --- | 4616080 | 0 | 4616080
4617026 | 1640 | --- | 4616080 | 0 | 4616080
4617027 | 1620 | --- | 4616080 | 0 | 4616080
4617028 | 1620 | --- | 4616080 | 0 | 4616080
4617029 | 1620 | --- | 4616080 | 1 | 4616080
4617030 | 1620 | 295 | 4616081 | 0 | 4616081
4617031 | 1620 | --- | 4616081 | 0 | 4616081
4617032 | 1620 | 257 | 4616081 | 0 | 4616081
4617033 | 1620 | 516 | 4616081 | 0 | 4616081
4617034 | 1620 | 184 | 4616081 | 0 | 4616081
4617035 | 1620 | 818 | 4616081 | 0 | 4616081
4617036 | 1620 | 1036 | 4616081 | 1 | 4616081
4617037 | 1620 | 995 | 4616082 | 0 | 4616082
4617038 | 1620 | --- | 4616082 | 0 | 4616082
4617039 | 1620 | --- | 4616082 | 0 | 4616082
4617040 | 1620 | 359 | 4616082 | 0 | 4616082
4617042 | 1620 | 297, --- | 4616082 | 0 | 4616082
4617041 | 1620 | 297 | 4616082 | 1 | 4616082
4617043 | 1620 | --- | 4616083 | 0 | 4616083
|  |  | 4616083 | 0 | 4616083
|  |  | 4616083 | 0 | 4616083
|  |  | 4616083 | 0 | 4616083
|  |  | 4616083 | 0 | 4616083
|  |  | 4616083 | 1 | 4616083
|  |  | 4616084 | 0 | 4616084
|  |  | 4616084 | 0 | 4616084
|  |  | 4616084 | 0 | 4616084
|  |  | 4616084 | 0 | 4616084
|  |  | 4616084 | 0 | 4616084
|  |  | 4616084 | 0 | 4616084
|  |  | 4616084 | 1 | 4616084
|  |  | 4616085 | 0 | 4616085
|  |  | 4616085 | 0 | 4616085
|  |  | 4616085 | 0 | 4616085
|  |  | 4616085 | 0 | 4616085
|  |  | 4616085 | 0 | 4616085
|  |  | 4616085 | 0 | 4616085
|  |  | 4616085 | 1 | 4616085
|  |  | 4616086 | 0 | 4616086
|  |  | 4616086 | 0 | 4616086
|  |  | 4616086 | 0 | 4616086
|  |  | 4616086 | 0 | 4616086
|  |  | 4616086 | 0 | 4616086
|  |  | 4616086 | 0 | 4616086
|  |  | 4616086 | 0 | 4616086
|  |  | 4616086 | 1 | 4616086
|  |  | 4616087 | 0 | 4616087
|  |  | 4616087 | 0 | 4616087
|  |  | 4616087 | 0 | 4616087
|  |  | 4616087 | 0 | 4616087
|  |  | 4616087 | 0 | 4616087
|  |  | 4616087 | 0 | 4616087
|  |  | 4616087 | 1 | 4616087
|  |  | 4616088 | 0 | 4616088
|  |  | 4616088 | 0 | 4616088
|  |  | 4616088 | 0 | 4616088
|  |  | 4616088 | 0 | 4616088
|  |  | 4616088 | 0 | 4616088
|  |  | 4616088 | 0 | 4616088
|  |  | 4616088 | 0 | 4616088
|  |  | 4616088 | 1 | 4616088
|  |  | 4616089 | 0 | 4616089
|  |  | 4616089 | 0 | 4616089
|  |  | 4616089 | 0 | 4616089
|  |  | 4616089 | 0 | 4616089
|  |  | 4616089 | 0 | 4616089
|  |  | 4616089 | 0 | 4616089
|  |  | 4616089 | 1 | 4616089
|  |  | 4616090 | 0 | 4616090
|  |  | 4616090 | 0 | 4616090
|  |  | 4616090 | 0 | 4616090
|  |  | 4616090 | 0 | 4616090
|  |  | 4616090 | 0 | 4616090
|  |  | 4616090 | 0 | 4616090
|  |  | 4616090 | 1 | 4616090
|  |  | 4616091 | 0 | 4616091
|  |  | 4616091 | 0 | 4616091
|  |  | 4616091 | 0 | 4616091
|  |  | 4616091 | 0 | 4616091
|  |  | 4616091 | 0 | 4616091
|  |  | 4616091 | 0 | 4616091
|  |  | 4616091 | 0 | 4616091
|  |  | 4616091 | 1 | 4616091
|  |  | 4616092 | 0 | 4616092
|  |  | 4616092 | 0 | 4616092
|  |  | 4616092 | 0 | 4616092
|  |  | 4616092 | 0 | 4616092
|  |  | 4616092 | 0 | 4616092
|  |  | 4616092 | 0 | 4616092
|  |  | 4616092 | 1 | 4616092
|  |  | 4616093 | 0 | 4616093
|  |  | 4616093 | 0 | 4616093
|  |  | 4616093 | 0 | 4616093
|  |  | 4616093 | 0 | 4616093
|  |  | 4616093 | 0 | 4616093
|  |  | 4616093 | 0 | 4616093
|  |  | 4616093 | 0 | 4616093
|  |  | 4616093 | 0 | 4616093
|  |  | 4616093 | 1 | 4616093
|  |  | 4616094 | 0 | 4616094
|  |  | 4616094 | 0 | 4616094
|  |  | 4616094 | 0 | 4616094
|  |  | 4616094 | 0 | 4616094
|  |  | 4616094 | 0 | 4616094
|  |  | 4616094 | 1 | 4616094
|  |  | 4616095 | 0 | 4616095
|  |  | 4616095 | 0 | 4616095
|  |  | 4616095 | 0 | 4616095
|  |  | 4616095 | 0 | 4616095
|  |  | 4616095 | 0 | 4616095
|  |  | 4616095 | 0 | 4616095
|  |  | 4616095 | 1 | 4616095
|  |  | 4616096 | 0 | 4616096
|  |  | 4616096 | 0 | 4616096
|  |  | 4616096 | 0 | 4616096
|  |  | 4616096 | 0 | 4616096
|  |  | 4616096 | 0 | 4616096
|  |  | 4616096 | 0 | 4616096
|  |  | 4616096 | 1 | 4616096
|  |  | 4616097 | 0 | 4616097
|  |  | 4616097 | 0 | 4616097
|  |  | 4616097 | 0 | 4616097
|  |  | 4616097 | 0 | 4616097
|  |  | 4616097 | 0 | 4616097
|  |  | 4616097 | 0 | 4616097
|  |  | 4616097 | 1 | 4616097
|  |  | 4616098 | 0 | 4616098
|  |  | 4616098 | 0 | 4616098
|  |  | 4616098 | 0 | 4616098
|  |  | 4616098 | 0 | 4616098
|  |  | 4616098 | 0 | 4616098
|  |  | 4616098 | 0 | 4616098
|  |  | 4616098 | 1 | 4616098
|  |  | 4616099 | 0 | 4616099
|  |  | 4616099 | 0 | 4616099
|  |  | 4616099 | 0 | 4616099
|  |  | 4616099 | 0 | 4616099
|  |  | 4616099 | 0 | 4616099
|  |  | 4616099 | 0 | 4616099
|  |  | 4616099 | 1 | 4616099
|  |  | 4616100 | 0 | 4616100
|  |  | 4616100 | 0 | 4616100
|  |  | 4616100 | 0 | 4616100
|  |  | 4616100 | 0 | 4616100
|  |  | 4616100 | 0 | 4616100
|  |  | 4616100 | 0 | 4616100
|  |  | 4616100 | 0 | 4616100
|  |  | 4616100 | 1 | 4616100
|  |  | 4616101 | 0 | 4616101
|  |  | 4616101 | 0 | 4616101
|  |  | 4616101 | 0 | 4616101
|  |  | 4616101 | 0 | 4616101
|  |  | 4616101 | 0 | 4616101
|  |  | 4616101 | 0 | 4616101
|  |  | 4616101 | 1 | 4616101
|  |  | 4616102 | 0 | 4616102
|  |  | 4616102 | 0 | 4616102
|  |  | 4616102 | 0 | 4616102
|  |  | 4616102 | 0 | 4616102
|  |  | 4616102 | 0 | 4616102
|  |  | 4616102 | 0 | 4616102
|  |  | 4616102 | 1 | 4616102
|  |  | 4616103 | 0 | 4616103
|  |  | 4616103 | 0 | 4616103
|  |  | 4616103 | 0 | 4616103
|  |  | 4616103 | 0 | 4616103
|  |  | 4616103 | 0 | 4616103
|  |  | 4616103 | 1 | 4616103
|  |  | 4616104 | 0 | 4616104
|  |  | 4616104 | 0 | 4616104
|  |  | 4616104 | 0 | 4616104
|  |  | 4616104 | 0 | 4616104
|  |  | 4616104 | 0 | 4616104
|  |  | 4616104 | 0 | 4616104
|  |  | 4616104 | 1 | 4616104
|  |  | 4616105 | 0 | 4616105
|  |  | 4616105 | 0 | 4616105
|  |  | 4616105 | 0 | 4616105
|  |  | 4616105 | 0 | 4616105
|  |  | 4616105 | 0 | 4616105
|  |  | 4616105 | 0 | 4616105
|  |  | 4616105 | 1 | 4616105
|  |  | 4616106 | 0 | 4616106
|  |  | 4616106 | 0 | 4616106
|  |  | 4616106 | 0 | 4616106
|  |  | 4616106 | 0 | 4616106
|  |  | 4616106 | 0 | 4616106
|  |  | 4616106 | 0 | 4616106
|  |  | 4616106 | 1 | 4616106
|  |  | 4616107 | 0 | 4616107
|  |  | 4616107 | 0 | 4616107
|  |  | 4616107 | 0 | 4616107
|  |  | 4616107 | 0 | 4616107
|  |  | 4616107 | 0 | 4616107
|  |  | 4616107 | 0 | 4616107
|  |  | 4616107 | 1 | 4616107
|  |  | 4616108 | 0 | 4616108
|  |  | 4616108 | 0 | 4616108
|  |  | 4616108 | 0 | 4616108
|  |  | 4616108 | 0 | 4616108
|  |  | 4616108 | 0 | 4616108
|  |  | 4616108 | 0 | 4616108
|  |  | 4616108 | 0 | 4616108
|  |  | 4616108 | 1 | 4616108
|  |  | 4616109 | 0 | 4616109
|  |  | 4616109 | 0 | 4616109
|  |  | 4616109 | 0 | 4616109
|  |  | 4616109 | 0 | 4616109
|  |  | 4616109 | 0 | 4616109
|  |  | 4616109 | 0 | 4616109
|  |  | 4616109 | 1 | 4616109
|  |  | 4616110 | 0 | 4616110
|  |  | 4616110 | 0 | 4616110
|  |  | 4616110 | 0 | 4616110
|  |  | 4616110 | 0 | 4616110
|  |  | 4616110 | 0 | 4616110
|  |  | 4616110 |  | 4616110
|  |  | 4616110 |  | 4616110
|  |  | 4616111 |  | 4616111
|  |  | 4616111 |  | 4616111
|  |  | 4616111 |  | 4616111
|  |  | 4616111 |  | 4616111
|  |  | 4616111 |  | 4616111
|  |  | 4616111 |  | 4616111
|  |  | 4616112 |  | 4616112
|  |  | 4616112 |  | 4616112
|  |  | 4616112 |  | 4616112
|  |  | 4616112 |  | 4616112
|  |  | 4616112 |  | 4616112
|  |  | 4616112 |  | 4616112
|  |  | 4616112 |  | 4616112
|  |  | 4616113 |  | 4616113
|  |  | 4616113 |  | 4616113
|  |  | 4616113 |  | 4616113
|  |  | 4616113 |  | 4616113
|  |  | 4616113 |  | 4616113
|  |  | 4616113 |  | 4616113
|  |  | 4616114 |  | 4616114
|  |  | 4616114 |  | 4616114
|  |  | 4616114 |  | 4616114
|  |  | 4616114 |  | 4616114
|  |  | 4616114 |  | 4616114
|  |  | 4616114 |  | 4616114
|  |  | 4616114 |  | 4616114
|  |  | 4616114 |  | 4616114
|  |  | 4616114 |  | 4616114
|  |  | 4616114 |  | 4616114
|  |  | 4616114 |  | 4616114
|  |  | 4616114 |  | 4616114
|  |  | 4616115 |  | 4616115
|  |  | 4616115 |  | 4616115
|  |  | 4616115 |  | 4616115
|  |  | 4616115 |  | 4616115
|  |  | 4616115 |  | 4616115
|  |  | 4616115 |  | 4616115
|  |  | 4616116 |  | 4616116
|  |  | 4616116 |  | 4616116
|  |  | 4616116 |  | 4616116
|  |  | 4616116 |  | 4616116
|  |  | 4616116 |  | 4616116
|  |  | 4616116 |  | 4616116
|  |  | 4616117 |  | 4616117
|  |  | 4616117 |  | 4616117
|  |  | 4616117 |  | 4616117
|  |  | 4616117 |  | 4616117
|  |  | 4616117 |  | 4616117
|  |  | 4616117 |  | 4616117
|  |  | 4616117 |  | 4616117
|  |  | 4616117 |  | 4616117
|  |  | 4616117 |  | 4616117
|  |  | 4616118 |  | 4616118
|  |  | 4616118 |  | 4616118
|  |  | 4616118 |  | 4616118
|  |  | 4616118 |  | 4616118
|  |  | 4616118 |  | 4616118
|  |  | 4616118 |  | 4616118
|  |  | 4616119 |  | 4616119
|  |  | 4616119 |  | 4616119
|  |  | 4616119 |  | 4616119
|  |  | 4616119 |  | 4616119
|  |  | 4616119 |  | 4616119
|  |  | 4616119 |  | 4616119
|  |  | 4616120 |  | 4616120
|  |  | 4616120 |  | 4616120
|  |  | 4616120 |  | 4616120
|  |  | 4616120 |  | 4616120
|  |  | 4616120 |  | 4616120
|  |  | 4616120 |  | 4616120
|  |  | 4616120 |  | 4616120
|  |  | 4616121 |  | 4616121
|  |  | 4616121 |  | 4616121
|  |  | 4616121 |  | 4616121
|  |  | 4616121 |  | 4616121
|  |  | 4616122 |  | 4616122
|  |  | 4616122 |  | 4616122
|  |  | 4616122 |  | 4616122
|  |  | 4616122 |  | 4616122
|  |  | 4616122 |  | 4616122
|  |  | 4616122 |  | 4616122
|  |  | 4616122 |  | 4616122
|  |  | 4616122 |  | 4616122
|  |  | 4616122 |  | 4616122
|  |  | 4616122 |  | 4616122
|  |  | 4616123 |  | 4616123
|  |  | 4616123 |  | 4616123
|  |  | 4616123 |  | 4616123
|  |  | 4616123 |  | 4616123
|  |  | 4616123 |  | 4616123
|  |  | 4616123 |  | 4616123
|  |  | 4616123 |  | 4616123
|  |  | 4616124 |  | 4616124
|  |  | 4616124 |  | 4616124
|  |  | 4616124 |  | 4616124
|  |  | 4616124 |  | 4616124
|  |  | 4616124 |  | 4616124
|  |  | 4616124 |  | 4616124
|  |  | 4616124 |  | 4616124
|  |  | 4616124 |  | 4616124
|  |  | 4616125 |  | 4616125
|  |  | 4616125 |  | 4616125
|  |  | 4616125 |  | 4616125
|  |  | 4616125 |  | 4616125
|  |  | 4616125 |  | 4616125
|  |  | 4616125 |  | 4616125
|  |  | 4616125 |  | 4616125
|  |  | 4616125 |  | 4616125
|  |  | 4616126 |  | 4616126
|  |  | 4616126 |  | 4616126
|  |  | 4616126 |  | 4616126
|  |  | 4616126 |  | 4616126
|  |  | 4616126 |  | 4616126
|  |  | 4616126 |  | 4616126
|  |  | 4616127 |  | 4616127
|  |  | 4616127 |  | 4616127
|  |  | 4616127 |  | 4616127
|  |  | 4616127 |  | 4616127
|  |  | 4616127 |  | 4616127
|  |  | 4616127 |  | 4616127
|  |  | 4616127 |  | 4616127
|  |  | 4616127 |  | 4616127
|  |  | 4616127 |  | 4616127
|  |  | 4616127 |  | 4616127
|  |  | 4616128 |  | 4616128
|  |  | 4616128 |  | 4616128
|  |  | 4616128 |  | 4616128
|  |  | 4616128 |  | 4616128
|  |  | 4616128 |  | 4616128
|  |  | 4616128 |  | 4616128
|  |  | 4616128 |  | 4616128
|  |  | 4616128 |  | 4616128
|  |  | 4616129 |  | 4616129
|  |  | 4616129 |  | 4616129
|  |  | 4616129 |  | 4616129
|  |  | 4616129 |  | 4616129
|  |  | 4616129 |  | 4616129
|  |  | 4616129 |  | 4616129
|  |  | 4616129 |  | 4616129
|  |  | 4616129 |  | 4616129
|  |  | 4616129 |  | 4616129
|  |  | 4616129 |  | 4616129
|  |  | 4616130 |  | 4616130
|  |  | 4616130 |  | 4616130
|  |  | 4616130 |  | 4616130
|  |  | 4616130 |  | 4616130
|  |  | 4616130 |  | 4616130
|  |  | 4616130 |  | 4616130
|  |  | 4616131 |  | 4616131
|  |  | 4616131 |  | 4616131
|  |  | 4616131 |  | 4616131
|  |  | 4616131 |  | 4616131
|  |  | 4616131 |  | 4616131
|  |  | 4616131 |  | 4616131
|  |  | 4616131 |  | 4616131
|  |  | 4616132 |  | 4616132
|  |  | 4616132 |  | 4616132
|  |  | 4616132 |  | 4616132
|  |  | 4616132 |  | 4616132
|  |  | 4616132 |  | 4616132
|  |  | 4616132 |  | 4616132
|  |  | 4616132 |  | 4616132
|  |  | 4616133 |  | 4616133
|  |  | 4616133 |  | 4616133
|  |  | 4616133 |  | 4616133
|  |  | 4616133 |  | 4616133
|  |  | 4616133 |  | 4616133
|  |  | 4616133 |  | 4616133
|  |  | 4616134 |  | 4616134
|  |  | 4616134 |  | 4616134
|  |  | 4616134 |  | 4616134
|  |  | 4616134 |  | 4616134
|  |  | 4616134 |  | 4616134
|  |  | 4616134 |  | 4616134
|  |  | 4616134 |  | 4616134
|  |  | 4616134 |  | 4616134
|  |  | 4616135 |  | 4616135
|  |  | 4616135 |  | 4616135
|  |  | 4616135 |  | 4616135
|  |  | 4616135 |  | 4616135
|  |  | 4616135 |  | 4616135
|  |  | 4616135 |  | 4616135
|  |  | 4616135 |  | 4616135
|  |  | 4616135 |  | 4616135
|  |  | 4616136 |  | 4616136
|  |  | 4616136 |  | 4616136
|  |  | 4616136 |  | 4616136
|  |  | 4616136 |  | 4616136
|  |  | 4616136 |  | 4616136
|  |  | 4616136 |  | 4616136
|  |  | 4616137 |  | 4616137
|  |  | 4616137 |  | 4616137
|  |  | 4616137 |  | 4616137
|  |  | 4616137 |  | 4616137
|  |  | 4616137 |  | 4616137
|  |  | 4616137 |  | 4616137
|  |  | 4616138 |  | 4616138
|  |  | 4616138 |  | 4616138
|  |  | 4616138 |  | 4616138
|  |  | 4616138 |  | 4616138
|  |  | 4616138 |  | 4616138
|  |  | 4616138 |  | 4616138
|  |  | 4616138 |  | 4616138
|  |  | 4616138 |  | 4616138
|  |  | 4616138 |  | 4616138
|  |  | 4616138 |  | 4616138
|  |  | 4616139 |  | 4616139
|  |  | 4616139 |  | 4616139
|  |  | 4616139 |  | 4616139
|  |  | 4616139 |  | 4616139
|  |  | 4616139 |  | 4616139
|  |  | 4616139 |  | 4616139
|  |  | 4616139 |  | 4616139
|  |  | 4616139 |  | 4616139
|  |  | 4616139 |  | 4616139
|  |  | 4616140 |  | 4616140
|  |  | 4616140 |  | 4616140
|  |  | 4616140 |  | 4616140
|  |  | 4616140 |  | 4616140
|  |  | 4616140 |  | 4616140
|  |  | 4616140 |  | 4616140
|  |  | 4616140 |  | 4616140
|  |  | 4616140 |  | 4616140
|  |  | 4616141 |  | 4616141
|  |  | 4616141 |  | 4616141
|  |  | 4616141 |  | 4616141
|  |  | 4616141 |  | 4616141
|  |  | 4616141 |  | 4616141
|  |  | 4616141 |  | 4616141
|  |  | 4616141 |  | 4616141
|  |  | 4616141 |  | 4616141
|  |  | 4616142 |  | 4616142
|  |  | 4616142 |  | 4616142
|  |  | 4616142 |  | 4616142
|  |  | 4616142 |  | 4616142
|  |  | 4616142 |  | 4616142
|  |  | 4616142 |  | 4616142
|  |  | 4616142 |  | 4616142
|  |  | 4616142 |  | 4616142
|  |  | 4616143 |  | 4616143
|  |  | 4616143 |  | 4616143
|  |  | 4616143 |  | 4616143
|  |  | 4616143 |  | 4616143
|  |  | 4616143 |  | 4616143
|  |  | 4616143 |  | 4616143
|  |  | 4616143 |  | 4616143
|  |  | 4616143 |  | 4616143
|  |  | 4616143 |  | 4616143
|  |  | 4616144 |  | 4616144
|  |  | 4616144 |  | 4616144
|  |  | 4616144 |  | 4616144
|  |  | 4616144 |  | 4616144
|  |  | 4616144 |  | 4616144
|  |  | 4616144 |  | 4616144
|  |  | 4616144 |  | 4616144
|  |  | 4616145 |  | 4616145
|  |  | 4616145 |  | 4616145
|  |  | 4616145 |  | 4616145
|  |  | 4616145 |  | 4616145
|  |  | 4616145 |  | 4616145
|  |  | 4616145 |  | 4616145
|  |  | 4616145 |  | 4616145
|  |  | 4616145 |  | 4616145
|  |  | 4616146 |  | 4616146
|  |  | 4616146 |  | 4616146
|  |  | 4616146 |  | 4616146
|  |  | 4616146 |  | 4616146
|  |  | 4616146 |  | 4616146
|  |  | 4616146 |  | 4616146
|  |  | 4616146 |  | 4616146
|  |  | 4616147 |  | 4616147
|  |  | 4616147 |  | 4616147
|  |  | 4616147 |  | 4616147
|  |  | 4616147 |  | 4616147
|  |  | 4616147 |  | 4616147
|  |  | 4616147 |  | 4616147
|  |  | 4616147 |  | 4616147
|  |  | 4616147 |  | 4616147
|  |  | 4616147 |  | 4616147
|  |  | 4616148 |  | 4616148
|  |  | 4616148 |  | 4616148
|  |  | 4616148 |  | 4616148
|  |  | 4616148 |  | 4616148
|  |  | 4616148 |  | 4616148
|  |  | 4616148 |  | 4616148
|  |  | 4616148 |  | 4616148
|  |  | 4616148 |  | 4616148
|  |  | 4616149 |  | 4616149
|  |  | 4616149 |  | 4616149
|  |  | 4616149 |  | 4616149
|  |  | 4616149 |  | 4616149
|  |  | 4616149 |  | 4616149
|  |  | 4616149 |  | 4616149
|  |  | 4616149 |  | 4616149
|  |  | 4616149 |  | 4616149
|  |  | 4616149 |  | 4616149
|  |  | 4616150 |  | 4616150
|  |  | 4616150 |  | 4616150
|  |  | 4616150 |  | 4616150
|  |  | 4616150 |  | 4616150
|  |  | 4616150 |  | 4616150
|  |  | 4616150 |  | 4616150
|  |  | 4616150 |  | 4616150
|  |  | 4616151 |  | 4616151
|  |  | 4616151 |  | 4616151
|  |  | 4616151 |  | 4616151
|  |  | 4616151 |  | 4616151
|  |  | 4616151 |  | 4616151
|  |  | 4616151 |  | 4616151
|  |  | 4616151 |  | 4616151
|  |  | 4616151 |  | 4616151
|  |  | 4616151 |  | 4616151
|  |  | 4616152 |  | 4616152
|  |  | 4616152 |  | 4616152
|  |  | 4616152 |  | 4616152
|  |  | 4616152 |  | 4616152
|  |  | 4616152 |  | 4616152
|  |  | 4616152 |  | 4616152
|  |  | 4616152 |  | 4616152
|  |  | 4616152 |  | 4616152
|  |  | 4616152 |  | 4616152
|  |  | 4616152 |  | 4616152
|  |  | 4616153 |  | 4616153
|  |  | 4616153 |  | 4616153
|  |  | 4616153 |  | 4616153
|  |  | 4616153 |  | 4616153
|  |  | 4616153 |  | 4616153
|  |  | 4616153 |  | 4616153
|  |  | 4616153 |  | 4616153
|  |  | 4616153 |  | 4616153
|  |  | 4616153 |  | 4616153
|  |  | 4616154 |  | 4616154
|  |  | 4616154 |  | 4616154
|  |  | 4616154 |  | 4616154
|  |  | 4616154 |  | 4616154
|  |  | 4616154 |  | 4616154
|  |  | 4616154 |  | 4616154
|  |  | 4616154 |  | 4616154
|  |  | 4616154 |  | 4616154
|  |  | 4616154 |  | 4616154
|  |  | 4616155 |  | 4616155
|  |  | 4616155 |  | 4616155
|  |  | 4616155 |  | 4616155
|  |  | 4616155 |  | 4616155
|  |  | 4616155 |  | 4616155
|  |  | 4616155 |  | 4616155
|  |  | 4616155 |  | 4616155
|  |  | 4616155 |  | 4616155
|  |  | 4616156 |  | 4616156
|  |  | 4616156 |  | 4616156
|  |  | 4616156 |  | 4616156
|  |  | 4616156 |  | 4616156
|  |  | 4616156 |  | 4616156
|  |  | 4616156 |  | 4616156
|  |  | 4616156 |  | 4616156
|  |  | 4616156 |  | 4616156
|  |  | 4616156 |  | 4616156
|  |  | 4616157 |  | 4616157
|  |  | 4616157 |  | 4616157
|  |  | 4616157 |  | 4616157
|  |  | 4616157 |  | 4616157
|  |  | 4616157 |  | 4616157
|  |  | 4616157 |  | 4616157
|  |  | 4616158 |  | 4616158
|  |  | 4616158 |  | 4616158
|  |  | 4616158 |  | 4616158
|  |  | 4616158 |  | 4616158
|  |  | 4616158 |  | 4616158
|  |  | 4616158 |  | 4616158
|  |  | 4616158 |  | 4616158
|  |  | 4616159 |  | 4616159
|  |  | 4616159 |  | 4616159
|  |  | 4616159 |  | 4616159
|  |  | 4616159 |  | 4616159
|  |  | 4616159 |  | 4616159
|  |  | 4616159 |  | 4616159
|  |  | 4616159 |  | 4616159
|  |  | 4616159 |  | 4616159
|  |  | 4616159 |  | 4616159
|  |  | 4616160 |  | 4616160
|  |  | 4616160 |  | 4616160
|  |  | 4616160 |  | 4616160
|  |  | 4616160 |  | 4616160
|  |  | 4616160 |  | 4616160
|  |  | 4616160 |  | 4616160
|  |  | 4616160 |  | 4616160
|  |  | 4616160 |  | 4616160
|  |  | 4616160 |  | 4616160
|  |  | 4616161 |  | 4616161
|  |  | 4616161 |  | 4616161
|  |  | 4616161 |  | 4616161
|  |  | 4616161 |  | 4616161
|  |  | 4616161 |  | 4616161
|  |  | 4616161 |  | 4616161
|  |  | 4616161 |  | 4616161
|  |  | 4616162 |  | 4616162
|  |  | 4616162 |  | 4616162
|  |  | 4616162 |  | 4616162
|  |  | 4616162 |  | 4616162
|  |  | 4616162 |  | 4616162
|  |  | 4616162 |  | 4616162
|  |  | 4616162 |  | 4616162
|  |  | 4616162 |  | 4616162
|  |  | 4616162 |  | 4616162
|  |  | 4616162 |  | 4616162
|  |  | 4616163 |  | 4616163
|  |  | 4616163 |  | 4616163
|  |  | 4616163 |  | 4616163
|  |  | 4616163 |  | 4616163
|  |  | 4616163 |  | 4616163
|  |  | 4616163 |  | 4616163
|  |  | 4616163 |  | 4616163
|  |  | 4616163 |  | 4616163
|  |  | 4616164 |  | 4616164
|  |  | 4616164 |  | 4616164
|  |  | 4616164 |  | 4616164
|  |  | 4616164 |  | 4616164
|  |  | 4616164 |  | 4616164
|  |  | 4616164 |  | 4616164
|  |  | 4616164 |  | 4616164
|  |  | 4616164 |  | 4616164
|  |  | 4616165 |  | 4616165
|  |  | 4616165 |  | 4616165
|  |  | 4616165 |  | 4616165
|  |  | 4616165 |  | 4616165
|  |  | 4616165 |  | 4616165
|  |  | 4616165 |  | 4616165
|  |  | 4616165 |  | 4616165
|  |  | 4616166 |  | 4616166
|  |  | 4616166 |  | 4616166
|  |  | 4616166 |  | 4616166
|  |  | 4616166 |  | 4616166
|  |  | 4616167 |  | 4616167
|  |  | 4616167 |  | 4616167
|  |  | 4616167 |  | 4616167
|  |  | 4616167 |  | 4616167
|  |  | 4616167 |  | 4616167
|  |  | 4616167 |  | 4616167
|  |  | 4616168 |  | 4616168
|  |  | 4616168 |  | 4616168
|  |  | 4616168 |  | 4616168
|  |  | 4616168 |  | 4616168
|  |  | 4616168 |  | 4616168
|  |  | 4616168 |  | 4616168
|  |  | 4616168 |  | 4616168
|  |  | 4616169 |  | 4616169
|  |  | 4616169 |  | 4616169
|  |  | 4616169 |  | 4616169
|  |  | 4616169 |  | 4616169
|  |  | 4616169 |  | 4616169
|  |  | 4616170 |  | 4616170
|  |  | 4616170 |  | 4616170
|  |  | 4616170 |  | 4616170
|  |  | 4616170 |  | 4616170
|  |  | 4616170 |  | 4616170
|  |  | 4616170 |  | 4616170
|  |  | 4616170 |  | 4616170
|  |  | 4616170 |  | 4616170
|  |  | 4616171 |  | 4616171
|  |  | 4616171 |  | 4616171
|  |  | 4616171 |  | 4616171
|  |  | 4616171 |  | 4616171
|  |  | 4616171 |  | 4616171
|  |  | 4616171 |  | 4616171
|  |  | 4616172 |  | 4616172
|  |  | 4616172 |  | 4616172
|  |  | 4616172 |  | 4616172
|  |  | 4616172 |  | 4616172
|  |  | 4616172 |  | 4616172
|  |  | 4616172 |  | 4616172
|  |  | 4616172 |  | 4616172
|  |  | 4616172 |  | 4616172
|  |  | 4616172 |  | 4616172
|  |  | 4616173 |  | 4616173
|  |  | 4616173 |  | 4616173
|  |  | 4616173 |  | 4616173
|  |  | 4616173 |  | 4616173
|  |  | 4616173 |  | 4616173
|  |  | 4616173 |  | 4616173
|  |  | 4616173 |  | 4616173
|  |  | 4616174 |  | 4616174
|  |  | 4616174 |  | 4616174
|  |  | 4616174 |  | 4616174
|  |  | 4616174 |  | 4616174
|  |  | 4616174 |  | 4616174
|  |  | 4616175 |  | 4616175
|  |  | 4616175 |  | 4616175
|  |  | 4616175 |  | 4616175
|  |  | 4616175 |  | 4616175
|  |  | 4616175 |  | 4616175
|  |  | 4616176 |  | 4616176
|  |  | 4616176 |  | 4616176
|  |  | 4616176 |  | 4616176
|  |  | 4616176 |  | 4616176
|  |  | 4616176 |  | 4616176
|  |  | 4616177 |  | 4616177
|  |  | 4616177 |  | 4616177
|  |  | 4616177 |  | 4616177
|  |  | 4616177 |  | 4616177
|  |  | 4616177 |  | 4616177
|  |  | 4616177 |  | 4616177
|  |  | 4616177 |  | 4616177
|  |  | 4616178 |  | 4616178
|  |  | 4616178 |  | 4616178
|  |  | 4616178 |  | 4616178
|  |  | 4616178 |  | 4616178
|  |  | 4616178 |  | 4616178
|  |  | 4616179 |  | 4616179
|  |  | 4616179 |  | 4616179
|  |  | 4616179 |  | 4616179
|  |  | 4616179 |  | 4616179
|  |  | 4616179 |  | 4616179
|  |  | 4616180 |  | 4616180
|  |  | 4616180 |  | 4616180
|  |  | 4616180 |  | 4616180
|  |  | 4616180 |  | 4616180
|  |  | 4616180 |  | 4616180
|  |  | 4616180 |  | 4616180
|  |  | 4616181 |  | 4616181
|  |  | 4616181 |  | 4616181
|  |  | 4616181 |  | 4616181
|  |  | 4616181 |  | 4616181
|  |  | 4616181 |  | 4616181
|  |  | 4616181 |  | 4616181
|  |  | 4616182 |  | 4616182
|  |  | 4616182 |  | 4616182
|  |  | 4616182 |  | 4616182
|  |  | 4616182 |  | 4616182
|  |  | 4616182 |  | 4616182
|  |  | 4616182 |  | 4616182
|  |  | 4616182 |  | 4616182
|  |  | 4616183 |  | 4616183
|  |  | 4616183 |  | 4616183
|  |  | 4616183 |  | 4616183
|  |  | 4616183 |  | 4616183
|  |  | 4616183 |  | 4616183
|  |  | 4616183 |  | 4616183
|  |  | 4616183 |  | 4616183
|  |  | 4616183 |  | 4616183
|  |  | 4616183 |  | 4616183
|  |  | 4616184 |  | 4616184
|  |  | 4616184 |  | 4616184
|  |  | 4616184 |  | 4616184
|  |  | 4616184 |  | 4616184
|  |  | 4616184 |  | 4616184
|  |  | 4616184 |  | 4616184
|  |  | 4616184 |  | 4616184
|  |  | 4616184 |  | 4616184
|  |  | 4616185 |  | 4616185
|  |  | 4616185 |  | 4616185
|  |  | 4616185 |  | 4616185
|  |  | 4616185 |  | 4616185
|  |  | 4616185 |  | 4616185
|  |  | 4616185 |  | 4616185
|  |  | 4616185 |  | 4616185
|  |  | 4616185 |  | 4616185
|  |  | 4616186 |  | 4616186
|  |  | 4616186 |  | 4616186
|  |  | 4616186 |  | 4616186
|  |  | 4616186 |  | 4616186
|  |  | 4616186 |  | 4616186
|  |  | 4616186 |  | 4616186
|  |  | 4616186 |  | 4616186
|  |  | 4616187 |  | 4616187
|  |  | 4616187 |  | 4616187
|  |  | 4616187 |  | 4616187
|  |  | 4616187 |  | 4616187
|  |  | 4616187 |  | 4616187
|  |  | 4616187 |  | 4616187
|  |  | 4616188 |  | 4616188
|  |  | 4616188 |  | 4616188
|  |  | 4616188 |  | 4616188
|  |  | 4616188 |  | 4616188
|  |  | 4616188 |  | 4616188
|  |  | 4616188 |  | 4616188
|  |  | 4616188 |  | 4616188
|  |  | 4616189 |  | 4616189
|  |  | 4616189 |  | 4616189
|  |  | 4616189 |  | 4616189
|  |  | 4616189 |  | 4616189
|  |  | 4616189 |  | 4616189
|  |  | 4616189 |  | 4616189
|  |  | 4616190 |  | 4616190
|  |  | 4616190 |  | 4616190
|  |  | 4616190 |  | 4616190
|  |  | 4616190 |  | 4616190
|  |  | 4616190 |  | 4616190
|  |  | 4616190 |  | 4616190
|  |  | 4616191 |  | 4616191
|  |  | 4616191 |  | 4616191
|  |  | 4616191 |  | 4616191
|  |  | 4616191 |  | 4616191
|  |  | 4616191 |  | 4616191
|  |  | 4616191 |  | 4616191
|  |  | 4616191 |  | 4616191
|  |  | 4616191 |  | 4616191
|  |  | 4616192 |  | 4616192
|  |  | 4616192 |  | 4616192
|  |  | 4616192 |  | 4616192
|  |  | 4616192 |  | 4616192
|  |  | 4616192 |  | 4616192
|  |  | 4616192 |  | 4616192
|  |  | 4616192 |  | 4616192
|  |  | 4616193 |  | 4616193
|  |  | 4616193 |  | 4616193
|  |  | 4616193 |  | 4616193
|  |  | 4616193 |  | 4616193
|  |  | 4616193 |  | 4616193
|  |  | 4616193 |  | 4616193
|  |  | 4616193 |  | 4616193
|  |  | 4616194 |  | 4616194
|  |  | 4616194 |  | 4616194
|  |  | 4616194 |  | 4616194
|  |  | 4616194 |  | 4616194
|  |  | 4616194 |  | 4616194
|  |  | 4616194 |  | 4616194
|  |  | 4616194 |  | 4616194
|  |  | 4616195 |  | 4616195
|  |  | 4616195 |  | 4616195
|  |  | 4616195 |  | 4616195
|  |  | 4616195 |  | 4616195
|  |  | 4616195 |  | 4616195
|  |  | 4616195 |  | 4616195
|  |  | 4616195 |  | 4616195
|  |  | 4616196 |  | 4616196
|  |  | 4616196 |  | 4616196
|  |  | 4616196 |  | 4616196
|  |  | 4616196 |  | 4616196
|  |  | 4616196 |  | 4616196
|  |  | 4616196 |  | 4616196
|  |  | 4616196 |  | 4616196
|  |  | 4616196 |  | 4616196
|  |  | 4616197 |  | 4616197
|  |  | 4616197 |  | 4616197
|  |  | 4616197 |  | 4616197
|  |  | 4616197 |  | 4616197
|  |  | 4616197 |  | 4616197
|  |  | 4616197 |  | 4616197
|  |  | 4616197 |  | 4616197
|  |  | 4616197 |  | 4616197
|  |  | 4616197 |  | 4616197
|  |  | 4616198 |  | 4616198
|  |  | 4616198 |  | 4616198
|  |  | 4616198 |  | 4616198
|  |  | 4616198 |  | 4616198
|  |  | 4616198 |  | 4616198
|  |  | 4616198 |  | 4616198
|  |  | 4616199 |  | 4616199
|  |  | 4616199 |  | 4616199
|  |  | 4616199 |  | 4616199
|  |  | 4616199 |  | 4616199
|  |  | 4616199 |  | 4616199
|  |  | 4616199 |  | 4616199
|  |  | 4616199 |  | 4616199
|  |  | 4616200 |  | 4616200
|  |  | 4616200 |  | 4616200
|  |  | 4616200 |  | 4616200
|  |  | 4616200 |  | 4616200
|  |  | 4616200 |  | 4616200
|  |  | 4616200 |  | 4616200
|  |  | 4616201 |  | 4616201
|  |  | 4616201 |  | 4616201
|  |  | 4616201 |  | 4616201
|  |  | 4616201 |  | 4616201
|  |  | 4616201 |  | 4616201
|  |  | 4616202 |  | 4616202
|  |  | 4616202 |  | 4616202
|  |  | 4616202 |  | 4616202
|  |  | 4616202 |  | 4616202
|  |  | 4616202 |  | 4616202
|  |  | 4616203 |  | 4616203
|  |  | 4616203 |  | 4616203
|  |  | 4616203 |  | 4616203
|  |  | 4616203 |  | 4616203
|  |  | 4616203 |  | 4616203
|  |  | 4616204 |  | 4616204
|  |  | 4616204 |  | 4616204
|  |  | 4616204 |  | 4616204
|  |  | 4616204 |  | 4616204
|  |  | 4616204 |  | 4616204
|  |  | 4616204 |  | 4616204
|  |  | 4616204 |  | 4616204
|  |  | 4616204 |  | 4616204
|  |  | 4616204 |  | 4616204
|  |  | 4616205 |  | 4616205
|  |  | 4616205 |  | 4616205
|  |  | 4616205 |  | 4616205
|  |  | 4616205 |  | 4616205
|  |  | 4616205 |  | 4616205
|  |  | 4616205 |  | 4616205
|  |  | 4616205 |  | 4616205
|  |  | 4616205 |  | 4616205
|  |  | 4616206 |  | 4616206
|  |  | 4616206 |  | 4616206
|  |  | 4616206 |  | 4616206
|  |  | 4616206 |  | 4616206
|  |  | 4616206 |  | 4616206
|  |  | 4616206 |  | 4616206
|  |  | 4616207 |  | 4616207
|  |  | 4616207 |  | 4616207
|  |  | 4616207 |  | 4616207
|  |  | 4616207 |  | 4616207
|  |  | 4616207 |  | 4616207
|  |  | 4616207 |  | 4616207
|  |  | 4616208 |  | 4616208
|  |  | 4616208 |  | 4616208
|  |  | 4616208 |  | 4616208
|  |  | 4616208 |  | 4616208
|  |  | 4616208 |  | 4616208
|  |  | 4616208 |  | 4616208
|  |  | 4616209 |  | 4616209
|  |  | 4616209 |  | 4616209
|  |  | 4616209 |  | 4616209
|  |  | 4616209 |  | 4616209
|  |  | 4616209 |  | 4616209
|  |  | 4616209 |  | 4616209
|  |  | 4616210 |  | 4616210
|  |  | 4616210 |  | 4616210
|  |  | 4616210 |  | 4616210
|  |  | 4616210 |  | 4616210
|  |  | 4616210 |  | 4616210
|  |  | 4616210 |  | 4616210
|  |  | 4616211 |  | 4616211
|  |  | 4616211 |  | 4616211
|  |  | 4616211 |  | 4616211
|  |  | 4616211 |  | 4616211
|  |  | 4616211 |  | 4616211
|  |  | 4616211 |  | 4616211
|  |  | 4616212 |  | 4616212
|  |  | 4616212 |  | 4616212
|  |  | 4616212 |  | 4616212
|  |  | 4616212 |  | 4616212
|  |  | 4616212 |  | 4616212
|  |  | 4616212 |  | 4616212
|  |  | 4616213 |  | 4616213
|  |  | 4616213 |  | 4616213
|  |  | 4616213 |  | 4616213
|  |  | 4616213 |  | 4616213
|  |  | 4616213 |  | 4616213
|  |  | 4616214 |  | 4616214
|  |  | 4616214 |  | 4616214
|  |  | 4616214 |  | 4616214
|  |  | 4616214 |  | 4616214
|  |  | 4616214 |  | 4616214
|  |  | 4616214 |  | 4616214
|  |  | 4616214 |  | 4616214
|  |  | 4616215 |  | 4616215
|  |  | 4616215 |  | 4616215
|  |  | 4616215 |  | 4616215
|  |  | 4616215 |  | 4616215
|  |  | 4616215 |  | 4616215
|  |  | 4616216 |  | 4616216
|  |  | 4616216 |  | 4616216
|  |  | 4616216 |  | 4616216
|  |  | 4616216 |  | 4616216
|  |  | 4616216 |  | 4616216
|  |  | 4616216 |  | 4616216
|  |  | 4616216 |  | 4616216
|  |  | 4616217 |  | 4616217
|  |  | 4616217 |  | 4616217
|  |  | 4616217 |  | 4616217
|  |  | 4616217 |  | 4616217
|  |  | 4616217 |  | 4616217
|  |  | 4616217 |  | 4616217
|  |  | 4616218 |  | 4616218
|  |  | 4616218 |  | 4616218
|  |  | 4616218 |  | 4616218
|  |  | 4616218 |  | 4616218
|  |  | 4616218 |  | 4616218
|  |  | 4616218 |  | 4616218
|  |  | 4616219 |  | 4616219
|  |  | 4616219 |  | 4616219
|  |  | 4616219 |  | 4616219
|  |  | 4616219 |  | 4616219
|  |  | 4616219 |  | 4616219
|  |  | 4616219 |  | 4616219
|  |  | 4616219 |  | 4616219
|  |  | 4616220 |  | 4616220
|  |  | 4616220 |  | 4616220
|  |  | 4616220 |  | 4616220
|  |  | 4616220 |  | 4616220
|  |  | 4616220 |  | 4616220
|  |  | 4616220 |  | 4616220
|  |  | 4616220 |  | 4616220
|  |  | 4616221 |  | 4616221
|  |  | 4616221 |  | 4616221
|  |  | 4616221 |  | 4616221
|  |  | 4616221 |  | 4616221
|  |  | 4616221 |  | 4616221
|  |  | 4616221 |  | 4616221
|  |  | 4616221 |  | 4616221
|  |  | 4616222 |  | 4616222
|  |  | 4616222 |  | 4616222
|  |  | 4616222 |  | 4616222
|  |  | 4616222 |  | 4616222
|  |  | 4616222 |  | 4616222
|  |  | 4616222 |  | 4616222
|  |  | 4616223 |  | 4616223
|  |  | 4616223 |  | 4616223
|  |  | 4616223 |  | 4616223
|  |  | 4616223 |  | 4616223
|  |  | 4616223 |  | 4616223
|  |  | 4616223 |  | 4616223
|  |  | 4616223 |  | 4616223
|  |  | 4616224 |  | 4616224
|  |  | 4616224 |  | 4616224
|  |  | 4616224 |  | 4616224
|  |  | 4616224 |  | 4616224
|  |  | 4616224 |  | 4616224
|  |  | 4616224 |  | 4616224
|  |  | 4616224 |  | 4616224
|  |  | 4616224 |  | 4616224
|  |  | 4616225 |  | 4616225
|  |  | 4616225 |  | 4616225
|  |  | 4616225 |  | 4616225
|  |  | 4616225 |  | 4616225
|  |  | 4616225 |  | 4616225
|  |  | 4616225 |  | 4616225
|  |  | 4616225 |  | 4616225
|  |  | 4616225 |  | 4616225
|  |  | 4616225 |  | 4616225
|  |  | 4616226 |  | 4616226
|  |  | 4616226 |  | 4616226
|  |  | 4616226 |  | 4616226
|  |  | 4616226 |  | 4616226
|  |  | 4616226 |  | 4616226
|  |  | 4616226 |  | 4616226
|  |  | 4616226 |  | 4616226
|  |  | 4616226 |  | 4616226
|  |  | 4616227 |  | 4616227
|  |  | 4616227 |  | 4616227
|  |  | 4616227 |  | 4616227
|  |  | 4616227 |  | 4616227
|  |  | 4616227 |  | 4616227
|  |  | 4616227 |  | 4616227
|  |  | 4616227 |  | 4616227
|  |  | 4616228 |  | 4616228
|  |  | 4616228 |  | 4616228
|  |  | 4616228 |  | 4616228
|  |  | 4616228 |  | 4616228
|  |  | 4616228 |  | 4616228
|  |  | 4616228 |  | 4616228
|  |  | 4616228 |  | 4616228
|  |  | 4616228 |  | 4616228
|  |  | 4616229 |  | 4616229
|  |  | 4616229 |  | 4616229
|  |  | 4616229 |  | 4616229
|  |  | 4616229 |  | 4616229
|  |  | 4616229 |  | 4616229
|  |  | 4616229 |  | 4616229
|  |  | 461623 |  | 461623
|  |  | 4616230 |  | 4616230
|  |  | 4616230 |  | 4616230
|  |  | 4616230 |  | 4616230
|  |  | 4616230 |  | 4616230
|  |  | 4616230 |  | 4616230
|  |  | 4616230 |  | 4616230
|  |  | 4616231 |  | 4616231
|  |  | 4616231 |  | 4616231
|  |  | 4616231 |  | 4616231
|  |  | 4616231 |  | 4616231
|  |  | 4616231 |  | 4616231
|  |  | 4616231 |  | 4616231
|  |  | 4616232 |  | 4616232
|  |  | 4616232 |  | 4616232
|  |  | 4616232 |  | 4616232
|  |  | 4616232 |  | 4616232
|  |  | 4616232 |  | 4616232
|  |  | 4616232 |  | 4616232
|  |  | 4616233 |  | 4616233
|  |  | 4616233 |  | 4616233
|  |  | 4616233 |  | 4616233
|  |  | 4616233 |  | 4616233
|  |  | 4616234 |  | 4616234
|  |  | 4616234 |  | 4616234
|  |  | 4616234 |  | 4616234
|  |  | 4616234 |  | 4616234
|  |  | 4616234 |  | 4616234
|  |  | 4616234 |  | 4616234
|  |  | 4616235 |  | 4616235
|  |  | 4616235 |  | 4616235
|  |  | 4616235 |  | 4616235
|  |  | 4616235 |  | 4616235
|  |  | 4616235 |  | 4616235
|  |  | 4616235 |  | 4616235
|  |  | 4616236 |  | 4616236
|  |  | 4616236 |  | 4616236
|  |  | 4616236 |  | 4616236
|  |  | 4616236 |  | 4616236
|  |  | 4616236 |  | 4616236
|  |  | 4616237 |  | 4616237
|  |  | 4616237 |  | 4616237
|  |  | 4616237 |  | 4616237
|  |  | 4616237 |  | 4616237
|  |  | 4616237 |  | 4616237
|  |  | 4616237 |  | 4616237
|  |  | 4616237 |  | 4616237
|  |  | 4616237 |  | 4616237
|  |  | 4616237 |  | 4616237
|  |  | 4616238 |  | 4616238
|  |  | 4616238 |  | 4616238
|  |  | 4616238 |  | 4616238
|  |  | 4616238 |  | 4616238
|  |  | 4616238 |  | 4616238
|  |  | 4616238 |  | 4616238
|  |  | 4616238 |  | 4616238
|  |  | 4616238 |  | 4616238
|  |  | 4616239 |  | 4616239
|  |  | 4616239 |  | 4616239
|  |  | 4616239 |  | 4616239
|  |  | 4616239 |  | 4616239
|  |  | 4616239 |  | 4616239
|  |  | 4616240 |  | 4616240
|  |  | 4616240 |  | 4616240
|  |  | 4616240 |  | 4616240
|  |  | 4616240 |  | 4616240
|  |  | 4616240 |  | 4616240
|  |  | 4616240 |  | 4616240
|  |  | 4616240 |  | 4616240
|  |  | 4616240 |  | 4616240
|  |  | 4616240 |  | 4616240
|  |  | 4616241 |  | 4616241
|  |  | 4616241 |  | 4616241
|  |  | 4616241 |  | 4616241
|  |  | 4616241 |  | 4616241
|  |  | 4616241 |  | 4616241
|  |  | 4616241 |  | 4616241
|  |  | 4616241 |  | 4616241
|  |  | 4616242 |  | 4616242
|  |  | 4616242 |  | 4616242
|  |  | 4616242 |  | 4616242
|  |  | 4616242 |  | 4616242
|  |  | 4616242 |  | 4616242
|  |  | 4616242 |  | 4616242
|  |  | 4616243 |  | 4616243
|  |  | 4616243 |  | 4616243
|  |  | 4616243 |  | 4616243
|  |  | 4616243 |  | 4616243
|  |  | 4616243 |  | 4616243
|  |  | 4616243 |  | 4616243
|  |  | 4616243 |  | 4616243
|  |  | 4616244 |  | 4616244
|  |  | 4616244 |  | 4616244
|  |  | 4616244 |  | 4616244
|  |  | 4616244 |  | 4616244
|  |  | 4616244 |  | 4616244
|  |  | 4616244 |  | 4616244
|  |  | 4616245 |  | 4616245
|  |  | 4616245 |  | 4616245
|  |  | 4616245 |  | 4616245
|  |  | 4616245 |  | 4616245
|  |  | 4616245 |  | 4616245
|  |  | 4616245 |  | 4616245
|  |  | 4616245 |  | 4616245
|  |  | 4616245 |  | 4616245
|  |  | 4616245 |  | 4616245
|  |  | 4616246 |  | 4616246
|  |  | 4616246 |  | 4616246
|  |  | 4616246 |  | 4616246
|  |  | 4616246 |  | 4616246
|  |  | 4616246 |  | 4616246
|  |  | 4616246 |  | 4616246
|  |  | 4616246 |  | 4616246
|  |  | 4616246 |  | 4616246
|  |  | 4616247 |  | 4616247
|  |  | 4616247 |  | 4616247
|  |  | 4616247 |  | 4616247
|  |  | 4616247 |  | 4616247
|  |  | 4616248 |  | 4616248
|  |  | 4616248 |  | 4616248
|  |  | 4616248 |  | 4616248
|  |  | 4616248 |  | 4616248
|  |  | 4616248 |  | 4616248
|  |  | 4616248 |  | 4616248
|  |  | 4616248 |  | 4616248
|  |  | 4616249 |  | 4616249
|  |  | 4616249 |  | 4616249
|  |  | 4616249 |  | 4616249
|  |  | 4616249 |  | 4616249
|  |  | 4616249 |  | 4616249
|  |  | 4616250 |  | 4616250
|  |  | 4616250 |  | 4616250
|  |  | 4616250 |  | 4616250
|  |  | 4616250 |  | 4616250
|  |  | 4616250 |  | 4616250
|  |  | 4616250 |  | 4616250
|  |  | 4616250 |  | 4616250
|  |  | 4616251 |  | 4616251
|  |  | 4616251 |  | 4616251
|  |  | 4616251 |  | 4616251
|  |  | 4616251 |  | 4616251
|  |  | 4616251 |  | 4616251
|  |  | 4616252 |  | 4616252
|  |  | 4616252 |  | 4616252
|  |  | 4616252 |  | 4616252
|  |  | 4616252 |  | 4616252
|  |  | 4616252 |  | 4616252
|  |  | 4616252 |  | 4616252
|  |  | 4616253 |  | 4616253
|  |  | 4616253 |  | 4616253
|  |  | 4616253 |  | 4616253
|  |  | 4616253 |  | 4616253
|  |  | 4616253 |  | 4616253
|  |  | 4616253 |  | 4616253
|  |  | 4616253 |  | 4616253
|  |  | 4616254 |  | 4616254
|  |  | 4616254 |  | 4616254
|  |  | 4616254 |  | 4616254
|  |  | 4616254 |  | 4616254
|  |  | 4616254 |  | 4616254
|  |  | 4616254 |  | 4616254
|  |  | 4616255 |  | 4616255
|  |  | 4616255 |  | 4616255
|  |  | 4616255 |  | 4616255
|  |  | 4616255 |  | 4616255
|  |  | 4616255 |  | 4616255
|  |  | 4616255 |  | 4616255
|  |  | 4616256 |  | 4616256
|  |  | 4616256 |  | 4616256
|  |  | 4616256 |  | 4616256
|  |  | 4616256 |  | 4616256
|  |  | 4616256 |  | 4616256
|  |  | 4616256 |  | 4616256
|  |  | 4616257 |  | 4616257
|  |  | 4616257 |  | 4616257
|  |  | 4616257 |  | 4616257
|  |  | 4616257 |  | 4616257
|  |  | 4616257 |  | 4616257
|  |  | 4616257 |  | 4616257
|  |  | 4616257 |  | 4616257
|  |  | 4616258 |  | 4616258
|  |  | 4616258 |  | 4616258
|  |  | 4616258 |  | 4616258
|  |  | 4616258 |  | 4616258
|  |  | 4616258 |  | 4616258
|  |  | 4616258 |  | 4616258
|  |  | 4616259 |  | 4616259
|  |  | 4616259 |  | 4616259
|  |  | 4616259 |  | 4616259
|  |  | 4616259 |  | 4616259
|  |  | 4616259 |  | 4616259
|  |  | 4616259 |  | 4616259
|  |  | 4616260 |  | 4616260
|  |  | 4616260 |  | 4616260
|  |  | 4616260 |  | 4616260
|  |  | 4616260 |  | 4616260
|  |  | 4616260 |  | 4616260
|  |  | 4616260 |  | 4616260
|  |  | 4616260 |  | 4616260
|  |  | 4616261 |  | 4616261
|  |  | 4616261 |  | 4616261
|  |  | 4616261 |  | 4616261
|  |  | 4616261 |  | 4616261
|  |  | 4616261 |  | 4616261
|  |  | 4616261 |  | 4616261
|  |  | 4616262 |  | 4616262
|  |  | 4616262 |  | 4616262
|  |  | 4616262 |  | 4616262
|  |  | 4616262 |  | 4616262
|  |  | 4616262 |  | 4616262
|  |  | 4616262 |  | 4616262
|  |  | 4616262 |  | 4616262
|  |  | 4616263 |  | 4616263
|  |  | 4616263 |  | 4616263
|  |  | 4616263 |  | 4616263
|  |  | 4616263 |  | 4616263
|  |  | 4616263 |  | 4616263
|  |  | 4616263 |  | 4616263
|  |  | 4616264 |  | 4616264
|  |  | 4616264 |  | 4616264
|  |  | 4616264 |  | 4616264
|  |  | 4616264 |  | 4616264
|  |  | 4616264 |  | 4616264
|  |  | 4616264 |  | 4616264
|  |  | 4616264 |  | 4616264
|  |  | 4616265 |  | 4616265
|  |  | 4616265 |  | 4616265
|  |  | 4616265 |  | 4616265
|  |  | 4616265 |  | 4616265
|  |  | 4616265 |  | 4616265
|  |  | 4616265 |  | 4616265
|  |  | 4616265 |  | 4616265
|  |  | 4616266 |  | 4616266
|  |  | 4616266 |  | 4616266
|  |  | 4616266 |  | 4616266
|  |  | 4616266 |  | 4616266
|  |  | 4616266 |  | 4616266
|  |  | 4616266 |  | 4616266
|  |  | 4616267 |  | 4616267
|  |  | 4616267 |  | 4616267
|  |  | 4616267 |  | 4616267
|  |  | 4616267 |  | 4616267
|  |  | 4616267 |  | 4616267
|  |  | 4616267 |  | 4616267
|  |  | 4616268 |  | 4616268
|  |  | 4616268 |  | 4616268
|  |  | 4616268 |  | 4616268
|  |  | 4616268 |  | 4616268
|  |  | 4616268 |  | 4616268
|  |  | 4616268 |  | 4616268
|  |  | 4616268 |  | 4616268
|  |  | 4616268 |  | 4616268
|  |  | 4616269 |  | 4616269
|  |  | 4616269 |  | 4616269
|  |  | 4616269 |  | 4616269
|  |  | 4616269 |  | 4616269
|  |  | 4616269 |  | 4616269
|  |  | 4616269 |  | 4616269
|  |  | 4616270 |  | 4616270
|  |  | 4616270 |  | 4616270
|  |  | 4616270 |  | 4616270
|  |  | 4616270 |  | 4616270
|  |  | 4616270 |  | 4616270
|  |  | 4616270 |  | 4616270
|  |  | 4616270 |  | 4616270
|  |  | 4616270 |  | 4616270
|  |  | 4616271 |  | 4616271
|  |  | 4616271 |  | 4616271
|  |  | 4616271 |  | 4616271
|  |  | 4616271 |  | 4616271
|  |  | 4616271 |  | 4616271
|  |  | 4616271 |  | 4616271
|  |  | 4616271 |  | 4616271
|  |  | 4616271 |  | 4616271
|  |  | 4616272 |  | 4616272
|  |  | 4616272 |  | 4616272
|  |  | 4616272 |  | 4616272
|  |  | 4616272 |  | 4616272
|  |  | 4616272 |  | 4616272
|  |  | 4616273 |  | 4616273
|  |  | 4616273 |  | 4616273
|  |  | 4616273 |  | 4616273
|  |  | 4616273 |  | 4616273
|  |  | 4616273 |  | 4616273
|  |  | 4616274 |  | 4616274
|  |  | 4616274 |  | 4616274
|  |  | 4616274 |  | 4616274
|  |  | 4616274 |  | 4616274
|  |  | 4616274 |  | 4616274
|  |  | 4616274 |  | 4616274
|  |  | 4616275 |  | 4616275
|  |  | 4616275 |  | 4616275
|  |  | 4616275 |  | 4616275
|  |  | 4616275 |  | 4616275
|  |  | 4616276 |  | 4616276
|  |  | 4616276 |  | 4616276
|  |  | 4616276 |  | 4616276
|  |  | 4616276 |  | 4616276
|  |  | 4616276 |  | 4616276
|  |  | 4616277 |  | 4616277
|  |  | 4616277 |  | 4616277
|  |  | 4616277 |  | 4616277
|  |  | 4616277 |  | 4616277
|  |  | 4616277 |  | 4616277
|  |  | 4616277 |  | 4616277
|  |  | 4616277 |  | 4616277
|  |  | 4616278 |  | 4616278
|  |  | 4616278 |  | 4616278
|  |  | 4616278 |  | 4616278
|  |  | 4616278 |  | 4616278
|  |  | 4616278 |  | 4616278
|  |  | 4616279 |  | 4616279
|  |  | 4616279 |  | 4616279
|  |  | 4616279 |  | 4616279
|  |  | 4616279 |  | 4616279
|  |  | 4616279 |  | 4616279
|  |  | 4616279 |  | 4616279
|  |  | 4616280 |  | 4616280
|  |  | 4616280 |  | 4616280
|  |  | 4616280 |  | 4616280
|  |  | 4616280 |  | 4616280
|  |  | 4616280 |  | 4616280
|  |  | 4616281 |  | 4616281
|  |  | 4616281 |  | 4616281
|  |  | 4616281 |  | 4616281
|  |  | 4616281 |  | 4616281
|  |  | 4616281 |  | 4616281
|  |  | 4616281 |  | 4616281
|  |  | 4616281 |  | 4616281
|  |  | 4616282 |  | 4616282
|  |  | 4616282 |  | 4616282
|  |  | 4616282 |  | 4616282
|  |  | 4616282 |  | 4616282
|  |  | 4616282 |  | 4616282
|  |  | 4616282 |  | 4616282
|  |  | 4616283 |  | 4616283
|  |  | 4616283 |  | 4616283
|  |  | 4616283 |  | 4616283
|  |  | 4616283 |  | 4616283
|  |  | 4616283 |  | 4616283
|  |  | 4616283 |  | 4616283
|  |  | 4616284 |  | 4616284
|  |  | 4616284 |  | 4616284
|  |  | 4616284 |  | 4616284
|  |  | 4616284 |  | 4616284
|  |  | 4616284 |  | 4616284
|  |  | 4616284 |  | 4616284
|  |  | 4616285 |  | 4616285
|  |  | 4616285 |  | 4616285
|  |  | 4616285 |  | 4616285
|  |  | 4616285 |  | 4616285
|  |  | 4616285 |  | 4616285
|  |  | 4616285 |  | 4616285
|  |  | 4616285 |  | 4616285
|  |  | 4616285 |  | 4616285
|  |  | 4616286 |  | 4616286
|  |  | 4616286 |  | 4616286
|  |  | 4616286 |  | 4616286
|  |  | 4616286 |  | 4616286
|  |  | 4616286 |  | 4616286
|  |  | 4616286 |  | 4616286
|  |  | 4616286 |  | 4616286
|  |  | 4616287 |  | 4616287
|  |  | 4616287 |  | 4616287
|  |  | 4616287 |  | 4616287
|  |  | 4616287 |  | 4616287
|  |  | 4616287 |  | 4616287
|  |  | 4616287 |  | 4616287
|  |  | 4616288 |  | 4616288
|  |  | 4616288 |  | 4616288
|  |  | 4616288 |  | 4616288
|  |  | 4616288 |  | 4616288
|  |  | 4616288 |  | 4616288
|  |  | 4616288 |  | 4616288
|  |  | 4616288 |  | 4616288
|  |  | 4616289 |  | 4616289
|  |  | 4616289 |  | 4616289
|  |  | 4616289 |  | 4616289
|  |  | 4616289 |  | 4616289
|  |  | 4616289 |  | 4616289
|  |  | 4616290 |  | 4616290
|  |  | 4616290 |  | 4616290
|  |  | 4616290 |  | 4616290
|  |  | 4616290 |  | 4616290
|  |  | 4616290 |  | 4616290
|  |  | 4616290 |  | 4616290
|  |  | 4616291 |  | 4616291
|  |  | 4616291 |  | 4616291
|  |  | 4616291 |  | 4616291
|  |  | 4616291 |  | 4616291
|  |  | 4616291 |  | 4616291
|  |  | 4616291 |  | 4616291
|  |  | 4616292 |  | 4616292
|  |  | 4616292 |  | 4616292
|  |  | 4616292 |  | 4616292
|  |  | 4616292 |  | 4616292
|  |  | 4616292 |  | 4616292
|  |  | 4616292 |  | 4616292
|  |  | 4616292 |  | 4616292
|  |  | 4616293 |  | 4616293
|  |  | 4616293 |  | 4616293
|  |  | 4616293 |  | 4616293
|  |  | 4616293 |  | 4616293
|  |  | 4616293 |  | 4616293
|  |  | 4616293 |  | 4616293
|  |  | 4616294 |  | 4616294
|  |  | 4616294 |  | 4616294
|  |  | 4616294 |  | 4616294
|  |  | 4616294 |  | 4616294
|  |  | 4616294 |  | 4616294
|  |  | 4616294 |  | 4616294
|  |  | 4616294 |  | 4616294
|  |  | 4616294 |  | 4616294
|  |  | 4616295 |  | 4616295
|  |  | 4616295 |  | 4616295
|  |  | 4616295 |  | 4616295
|  |  | 4616295 |  | 4616295
|  |  | 4616295 |  | 4616295
|  |  | 4616295 |  | 4616295
|  |  | 4616295 |  | 4616295
|  |  | 4616295 |  | 4616295
|  |  | 4616296 |  | 4616296
|  |  | 4616296 |  | 4616296
|  |  | 4616296 |  | 4616296
|  |  | 4616296 |  | 4616296
|  |  | 4616296 |  | 4616296
|  |  | 4616296 |  | 4616296
|  |  | 4616296 |  | 4616296
|  |  | 4616297 |  | 4616297
|  |  | 4616297 |  | 4616297
|  |  | 4616297 |  | 4616297
|  |  | 4616297 |  | 4616297
|  |  | 4616297 |  | 4616297
|  |  | 4616298 |  | 4616298
|  |  | 4616298 |  | 4616298
|  |  | 4616298 |  | 4616298
|  |  | 4616298 |  | 4616298
|  |  | 4616298 |  | 4616298
|  |  | 4616298 |  | 4616298
|  |  | 4616299 |  | 4616299
|  |  | 4616299 |  | 4616299
|  |  | 4616299 |  | 4616299
|  |  | 4616299 |  | 4616299
|  |  | 4616299 |  | 4616299
|  |  | 4616299 |  | 4616299
|  |  | 4616300 |  | 4616300
|  |  | 4616300 |  | 4616300
|  |  | 4616300 |  | 4616300
|  |  | 4616300 |  | 4616300
|  |  | 4616300 |  | 4616300
|  |  | 4616300 |  | 4616300
|  |  | 4616300 |  | 4616300
|  |  | 4616300 |  | 4616300
|  |  | 4616301 |  | 4616301
|  |  | 4616301 |  | 4616301
|  |  | 4616301 |  | 4616301
|  |  | 4616301 |  | 4616301
|  |  | 4616301 |  | 4616301
|  |  | 4616301 |  | 4616301
|  |  | 4616302 |  | 4616302
|  |  | 4616302 |  | 4616302
|  |  | 4616302 |  | 4616302
|  |  | 4616302 |  | 4616302
|  |  | 4616302 |  | 4616302
|  |  | 4616302 |  | 4616302
|  |  | 4616302 |  | 4616302
|  |  | 4616302 |  | 4616302
|  |  | 4616302 |  | 4616302
|  |  | 4616303 |  | 4616303
|  |  | 4616303 |  | 4616303
|  |  | 4616303 |  | 4616303
|  |  | 4616303 |  | 4616303
|  |  | 4616303 |  | 4616303
|  |  | 4616303 |  | 4616303
|  |  | 4616303 |  | 4616303
|  |  | 4616303 |  | 4616303
|  |  | 4616304 |  | 4616304
|  |  | 4616304 |  | 4616304
|  |  | 4616304 |  | 4616304
|  |  | 4616304 |  | 4616304
|  |  | 4616304 |  | 4616304
|  |  | 4616304 |  | 4616304
|  |  | 4616304 |  | 4616304
|  |  | 4616304 |  | 4616304
|  |  | 4616304 |  | 4616304
|  |  | 4616305 |  | 4616305
|  |  | 4616305 |  | 4616305
|  |  | 4616305 |  | 4616305
|  |  | 4616305 |  | 4616305
|  |  | 4616305 |  | 4616305
|  |  | 4616305 |  | 4616305
|  |  | 4616305 |  | 4616305
|  |  | 4616305 |  | 4616305
|  |  | 4616305 |  | 4616305
|  |  | 4616306 |  | 4616306
|  |  | 4616306 |  | 4616306
|  |  | 4616306 |  | 4616306
|  |  | 4616306 |  | 4616306
|  |  | 4616306 |  | 4616306
|  |  | 4616306 |  | 4616306
|  |  | 4616306 |  | 4616306
|  |  | 4616307 |  | 4616307
|  |  | 4616307 |  | 4616307
|  |  | 4616307 |  | 4616307
|  |  | 4616307 |  | 4616307
|  |  | 4616307 |  | 4616307
|  |  | 4616307 |  | 4616307
|  |  | 4616308 |  | 4616308
|  |  | 4616308 |  | 4616308
|  |  | 4616308 |  | 4616308
|  |  | 4616308 |  | 4616308
|  |  | 4616308 |  | 4616308
|  |  | 4616308 |  | 4616308
|  |  | 4616309 |  | 4616309
|  |  | 4616309 |  | 4616309
|  |  | 4616309 |  | 4616309
|  |  | 4616309 |  | 4616309
|  |  | 4616309 |  | 4616309
|  |  | 4616309 |  | 4616309
|  |  | 4616310 |  | 4616310
|  |  | 4616310 |  | 4616310
|  |  | 4616310 |  | 4616310
|  |  | 4616310 |  | 4616310
|  |  | 4616310 |  | 4616310
|  |  | 4616310 |  | 4616310
|  |  | 4616310 |  | 4616310
|  |  | 4616311 |  | 4616311
|  |  | 4616311 |  | 4616311
|  |  | 4616311 |  | 4616311
|  |  | 4616311 |  | 4616311
|  |  | 4616311 |  | 4616311
|  |  | 4616312 |  | 4616312
|  |  | 4616312 |  | 4616312
|  |  | 4616312 |  | 4616312
|  |  | 4616312 |  | 4616312
|  |  | 4616312 |  | 4616312
|  |  | 4616312 |  | 4616312
|  |  | 4616313 |  | 4616313
|  |  | 4616313 |  | 4616313
|  |  | 4616313 |  | 4616313
|  |  | 4616313 |  | 4616313
|  |  | 4616313 |  | 4616313
|  |  | 4616313 |  | 4616313
|  |  | 4616313 |  | 4616313
|  |  | 4616314 |  | 4616314
|  |  | 4616314 |  | 4616314
|  |  | 4616314 |  | 4616314
|  |  | 4616314 |  | 4616314
|  |  | 4616314 |  | 4616314
|  |  | 4616314 |  | 4616314
|  |  | 4616314 |  | 4616314
|  |  | 4616314 |  | 4616314
|  |  | 4616314 |  | 4616314
|  |  | 4616315 |  | 4616315
|  |  | 4616315 |  | 4616315
|  |  | 4616315 |  | 4616315
|  |  | 4616315 |  | 4616315
|  |  | 4616316 |  | 4616316
|  |  | 4616316 |  | 4616316
|  |  | 4616316 |  | 4616316
|  |  | 4616316 |  | 4616316
|  |  | 4616316 |  | 4616316
|  |  | 4616316 |  | 4616316
|  |  | 4616316 |  | 4616316
|  |  | 4616316 |  | 4616316
|  |  | 4616317 |  | 4616317
|  |  | 4616317 |  | 4616317
|  |  | 4616317 |  | 4616317
|  |  | 4616317 |  | 4616317
|  |  | 4616317 |  | 4616317
|  |  | 4616317 |  | 4616317
|  |  | 4616317 |  | 4616317
|  |  | 4616318 |  | 4616318
|  |  | 4616318 |  | 4616318
|  |  | 4616318 |  | 4616318
|  |  | 4616318 |  | 4616318
|  |  | 4616318 |  | 4616318
|  |  | 4616319 |  | 4616319
|  |  | 4616319 |  | 4616319
|  |  | 4616319 |  | 4616319
|  |  | 4616319 |  | 4616319
|  |  | 4616319 |  | 4616319
|  |  | 4616320 |  | 4616320
|  |  | 4616320 |  | 4616320
|  |  | 4616320 |  | 4616320
|  |  | 4616321 |  | 4616321
|  |  | 4616321 |  | 4616321
|  |  | 4616321 |  | 4616321
|  |  | 4616322 |  | 4616322
|  |  | 4616322 |  | 4616322
|  |  | 4616322 |  | 4616322
|  |  | 4616322 |  | 4616322
|  |  | 4616322 |  | 4616322
|  |  | 4616322 |  | 4616322
|  |  | 4616323 |  | 4616323
|  |  | 4616323 |  | 4616323
|  |  | 4616323 |  | 4616323
|  |  | 4616323 |  | 4616323
|  |  | 4616323 |  | 4616323
|  |  | 4616323 |  | 4616323
|  |  | 4616323 |  | 4616323
|  |  | 4616324 |  | 4616324
|  |  | 4616324 |  | 4616324
|  |  | 4616324 |  | 4616324
|  |  | 4616324 |  | 4616324
|  |  | 4616324 |  | 4616324
|  |  | 4616324 |  | 4616324
|  |  | 4616324 |  | 4616324
|  |  | 4616325 |  | 4616325
|  |  | 4616325 |  | 4616325
|  |  | 4616325 |  | 4616325
|  |  | 4616325 |  | 4616325
|  |  | 4616325 |  | 4616325
|  |  | 4616325 |  | 4616325
|  |  | 4616325 |  | 4616325
|  |  | 4616326 |  | 4616326
|  |  | 4616326 |  | 4616326
|  |  | 4616326 |  | 4616326
|  |  | 4616326 |  | 4616326
|  |  | 4616326 |  | 4616326
|  |  | 4616326 |  | 4616326
|  |  | 4616326 |  | 4616326
|  |  | 4616327 |  | 4616327
|  |  | 4616327 |  | 4616327
|  |  | 4616327 |  | 4616327
|  |  | 4616327 |  | 4616327
|  |  | 4616327 |  | 4616327
|  |  | 4616327 |  | 4616327
|  |  | 4616328 |  | 4616328
|  |  | 4616328 |  | 4616328
|  |  | 4616328 |  | 4616328
|  |  | 4616328 |  | 4616328
|  |  | 4616328 |  | 4616328
|  |  | 4616328 |  | 4616328
|  |  | 4616328 |  | 4616328
|  |  | 4616329 |  | 4616329
|  |  | 4616329 |  | 4616329
|  |  | 4616329 |  | 4616329
|  |  | 4616329 |  | 4616329
|  |  | 4616329 |  | 4616329
|  |  | 4616329 |  | 4616329
|  |  | 4616329 |  | 4616329
|  |  | 4616329 |  | 4616329
|  |  | 4616330 |  | 4616330
|  |  | 4616330 |  | 4616330
|  |  | 4616330 |  | 4616330
|  |  | 4616330 |  | 4616330
|  |  | 4616330 |  | 4616330
|  |  | 4616330 |  | 4616330
|  |  | 4616330 |  | 4616330
|  |  | 4616331 |  | 4616331
|  |  | 4616331 |  | 4616331
|  |  | 4616331 |  | 4616331
|  |  | 4616331 |  | 4616331
|  |  | 4616331 |  | 4616331
|  |  | 4616331 |  | 4616331
|  |  | 4616331 |  | 4616331
|  |  | 4616331 |  | 4616331
|  |  | 4616332 |  | 4616332
|  |  | 4616332 |  | 4616332
|  |  | 4616332 |  | 4616332
|  |  | 4616332 |  | 4616332
|  |  | 4616332 |  | 4616332
|  |  | 4616332 |  | 4616332
|  |  | 4616332 |  | 4616332
|  |  | 4616332 |  | 4616332
|  |  | 4616333 |  | 4616333
|  |  | 4616333 |  | 4616333
|  |  | 4616333 |  | 4616333
|  |  | 4616333 |  | 4616333
|  |  | 4616333 |  | 4616333
|  |  | 4616333 |  | 4616333
|  |  | 4616333 |  | 4616333
|  |  | 4616333 |  | 4616333
|  |  | 4616334 |  | 4616334
|  |  | 4616334 |  | 4616334
|  |  | 4616334 |  | 4616334
|  |  | 4616334 |  | 4616334
|  |  | 4616334 |  | 4616334
|  |  | 4616334 |  | 4616334
|  |  | 4616334 |  | 4616334
|  |  | 4616334 |  | 4616334
|  |  | 4616334 |  | 4616334
|  |  | 4616334 |  | 4616334
|  |  | 4616335 |  | 4616335
|  |  | 4616335 |  | 4616335
|  |  | 4616335 |  | 4616335
|  |  | 4616335 |  | 4616335
|  |  | 4616335 |  | 4616335
|  |  | 4616335 |  | 4616335
|  |  | 4616335 |  | 4616335
|  |  | 4616335 |  | 4616335
|  |  | 4616335 |  | 4616335
|  |  | 4616335 |  | 4616335
|  |  | 4616336 |  | 4616336
|  |  | 4616336 |  | 4616336
|  |  | 4616336 |  | 4616336
|  |  | 4616336 |  | 4616336
|  |  | 4616336 |  | 4616336
|  |  | 4616336 |  | 4616336
|  |  | 4616336 |  | 4616336
|  |  | 4616336 |  | 4616336
|  |  | 4616337 |  | 4616337
|  |  | 4616337 |  | 4616337
|  |  | 4616337 |  | 4616337
|  |  | 4616337 |  | 4616337
|  |  | 4616337 |  | 4616337
|  |  | 4616337 |  | 4616337
|  |  | 4616337 |  | 4616337
|  |  | 4616337 |  | 4616337
|  |  | 4616338 |  | 4616338
|  |  | 4616338 |  | 4616338
|  |  | 4616338 |  | 4616338
|  |  | 4616338 |  | 4616338
|  |  | 4616338 |  | 4616338
|  |  | 4616338 |  | 4616338
|  |  | 4616339 |  | 4616339
|  |  | 4616339 |  | 4616339
|  |  | 4616339 |  | 4616339
|  |  | 4616339 |  | 4616339
|  |  | 4616339 |  | 4616339
|  |  | 4616339 |  | 4616339
|  |  | 4616339 |  | 4616339
|  |  | 4616339 |  | 4616339
|  |  | 4616339 |  | 4616339
|  |  | 4616339 |  | 4616339
|  |  | 4616340 |  | 4616340
|  |  | 4616340 |  | 4616340
|  |  | 4616340 |  | 4616340
|  |  | 4616340 |  | 4616340
|  |  | 4616340 |  | 4616340
|  |  | 4616340 |  | 4616340
|  |  | 4616340 |  | 4616340
|  |  | 4616340 |  | 4616340
|  |  | 4616341 |  | 4616341
|  |  | 4616341 |  | 4616341
|  |  | 4616341 |  | 4616341
|  |  | 4616341 |  | 4616341
|  |  | 4616341 |  | 4616341
|  |  | 4616341 |  | 4616341
|  |  | 4616342 |  | 4616342
|  |  | 4616342 |  | 4616342
|  |  | 4616342 |  | 4616342
|  |  | 4616342 |  | 4616342
|  |  | 4616342 |  | 4616342
|  |  | 4616342 |  | 4616342
|  |  | 4616342 |  | 4616342
|  |  | 4616343 |  | 4616343
|  |  | 4616343 |  | 4616343
|  |  | 4616343 |  | 4616343
|  |  | 4616343 |  | 4616343
|  |  | 4616343 |  | 4616343
|  |  | 4616343 |  | 4616343
|  |  | 4616343 |  | 4616343
|  |  | 4616343 |  | 4616343
|  |  | 4616344 |  | 4616344
|  |  | 4616344 |  | 4616344
|  |  | 4616344 |  | 4616344
|  |  | 4616344 |  | 4616344
|  |  | 4616344 |  | 4616344
|  |  | 4616344 |  | 4616344
|  |  | 4616344 |  | 4616344
|  |  | 4616344 |  | 4616344
|  |  | 4616345 |  | 4616345
|  |  | 4616345 |  | 4616345
|  |  | 4616345 |  | 4616345
|  |  | 4616345 |  | 4616345
|  |  | 4616345 |  | 4616345
|  |  | 4616345 |  | 4616345
|  |  | 4616345 |  | 4616345
|  |  | 4616346 |  | 4616346
|  |  | 4616346 |  | 4616346
|  |  | 4616346 |  | 4616346
|  |  | 4616346 |  | 4616346
|  |  | 4616346 |  | 4616346
|  |  | 4616346 |  | 4616346
|  |  | 4616346 |  | 4616346
|  |  | 4616346 |  | 4616346
|  |  | 4616347 |  | 4616347
|  |  | 4616347 |  | 4616347
|  |  | 4616347 |  | 4616347
|  |  | 4616347 |  | 4616347
|  |  | 4616347 |  | 4616347
|  |  | 4616347 |  | 4616347
|  |  | 4616347 |  | 4616347
|  |  | 4616348 |  | 4616348
|  |  | 4616348 |  | 4616348
|  |  | 4616348 |  | 4616348
|  |  | 4616348 |  | 4616348
|  |  | 4616348 |  | 4616348
|  |  | 4616348 |  | 4616348
|  |  | 4616349 |  | 4616349
|  |  | 4616349 |  | 4616349
|  |  | 4616349 |  | 4616349
|  |  | 4616349 |  | 4616349
|  |  | 4616349 |  | 4616349
|  |  | 4616349 |  | 4616349
|  |  | 4616349 |  | 4616349
|  |  | 4616350 |  | 4616350
|  |  | 4616350 |  | 4616350
|  |  | 4616350 |  | 4616350
|  |  | 4616350 |  | 4616350
|  |  | 4616350 |  | 4616350
|  |  | 4616350 |  | 4616350
|  |  | 4616350 |  | 4616350
|  |  | 4616351 |  | 4616351
|  |  | 4616351 |  | 4616351
|  |  | 4616351 |  | 4616351
|  |  | 4616351 |  | 4616351
|  |  | 4616351 |  | 4616351
|  |  | 4616351 |  | 4616351
|  |  | 4616351 |  | 4616351
|  |  | 4616351 |  | 4616351
|  |  | 4616352 |  | 4616352
|  |  | 4616352 |  | 4616352
|  |  | 4616352 |  | 4616352
|  |  | 4616352 |  | 4616352
|  |  | 4616352 |  | 4616352
|  |  | 4616352 |  | 4616352
|  |  | 4616353 |  | 4616353
|  |  | 4616353 |  | 4616353
|  |  | 4616353 |  | 4616353
|  |  | 4616353 |  | 4616353
|  |  | 4616353 |  | 4616353
|  |  | 4616353 |  | 4616353
|  |  | 4616354 |  | 4616354
|  |  | 4616354 |  | 4616354
|  |  | 4616354 |  | 4616354
|  |  | 4616354 |  | 4616354
|  |  | 4616354 |  | 4616354
|  |  | 4616354 |  | 4616354
|  |  | 4616354 |  | 4616354
|  |  | 4616355 |  | 4616355
|  |  | 4616355 |  | 4616355
|  |  | 4616355 |  | 4616355
|  |  | 4616355 |  | 4616355
|  |  | 4616355 |  | 4616355
|  |  | 4616355 |  | 4616355
|  |  | 4616356 |  | 4616356
|  |  | 4616356 |  | 4616356
|  |  | 4616356 |  | 4616356
|  |  | 4616356 |  | 4616356
|  |  | 4616356 |  | 4616356
|  |  | 4616356 |  | 4616356
|  |  | 4616356 |  | 4616356
|  |  | 4616356 |  | 4616356
|  |  | 4616357 |  | 4616357
|  |  | 4616357 |  | 4616357
|  |  | 4616357 |  | 4616357
|  |  | 4616357 |  | 4616357
|  |  | 4616357 |  | 4616357
|  |  | 4616357 |  | 4616357
|  |  | 4616357 |  | 4616357
|  |  | 4616357 |  | 4616357
|  |  | 4616358 |  | 4616358
|  |  | 4616358 |  | 4616358
|  |  | 4616358 |  | 4616358
|  |  | 4616358 |  | 4616358
|  |  | 4616358 |  | 4616358
|  |  | 4616358 |  | 4616358
|  |  | 4616358 |  | 4616358
|  |  | 4616358 |  | 4616358
|  |  | 4616359 |  | 4616359
|  |  | 4616359 |  | 4616359
|  |  | 4616359 |  | 4616359
|  |  | 4616359 |  | 4616359
|  |  | 4616359 |  | 4616359
|  |  | 4616359 |  | 4616359
|  |  | 4616359 |  | 4616359
|  |  | 4616359 |  | 4616359
|  |  | 4616360 |  | 4616360
|  |  | 4616360 |  | 4616360
|  |  | 4616360 |  | 4616360
|  |  | 4616360 |  | 4616360
|  |  | 4616360 |  | 4616360
|  |  | 4616360 |  | 4616360
|  |  | 4616360 |  | 4616360
|  |  | 4616360 |  | 4616360
|  |  | 4616361 |  | 4616361
|  |  | 4616361 |  | 4616361
|  |  | 4616361 |  | 4616361
|  |  | 4616361 |  | 4616361
|  |  | 4616361 |  | 4616361
|  |  | 4616361 |  | 4616361
|  |  | 4616361 |  | 4616361
|  |  | 4616362 |  | 4616362
|  |  | 4616362 |  | 4616362
|  |  | 4616362 |  | 4616362
|  |  | 4616362 |  | 4616362
|  |  | 4616362 |  | 4616362
|  |  | 4616362 |  | 4616362
|  |  | 4616362 |  | 4616362
|  |  | 4616362 |  | 4616362
|  |  | 4616363 |  | 4616363
|  |  | 4616363 |  | 4616363
|  |  | 4616363 |  | 4616363
|  |  | 4616363 |  | 4616363
|  |  | 4616363 |  | 4616363
|  |  | 4616363 |  | 4616363
|  |  | 4616363 |  | 4616363
|  |  | 4616363 |  | 4616363
|  |  | 4616364 |  | 4616364
|  |  | 4616364 |  | 4616364
|  |  | 4616364 |  | 4616364
|  |  | 4616364 |  | 4616364
|  |  | 4616364 |  | 4616364
|  |  | 4616364 |  | 4616364
|  |  | 4616365 |  | 4616365
|  |  | 4616365 |  | 4616365
|  |  | 4616365 |  | 4616365
|  |  | 4616365 |  | 4616365
|  |  | 4616365 |  | 4616365
|  |  | 4616365 |  | 4616365
|  |  | 4616366 |  | 4616366
|  |  | 4616366 |  | 4616366
|  |  | 4616366 |  | 4616366
|  |  | 4616366 |  | 4616366
|  |  | 4616366 |  | 4616366
|  |  | 4616366 |  | 4616366
|  |  | 4616367 |  | 4616367
|  |  | 4616367 |  | 4616367
|  |  | 4616367 |  | 4616367
|  |  | 4616367 |  | 4616367
|  |  | 4616367 |  | 4616367
|  |  | 4616367 |  | 4616367
|  |  | 4616367 |  | 4616367
|  |  | 4616367 |  | 4616367
|  |  | 4616368 |  | 4616368
|  |  | 4616368 |  | 4616368
|  |  | 4616368 |  | 4616368
|  |  | 4616368 |  | 4616368
|  |  | 4616368 |  | 4616368
|  |  | 4616369 |  | 4616369
|  |  | 4616369 |  | 4616369
|  |  | 4616369 |  | 4616369
|  |  | 4616369 |  | 4616369
|  |  | 4616369 |  | 4616369
|  |  | 4616369 |  | 4616369
|  |  | 4616369 |  | 4616369
|  |  | 4616369 |  | 4616369
|  |  | 4616370 |  | 4616370
|  |  | 4616370 |  | 4616370
|  |  | 4616370 |  | 4616370
|  |  | 4616370 |  | 4616370
|  |  | 4616370 |  | 4616370
|  |  | 4616370 |  | 4616370
|  |  | 4616370 |  | 4616370
|  |  | 4616370 |  | 4616370
|  |  | 4616370 |  | 4616370
|  |  | 4616371 |  | 4616371
|  |  | 4616371 |  | 4616371
|  |  | 4616371 |  | 4616371
|  |  | 4616371 |  | 4616371
|  |  | 4616371 |  | 4616371
|  |  | 4616371 |  | 4616371
|  |  | 4616372 |  | 4616372
|  |  | 4616372 |  | 4616372
|  |  | 4616372 |  | 4616372
|  |  | 4616372 |  | 4616372
|  |  | 4616372 |  | 4616372
|  |  | 4616372 |  | 4616372
|  |  | 4616373 |  | 4616373
|  |  | 4616373 |  | 4616373
|  |  | 4616373 |  | 4616373
|  |  | 4616373 |  | 4616373
|  |  | 4616373 |  | 4616373
|  |  | 4616373 |  | 4616373
|  |  | 4616373 |  | 4616373
|  |  | 4616373 |  | 4616373
|  |  | 4616373 |  | 4616373
|  |  | 4616374 |  | 4616374
|  |  | 4616374 |  | 4616374
|  |  | 4616374 |  | 4616374
|  |  | 4616374 |  | 4616374
|  |  | 4616374 |  | 4616374
|  |  | 4616374 |  | 4616374
|  |  | 4616374 |  | 4616374
|  |  | 4616375 |  | 4616375
|  |  | 4616375 |  | 4616375
|  |  | 4616375 |  | 4616375
|  |  | 4616375 |  | 4616375
|  |  | 4616375 |  | 4616375
|  |  | 4616375 |  | 4616375
|  |  | 4616375 |  | 4616375
|  |  | 4616375 |  | 4616375
|  |  | 4616376 |  | 4616376
|  |  | 4616376 |  | 4616376
|  |  | 4616376 |  | 4616376
|  |  | 4616376 |  | 4616376
|  |  | 4616376 |  | 4616376
|  |  | 4616376 |  | 4616376
|  |  | 4616377 |  | 4616377
|  |  | 4616377 |  | 4616377
|  |  | 4616377 |  | 4616377
|  |  | 4616377 |  | 4616377
|  |  | 4616377 |  | 4616377
|  |  | 4616377 |  | 4616377
|  |  | 4616377 |  | 4616377
|  |  | 4616378 |  | 4616378
|  |  | 4616378 |  | 4616378
|  |  | 4616378 |  | 4616378
|  |  | 4616378 |  | 4616378
|  |  | 4616378 |  | 4616378
|  |  | 4616378 |  | 4616378
|  |  | 4616378 |  | 4616378
|  |  | 4616378 |  | 4616378
|  |  | 4616378 |  | 4616378
|  |  | 4616378 |  | 4616378
|  |  | 4616379 |  | 4616379
|  |  | 4616379 |  | 4616379
|  |  | 4616379 |  | 4616379
|  |  | 4616379 |  | 4616379
|  |  | 4616379 |  | 4616379
|  |  | 4616379 |  | 4616379
|  |  | 4616379 |  | 4616379
|  |  | 4616380 |  | 4616380
|  |  | 4616380 |  | 4616380
|  |  | 4616380 |  | 4616380
|  |  | 4616380 |  | 4616380
|  |  | 4616380 |  | 4616380
|  |  | 4616380 |  | 4616380
|  |  | 4616380 |  | 4616380
|  |  | 4616380 |  | 4616380
|  |  | 4616381 |  | 4616381
|  |  | 4616381 |  | 4616381
|  |  | 4616381 |  | 4616381
|  |  | 4616381 |  | 4616381
|  |  | 4616381 |  | 4616381
|  |  | 4616381 |  | 4616381
|  |  | 4616381 |  | 4616381
|  |  | 4616382 |  | 4616382
|  |  | 4616382 |  | 4616382
|  |  | 4616382 |  | 4616382
|  |  | 4616382 |  | 4616382
|  |  | 4616382 |  | 4616382
|  |  | 4616382 |  | 4616382
|  |  | 4616382 |  | 4616382
|  |  | 4616382 |  | 4616382
|  |  | 4616383 |  | 4616383
|  |  | 4616383 |  | 4616383
|  |  | 4616383 |  | 4616383
|  |  | 4616383 |  | 4616383
|  |  | 4616383 |  | 4616383
|  |  | 4616383 |  | 4616383
|  |  | 4616384 |  | 4616384
|  |  | 4616384 |  | 4616384
|  |  | 4616384 |  | 4616384
|  |  | 4616384 |  | 4616384
|  |  | 4616384 |  | 4616384
|  |  | 4616384 |  | 4616384
|  |  | 4616384 |  | 4616384
|  |  | 4616384 |  | 4616384
|  |  | 4616385 |  | 4616385
|  |  | 4616385 |  | 4616385
|  |  | 4616385 |  | 4616385
|  |  | 4616385 |  | 4616385
|  |  | 4616385 |  | 4616385
|  |  | 4616385 |  | 4616385
|  |  | 4616385 |  | 4616385
|  |  | 4616386 |  | 4616386
|  |  | 4616386 |  | 4616386
|  |  | 4616386 |  | 4616386
|  |  | 4616386 |  | 4616386
|  |  | 4616386 |  | 4616386
|  |  | 4616386 |  | 4616386
|  |  | 4616386 |  | 4616386
|  |  | 4616387 |  | 4616387
|  |  | 4616387 |  | 4616387
|  |  | 4616387 |  | 4616387
|  |  | 4616387 |  | 4616387
|  |  | 4616387 |  | 4616387
|  |  | 4616387 |  | 4616387
|  |  | 4616387 |  | 4616387
|  |  | 4616388 |  | 4616388
|  |  | 4616388 |  | 4616388
|  |  | 4616388 |  | 4616388
|  |  | 4616388 |  | 4616388
|  |  | 4616388 |  | 4616388
|  |  | 4616388 |  | 4616388
|  |  | 4616388 |  | 4616388
|  |  | 4616388 |  | 4616388
|  |  | 4616388 |  | 4616388
|  |  | 4616389 |  | 4616389
|  |  | 4616389 |  | 4616389
|  |  | 4616389 |  | 4616389
|  |  | 4616389 |  | 4616389
|  |  | 4616389 |  | 4616389
|  |  | 4616390 |  | 4616390
|  |  | 4616390 |  | 4616390
|  |  | 4616390 |  | 4616390
|  |  | 4616390 |  | 4616390
|  |  | 4616391 |  | 4616391
|  |  | 4616391 |  | 4616391
|  |  | 4616391 |  | 4616391
|  |  | 4616391 |  | 4616391
|  |  | 4616391 |  | 4616391
|  |  | 4616391 |  | 4616391
|  |  | 4616391 |  | 4616391
|  |  | 4616392 |  | 4616392
|  |  | 4616392 |  | 4616392
|  |  | 4616392 |  | 4616392
|  |  | 4616392 |  | 4616392
|  |  | 4616392 |  | 4616392
|  |  | 4616393 |  | 4616393
|  |  | 4616393 |  | 4616393
|  |  | 4616393 |  | 4616393
|  |  | 4616393 |  | 4616393
|  |  | 4616393 |  | 4616393
|  |  | 4616394 |  | 4616394
|  |  | 4616394 |  | 4616394
|  |  | 4616394 |  | 4616394
|  |  | 4616394 |  | 4616394
|  |  | 4616394 |  | 4616394
|  |  | 4616394 |  | 4616394
|  |  | 4616394 |  | 4616394
|  |  | 4616395 |  | 4616395
|  |  | 4616395 |  | 4616395
|  |  | 4616395 |  | 4616395
|  |  | 4616395 |  | 4616395
|  |  | 4616395 |  | 4616395
|  |  | 4616396 |  | 4616396
|  |  | 4616396 |  | 4616396
|  |  | 4616396 |  | 4616396
|  |  | 4616396 |  | 4616396
|  |  | 4616396 |  | 4616396
|  |  | 4616396 |  | 4616396
|  |  | 4616396 |  | 4616396
|  |  | 4616397 |  | 4616397
|  |  | 4616397 |  | 4616397
|  |  | 4616397 |  | 4616397
|  |  | 4616397 |  | 4616397
|  |  | 4616397 |  | 4616397
|  |  | 4616397 |  | 4616397
|  |  | 4616398 |  | 4616398
|  |  | 4616398 |  | 4616398
|  |  | 4616398 |  | 4616398
|  |  | 4616398 |  | 4616398
|  |  | 4616398 |  | 4616398
|  |  | 4616398 |  | 4616398
|  |  | 4616399 |  | 4616399
|  |  | 4616399 |  | 4616399
|  |  | 4616399 |  | 4616399
|  |  | 4616399 |  | 4616399
|  |  | 4616399 |  | 4616399
|  |  | 4616399 |  | 4616399
|  |  | 4616400 |  | 4616400
|  |  | 4616400 |  | 4616400
|  |  | 4616400 |  | 4616400
|  |  | 4616400 |  | 4616400
|  |  | 4616400 |  | 4616400
|  |  | 4616400 |  | 4616400
|  |  | 4616400 |  | 4616400
|  |  | 4616400 |  | 4616400
|  |  | 4616401 |  | 4616401
|  |  | 4616401 |  | 4616401
|  |  | 4616401 |  | 4616401
|  |  | 4616401 |  | 4616401
|  |  | 4616401 |  | 4616401
|  |  | 4616401 |  | 4616401
|  |  | 4616402 |  | 4616402
|  |  | 4616402 |  | 4616402
|  |  | 4616402 |  | 4616402
|  |  | 4616402 |  | 4616402
|  |  | 4616402 |  | 4616402
|  |  | 4616402 |  | 4616402
|  |  | 4616402 |  | 4616402
|  |  | 4616403 |  | 4616403
|  |  | 4616403 |  | 4616403
|  |  | 4616403 |  | 4616403
|  |  | 4616403 |  | 4616403
|  |  | 4616403 |  | 4616403
|  |  | 4616403 |  | 4616403
|  |  | 4616403 |  | 4616403
|  |  | 4616404 |  | 4616404
|  |  | 4616404 |  | 4616404
|  |  | 4616404 |  | 4616404
|  |  | 4616404 |  | 4616404
|  |  | 4616404 |  | 4616404
|  |  | 4616404 |  | 4616404
|  |  | 4616405 |  | 4616405
|  |  | 4616405 |  | 4616405
|  |  | 4616405 |  | 4616405
|  |  | 4616405 |  | 4616405
|  |  | 4616405 |  | 4616405
|  |  | 4616405 |  | 4616405
|  |  | 4616405 |  | 4616405
|  |  | 4616406 |  | 4616406
|  |  | 4616406 |  | 4616406
|  |  | 4616406 |  | 4616406
|  |  | 4616406 |  | 4616406
|  |  | 4616406 |  | 4616406
|  |  | 4616407 |  | 4616407
|  |  | 4616407 |  | 4616407
|  |  | 4616407 |  | 4616407
|  |  | 4616407 |  | 4616407
|  |  | 4616407 |  | 4616407
|  |  | 4616407 |  | 4616407
|  |  | 4616407 |  | 4616407
|  |  | 4616408 |  | 4616408
|  |  | 4616408 |  | 4616408
|  |  | 4616408 |  | 4616408
|  |  | 4616408 |  | 4616408
|  |  | 4616408 |  | 4616408
|  |  | 4616408 |  | 4616408
|  |  | 4616409 |  | 4616409
|  |  | 4616409 |  | 4616409
|  |  | 4616409 |  | 4616409
|  |  | 4616409 |  | 4616409
|  |  | 4616409 |  | 4616409
|  |  | 4616409 |  | 4616409
|  |  | 4616409 |  | 4616409
|  |  | 4616410 |  | 4616410
|  |  | 4616410 |  | 4616410
|  |  | 4616410 |  | 4616410
|  |  | 4616410 |  | 4616410
|  |  | 4616410 |  | 4616410
|  |  | 4616410 |  | 4616410
|  |  | 4616410 |  | 4616410
|  |  | 4616411 |  | 4616411
|  |  | 4616411 |  | 4616411
|  |  | 4616411 |  | 4616411
|  |  | 4616411 |  | 4616411
|  |  | 4616411 |  | 4616411
|  |  | 4616411 |  | 4616411
|  |  | 4616412 |  | 4616412
|  |  | 4616412 |  | 4616412
|  |  | 4616412 |  | 4616412
|  |  | 4616412 |  | 4616412
|  |  | 4616412 |  | 4616412
|  |  | 4616412 |  | 4616412
|  |  | 4616412 |  | 4616412
|  |  | 4616412 |  | 4616412
|  |  | 4616413 |  | 4616413
|  |  | 4616413 |  | 4616413
|  |  | 4616413 |  | 4616413
|  |  | 4616413 |  | 4616413
|  |  | 4616413 |  | 4616413
|  |  | 4616413 |  | 4616413
|  |  | 4616413 |  | 4616413
|  |  | 4616413 |  | 4616413
|  |  | 4616414 |  | 4616414
|  |  | 4616414 |  | 4616414
|  |  | 4616414 |  | 4616414
|  |  | 4616414 |  | 4616414
|  |  | 4616414 |  | 4616414
|  |  | 4616414 |  | 4616414
|  |  | 4616415 |  | 4616415
|  |  | 4616415 |  | 4616415
|  |  | 4616415 |  | 4616415
|  |  | 4616415 |  | 4616415
|  |  | 4616415 |  | 4616415
|  |  | 4616415 |  | 4616415
|  |  | 4616415 |  | 4616415
|  |  | 4616415 |  | 4616415
|  |  | 4616416 |  | 4616416
|  |  | 4616416 |  | 4616416
|  |  | 4616416 |  | 4616416
|  |  | 4616416 |  | 4616416
|  |  | 4616416 |  | 4616416
|  |  | 4616416 |  | 4616416
|  |  | 4616417 |  | 4616417
|  |  | 4616417 |  | 4616417
|  |  | 4616417 |  | 4616417
|  |  | 4616417 |  | 4616417
|  |  | 4616417 |  | 4616417
|  |  | 4616417 |  | 4616417
|  |  | 4616417 |  | 4616417
|  |  | 4616418 |  | 4616418
|  |  | 4616418 |  | 4616418
|  |  | 4616418 |  | 4616418
|  |  | 4616418 |  | 4616418
|  |  | 4616418 |  | 4616418
|  |  | 4616418 |  | 4616418
|  |  | 4616418 |  | 4616418
|  |  | 4616418 |  | 4616418
|  |  | 4616419 |  | 4616419
|  |  | 4616419 |  | 4616419
|  |  | 4616419 |  | 4616419
|  |  | 4616419 |  | 4616419
|  |  | 4616419 |  | 4616419
|  |  | 4616419 |  | 4616419
|  |  | 4616419 |  | 4616419
|  |  | 4616419 |  | 4616419
|  |  | 4616420 |  | 4616420
|  |  | 4616420 |  | 4616420
|  |  | 4616420 |  | 4616420
|  |  | 4616420 |  | 4616420
|  |  | 4616420 |  | 4616420
|  |  | 4616420 |  | 4616420
|  |  | 4616421 |  | 4616421
|  |  | 4616421 |  | 4616421
|  |  | 4616421 |  | 4616421
|  |  | 4616421 |  | 4616421
|  |  | 4616421 |  | 4616421
|  |  | 4616421 |  | 4616421
|  |  | 4616421 |  | 4616421
|  |  | 4616421 |  | 4616421
|  |  | 4616422 |  | 4616422
|  |  | 4616422 |  | 4616422
|  |  | 4616422 |  | 4616422
|  |  | 4616422 |  | 4616422
|  |  | 4616422 |  | 4616422
|  |  | 4616423 |  | 4616423
|  |  | 4616423 |  | 4616423
|  |  | 4616423 |  | 4616423
|  |  | 4616423 |  | 4616423
|  |  | 4616423 |  | 4616423
|  |  | 4616423 |  | 4616423
|  |  | 4616424 |  | 4616424
|  |  | 4616424 |  | 4616424
|  |  | 4616424 |  | 4616424
|  |  | 4616424 |  | 4616424
|  |  | 4616424 |  | 4616424
|  |  | 4616424 |  | 4616424
|  |  | 4616424 |  | 4616424
|  |  | 4616425 |  | 4616425
|  |  | 4616425 |  | 4616425
|  |  | 4616425 |  | 4616425
|  |  | 4616425 |  | 4616425
|  |  | 4616425 |  | 4616425
|  |  | 4616425 |  | 4616425
|  |  | 4616425 |  | 4616425
|  |  | 4616426 |  | 4616426
|  |  | 4616426 |  | 4616426
|  |  | 4616426 |  | 4616426
|  |  | 4616426 |  | 4616426
|  |  | 4616426 |  | 4616426
|  |  | 4616427 |  | 4616427
|  |  | 4616427 |  | 4616427
|  |  | 4616427 |  | 4616427
|  |  | 4616427 |  | 4616427
|  |  | 4616427 |  | 4616427
|  |  | 4616427 |  | 4616427
|  |  | 4616428 |  | 4616428
|  |  | 4616428 |  | 4616428
|  |  | 4616428 |  | 4616428
|  |  | 4616428 |  | 4616428
|  |  | 4616428 |  | 4616428
|  |  | 4616428 |  | 4616428
|  |  | 4616429 |  | 4616429
|  |  | 4616429 |  | 4616429
|  |  | 4616429 |  | 4616429
|  |  | 4616429 |  | 4616429
|  |  | 4616429 |  | 4616429
|  |  | 4616429 |  | 4616429
|  |  | 4616429 |  | 4616429
|  |  | 4616430 |  | 4616430
|  |  | 4616430 |  | 4616430
|  |  | 4616430 |  | 4616430
|  |  | 4616430 |  | 4616430
|  |  | 4616430 |  | 4616430
|  |  | 4616430 |  | 4616430
|  |  | 4616430 |  | 4616430
|  |  | 4616430 |  | 4616430
|  |  | 4616431 |  | 4616431
|  |  | 4616431 |  | 4616431
|  |  | 4616431 |  | 4616431
|  |  | 4616431 |  | 4616431
|  |  | 4616431 |  | 4616431
|  |  | 4616431 |  | 4616431
|  |  | 4616432 |  | 4616432
|  |  | 4616432 |  | 4616432
|  |  | 4616432 |  | 4616432
|  |  | 4616432 |  | 4616432
|  |  | 4616432 |  | 4616432
|  |  | 4616432 |  | 4616432
|  |  | 4616433 |  | 4616433
|  |  | 4616433 |  | 4616433
|  |  | 4616433 |  | 4616433
|  |  | 4616433 |  | 4616433
|  |  | 4616433 |  | 4616433
|  |  | 4616433 |  | 4616433
|  |  | 4616434 |  | 4616434
|  |  | 4616434 |  | 4616434
|  |  | 4616434 |  | 4616434
|  |  | 4616434 |  | 4616434
|  |  | 4616434 |  | 4616434
|  |  | 4616434 |  | 4616434
|  |  | 4616435 |  | 4616435
|  |  | 4616435 |  | 4616435
|  |  | 4616435 |  | 4616435
|  |  | 4616435 |  | 4616435
|  |  | 4616435 |  | 4616435
|  |  | 4616435 |  | 4616435
|  |  | 4616435 |  | 4616435
|  |  | 4616435 |  | 4616435
|  |  | 4616436 |  | 4616436
|  |  | 4616436 |  | 4616436
|  |  | 4616436 |  | 4616436
|  |  | 4616436 |  | 4616436
|  |  | 4616436 |  | 4616436
|  |  | 4616436 |  | 4616436
|  |  | 4616436 |  | 4616436
|  |  | 4616437 |  | 4616437
|  |  | 4616437 |  | 4616437
|  |  | 4616437 |  | 4616437
|  |  | 4616437 |  | 4616437
|  |  | 4616437 |  | 4616437
|  |  | 4616437 |  | 4616437
|  |  | 4616437 |  | 4616437
|  |  | 4616438 |  | 4616438
|  |  | 4616438 |  | 4616438
|  |  | 4616438 |  | 4616438
|  |  | 4616438 |  | 4616438
|  |  | 4616438 |  | 4616438
|  |  | 4616438 |  | 4616438
|  |  | 4616439 |  | 4616439
|  |  | 4616439 |  | 4616439
|  |  | 4616439 |  | 4616439
|  |  | 4616439 |  | 4616439
|  |  | 4616439 |  | 4616439
|  |  | 4616439 |  | 4616439
|  |  | 4616439 |  | 4616439
|  |  | 4616439 |  | 4616439
|  |  | 4616440 |  | 4616440
|  |  | 4616440 |  | 4616440
|  |  | 4616440 |  | 4616440
|  |  | 4616440 |  | 4616440
|  |  | 4616440 |  | 4616440
|  |  | 4616440 |  | 4616440
|  |  | 4616440 |  | 4616440
|  |  | 4616440 |  | 4616440
|  |  | 4616441 |  | 4616441
|  |  | 4616441 |  | 4616441
|  |  | 4616441 |  | 4616441
|  |  | 4616441 |  | 4616441
|  |  | 4616441 |  | 4616441
|  |  | 4616441 |  | 4616441
|  |  | 4616441 |  | 4616441
|  |  | 4616441 |  | 4616441
|  |  | 4616442 |  | 4616442
|  |  | 4616442 |  | 4616442
|  |  | 4616442 |  | 4616442
|  |  | 4616442 |  | 4616442
|  |  | 4616442 |  | 4616442
|  |  | 4616442 |  | 4616442
|  |  | 4616442 |  | 4616442
|  |  | 4616442 |  | 4616442
|  |  | 4616442 |  | 4616442
|  |  | 4616443 |  | 4616443
|  |  | 4616443 |  | 4616443
|  |  | 4616443 |  | 4616443
|  |  | 4616443 |  | 4616443
|  |  | 4616443 |  | 4616443
|  |  | 4616443 |  | 4616443
|  |  | 4616443 |  | 4616443
|  |  | 4616443 |  | 4616443
|  |  | 4616444 |  | 4616444
|  |  | 4616444 |  | 4616444
|  |  | 4616444 |  | 4616444
|  |  | 4616444 |  | 4616444
|  |  | 4616444 |  | 4616444
|  |  | 4616444 |  | 4616444
|  |  | 4616444 |  | 4616444
|  |  | 4616444 |  | 4616444
|  |  | 4616445 |  | 4616445
|  |  | 4616445 |  | 4616445
|  |  | 4616445 |  | 4616445
|  |  | 4616445 |  | 4616445
|  |  | 4616445 |  | 4616445
|  |  | 4616445 |  | 4616445
|  |  | 4616445 |  | 4616445
|  |  | 4616446 |  | 4616446
|  |  | 4616446 |  | 4616446
|  |  | 4616446 |  | 4616446
|  |  | 4616446 |  | 4616446
|  |  | 4616446 |  | 4616446
|  |  | 4616446 |  | 4616446
|  |  | 4616446 |  | 4616446
|  |  | 4616447 |  | 4616447
|  |  | 4616447 |  | 4616447
|  |  | 4616447 |  | 4616447
|  |  | 4616447 |  | 4616447
|  |  | 4616447 |  | 4616447
|  |  | 4616447 |  | 4616447
|  |  | 4616448 |  | 4616448
|  |  | 4616448 |  | 4616448
|  |  | 4616448 |  | 4616448
|  |  | 4616448 |  | 4616448
|  |  | 4616448 |  | 4616448
|  |  | 4616448 |  | 4616448
|  |  | 4616448 |  | 4616448
|  |  | 4616448 |  | 4616448
|  |  | 4616449 |  | 4616449
|  |  | 4616449 |  | 4616449
|  |  | 4616449 |  | 4616449
|  |  | 4616449 |  | 4616449
|  |  | 4616449 |  | 4616449
|  |  | 4616449 |  | 4616449
|  |  | 4616449 |  | 4616449
|  |  | 4616450 |  | 4616450
|  |  | 4616450 |  | 4616450
|  |  | 4616450 |  | 4616450
|  |  | 4616450 |  | 4616450
|  |  | 4616450 |  | 4616450
|  |  | 4616450 |  | 4616450
|  |  | 4616450 |  | 4616450
|  |  | 4616451 |  | 4616451
|  |  | 4616451 |  | 4616451
|  |  | 4616451 |  | 4616451
|  |  | 4616451 |  | 4616451
|  |  | 4616451 |  | 4616451
|  |  | 4616451 |  | 4616451
|  |  | 4616451 |  | 4616451
|  |  | 4616451 |  | 4616451
|  |  | 4616452 |  | 4616452
|  |  | 4616452 |  | 4616452
|  |  | 4616452 |  | 4616452
|  |  | 4616452 |  | 4616452
|  |  | 4616452 |  | 4616452
|  |  | 4616452 |  | 4616452
|  |  | 4616453 |  | 4616453
|  |  | 4616453 |  | 4616453
|  |  | 4616453 |  | 4616453
|  |  | 4616453 |  | 4616453
|  |  | 4616453 |  | 4616453
|  |  | 4616453 |  | 4616453
|  |  | 4616453 |  | 4616453
|  |  | 4616453 |  | 4616453
|  |  | 4616454 |  | 4616454
|  |  | 4616454 |  | 4616454
|  |  | 4616454 |  | 4616454
|  |  | 4616454 |  | 4616454
|  |  | 4616454 |  | 4616454
|  |  | 4616454 |  | 4616454
|  |  | 4616455 |  | 4616455
|  |  | 4616455 |  | 4616455
|  |  | 4616455 |  | 4616455
|  |  | 4616455 |  | 4616455
|  |  | 4616455 |  | 4616455
|  |  | 4616455 |  | 4616455
|  |  | 4616455 |  | 4616455
|  |  | 4616455 |  | 4616455
|  |  | 4616455 |  | 4616455
|  |  | 4616455 |  | 4616455
|  |  | 4616456 |  | 4616456
|  |  | 4616456 |  | 4616456
|  |  | 4616456 |  | 4616456
|  |  | 4616456 |  | 4616456
|  |  | 4616456 |  | 4616456
|  |  | 4616456 |  | 4616456
|  |  | 4616456 |  | 4616456
|  |  | 4616456 |  | 4616456
|  |  | 4616457 |  | 4616457
|  |  | 4616457 |  | 4616457
|  |  | 4616457 |  | 4616457
|  |  | 4616457 |  | 4616457
|  |  | 4616457 |  | 4616457
|  |  | 4616457 |  | 4616457
|  |  | 4616457 |  | 4616457
|  |  | 4616458 |  | 4616458
|  |  | 4616458 |  | 4616458
|  |  | 4616458 |  | 4616458
|  |  | 4616458 |  | 4616458
|  |  | 4616458 |  | 4616458
|  |  | 4616458 |  | 4616458
|  |  | 4616458 |  | 4616458
|  |  | 4616458 |  | 4616458
|  |  | 4616459 |  | 4616459
|  |  | 4616459 |  | 4616459
|  |  | 4616459 |  | 4616459
|  |  | 4616459 |  | 4616459
|  |  | 4616459 |  | 4616459
|  |  | 4616459 |  | 4616459
|  |  | 4616459 |  | 4616459
|  |  | 4616460 |  | 4616460
|  |  | 4616460 |  | 4616460
|  |  | 4616460 |  | 4616460
|  |  | 4616460 |  | 4616460
|  |  | 4616460 |  | 4616460
|  |  | 4616460 |  | 4616460
|  |  | 4616460 |  | 4616460
|  |  | 4616461 |  | 4616461
|  |  | 4616461 |  | 4616461
|  |  | 4616461 |  | 4616461
|  |  | 4616461 |  | 4616461
|  |  | 4616461 |  | 4616461
|  |  | 4616461 |  | 4616461
|  |  | 4616461 |  | 4616461
|  |  | 4616462 |  | 4616462
|  |  | 4616462 |  | 4616462
|  |  | 4616462 |  | 4616462
|  |  | 4616462 |  | 4616462
|  |  | 4616462 |  | 4616462
|  |  | 4616462 |  | 4616462
|  |  | 4616462 |  | 4616462
|  |  | 4616463 |  | 4616463
|  |  | 4616463 |  | 4616463
|  |  | 4616463 |  | 4616463
|  |  | 4616463 |  | 4616463
|  |  | 4616463 |  | 4616463
|  |  | 4616463 |  | 4616463
|  |  | 4616464 |  | 4616464
|  |  | 4616464 |  | 4616464
|  |  | 4616464 |  | 4616464
|  |  | 4616464 |  | 4616464
|  |  | 4616464 |  | 4616464
|  |  | 4616464 |  | 4616464
|  |  | 4616464 |  | 4616464
|  |  | 4616465 |  | 4616465
|  |  | 4616465 |  | 4616465
|  |  | 4616465 |  | 4616465
|  |  | 4616465 |  | 4616465
|  |  | 4616465 |  | 4616465
|  |  | 4616465 |  | 4616465
|  |  | 4616465 |  | 4616465
|  |  | 4616466 |  | 4616466
|  |  | 4616466 |  | 4616466
|  |  | 4616466 |  | 4616466
|  |  | 4616466 |  | 4616466
|  |  | 4616466 |  | 4616466
|  |  | 4616466 |  | 4616466
|  |  | 4616466 |  | 4616466
|  |  | 4616466 |  | 4616466
|  |  | 4616467 |  | 4616467
|  |  | 4616467 |  | 4616467
|  |  | 4616467 |  | 4616467
|  |  | 4616467 |  | 4616467
|  |  | 4616467 |  | 4616467
|  |  | 4616467 |  | 4616467
|  |  | 4616467 |  | 4616467
|  |  | 4616468 |  | 4616468
|  |  | 4616468 |  | 4616468
|  |  | 4616468 |  | 4616468
|  |  | 4616468 |  | 4616468
|  |  | 4616468 |  | 4616468
|  |  | 4616468 |  | 4616468
|  |  | 4616468 |  | 4616468
|  |  | 4616468 |  | 4616468
|  |  | 4616468 |  | 4616468
|  |  | 4616469 |  | 4616469
|  |  | 4616469 |  | 4616469
|  |  | 4616469 |  | 4616469
|  |  | 4616469 |  | 4616469
|  |  | 4616469 |  | 4616469
|  |  | 4616469 |  | 4616469
|  |  | 4616469 |  | 4616469
|  |  | 4616469 |  | 4616469
|  |  | 4616470 |  | 4616470
|  |  | 4616470 |  | 4616470
|  |  | 4616470 |  | 4616470
|  |  | 4616470 |  | 4616470
|  |  | 4616470 |  | 4616470
|  |  | 4616470 |  | 4616470
|  |  | 4616470 |  | 4616470
|  |  | 4616470 |  | 4616470
|  |  | 4616470 |  | 4616470
|  |  | 4616470 |  | 4616470
|  |  | 4616471 |  | 4616471
|  |  | 4616471 |  | 4616471
|  |  | 4616471 |  | 4616471
|  |  | 4616471 |  | 4616471
|  |  | 4616471 |  | 4616471
|  |  | 4616471 |  | 4616471
|  |  | 4616472 |  | 4616472
|  |  | 4616472 |  | 4616472
|  |  | 4616472 |  | 4616472
|  |  | 4616472 |  | 4616472
|  |  | 4616472 |  | 4616472
|  |  | 4616472 |  | 4616472
|  |  | 4616472 |  | 4616472
|  |  | 4616472 |  | 4616472
|  |  | 4616472 |  | 4616472
|  |  | 4616472 |  | 4616472
|  |  | 4616472 |  | 4616472
|  |  | 4616473 |  | 4616473
|  |  | 4616473 |  | 4616473
|  |  | 4616473 |  | 4616473
|  |  | 4616473 |  | 4616473
|  |  | 4616473 |  | 4616473
|  |  | 4616473 |  | 4616473
|  |  | 4616474 |  | 4616474
|  |  | 4616474 |  | 4616474
|  |  | 4616474 |  | 4616474
|  |  | 4616474 |  | 4616474
|  |  | 4616474 |  | 4616474
|  |  | 4616474 |  | 4616474
|  |  | 4616474 |  | 4616474
|  |  | 4616474 |  | 4616474
|  |  | 4616475 |  | 4616475
|  |  | 4616475 |  | 4616475
|  |  | 4616475 |  | 4616475
|  |  | 4616475 |  | 4616475
|  |  | 4616475 |  | 4616475
|  |  | 4616475 |  | 4616475
|  |  | 4616475 |  | 4616475
|  |  | 4616476 |  | 4616476
|  |  | 4616476 |  | 4616476
|  |  | 4616476 |  | 4616476
|  |  | 4616476 |  | 4616476
|  |  | 4616476 |  | 4616476
|  |  | 4616476 |  | 4616476
|  |  | 4616476 |  | 4616476
|  |  | 4616476 |  | 4616476
|  |  | 4616477 |  | 4616477
|  |  | 4616477 |  | 4616477
|  |  | 4616477 |  | 4616477
|  |  | 4616477 |  | 4616477
|  |  | 4616477 |  | 4616477
|  |  | 4616477 |  | 4616477
|  |  | 4616477 |  | 4616477
|  |  | 4616477 |  | 4616477
|  |  | 4616477 |  | 4616477
|  |  | 4616478 |  | 4616478
|  |  | 4616478 |  | 4616478
|  |  | 4616478 |  | 4616478
|  |  | 4616478 |  | 4616478
|  |  | 4616478 |  | 4616478
|  |  | 4616478 |  | 4616478
|  |  | 4616478 |  | 4616478
|  |  | 4616478 |  | 4616478
|  |  | 4616478 |  | 4616478
|  |  | 4616479 |  | 4616479
|  |  | 4616479 |  | 4616479
|  |  | 4616479 |  | 4616479
|  |  | 4616479 |  | 4616479
|  |  | 4616479 |  | 4616479
|  |  | 4616479 |  | 4616479
|  |  | 4616479 |  | 4616479
|  |  | 4616480 |  | 4616480
|  |  | 4616480 |  | 4616480
|  |  | 4616480 |  | 4616480
|  |  | 4616480 |  | 4616480
|  |  | 4616480 |  | 4616480
|  |  | 4616480 |  | 4616480
|  |  | 4616480 |  | 4616480
|  |  | 4616480 |  | 4616480
|  |  | 4616481 |  | 4616481
|  |  | 4616481 |  | 4616481
|  |  | 4616481 |  | 4616481
|  |  | 4616481 |  | 4616481
|  |  | 4616481 |  | 4616481
|  |  | 4616481 |  | 4616481
|  |  | 4616482 |  | 4616482
|  |  | 4616482 |  | 4616482
|  |  | 4616482 |  | 4616482
|  |  | 4616482 |  | 4616482
|  |  | 4616482 |  | 4616482
|  |  | 4616482 |  | 4616482
|  |  | 4616482 |  | 4616482
|  |  | 4616482 |  | 4616482
|  |  | 4616482 |  | 4616482
|  |  | 4616483 |  | 4616483
|  |  | 4616483 |  | 4616483
|  |  | 4616483 |  | 4616483
|  |  | 4616483 |  | 4616483
|  |  | 4616483 |  | 4616483
|  |  | 4616483 |  | 4616483
|  |  | 4616483 |  | 4616483
|  |  | 4616483 |  | 4616483
|  |  | 4616483 |  | 4616483
|  |  | 4616484 |  | 4616484
|  |  | 4616484 |  | 4616484
|  |  | 4616484 |  | 4616484
|  |  | 4616484 |  | 4616484
|  |  | 4616484 |  | 4616484
|  |  | 4616484 |  | 4616484
|  |  | 4616484 |  | 4616484
|  |  | 4616484 |  | 4616484
|  |  | 4616485 |  | 4616485
|  |  | 4616485 |  | 4616485
|  |  | 4616485 |  | 4616485
|  |  | 4616485 |  | 4616485
|  |  | 4616485 |  | 4616485
|  |  | 4616485 |  | 4616485
|  |  | 4616485 |  | 4616485
|  |  | 4616485 |  | 4616485
|  |  | 4616485 |  | 4616485
|  |  | 4616486 |  | 4616486
|  |  | 4616486 |  | 4616486
|  |  | 4616486 |  | 4616486
|  |  | 4616486 |  | 4616486
|  |  | 4616486 |  | 4616486
|  |  | 4616486 |  | 4616486
|  |  | 4616486 |  | 4616486
|  |  | 4616487 |  | 4616487
|  |  | 4616487 |  | 4616487
|  |  | 4616487 |  | 4616487
|  |  | 4616487 |  | 4616487
|  |  | 4616487 |  | 4616487
|  |  | 4616487 |  | 4616487
|  |  | 4616488 |  | 4616488
|  |  | 4616488 |  | 4616488
|  |  | 4616488 |  | 4616488
|  |  | 4616488 |  | 4616488
|  |  | 4616488 |  | 4616488
|  |  | 4616488 |  | 4616488
|  |  | 4616488 |  | 4616488
|  |  | 4616488 |  | 4616488
|  |  | 4616488 |  | 4616488
|  |  | 4616489 |  | 4616489
|  |  | 4616489 |  | 4616489
|  |  | 4616489 |  | 4616489
|  |  | 4616489 |  | 4616489
|  |  | 4616489 |  | 4616489
|  |  | 4616489 |  | 4616489
|  |  | 4616489 |  | 4616489
|  |  | 4616489 |  | 4616489
|  |  | 4616489 |  | 4616489
|  |  | 4616490 |  | 4616490
|  |  | 4616490 |  | 4616490
|  |  | 4616490 |  | 4616490
|  |  | 4616490 |  | 4616490
|  |  | 4616490 |  | 4616490
|  |  | 4616490 |  | 4616490
|  |  | 4616490 |  | 4616490
|  |  | 4616490 |  | 4616490
|  |  | 4616490 |  | 4616490
|  |  | 4616491 |  | 4616491
|  |  | 4616491 |  | 4616491
|  |  | 4616491 |  | 4616491
|  |  | 4616491 |  | 4616491
|  |  | 4616491 |  | 4616491
|  |  | 4616491 |  | 4616491
|  |  | 4616491 |  | 4616491
|  |  | 4616492 |  | 4616492
|  |  | 4616492 |  | 4616492
|  |  | 4616492 |  | 4616492
|  |  | 4616492 |  | 4616492
|  |  | 4616492 |  | 4616492
|  |  | 4616492 |  | 4616492
|  |  | 4616492 |  | 4616492
|  |  | 4616492 |  | 4616492
|  |  | 4616492 |  | 4616492
|  |  | 4616492 |  | 4616492
|  |  | 4616493 |  | 4616493
|  |  | 4616493 |  | 4616493
|  |  | 4616493 |  | 4616493
|  |  | 4616493 |  | 4616493
|  |  | 4616493 |  | 4616493
|  |  | 4616493 |  | 4616493
|  |  | 4616493 |  | 4616493
|  |  | 4616494 |  | 4616494
|  |  | 4616494 |  | 4616494
|  |  | 4616494 |  | 4616494
|  |  | 4616494 |  | 4616494
|  |  | 4616494 |  | 4616494
|  |  | 4616494 |  | 4616494
|  |  | 4616495 |  | 4616495
|  |  | 4616495 |  | 4616495
|  |  | 4616495 |  | 4616495
|  |  | 4616495 |  | 4616495
|  |  | 4616495 |  | 4616495
|  |  | 4616495 |  | 4616495
|  |  | 4616495 |  | 4616495
|  |  | 4616495 |  | 4616495
|  |  | 4616495 |  | 4616495
|  |  | 4616495 |  | 4616495
|  |  | 4616496 |  | 4616496
|  |  | 4616496 |  | 4616496
|  |  | 4616496 |  | 4616496
|  |  | 4616496 |  | 4616496
|  |  | 4616496 |  | 4616496
|  |  | 4616496 |  | 4616496
|  |  | 4616496 |  | 4616496
|  |  | 4616496 |  | 4616496
|  |  | 4616497 |  | 4616497
|  |  | 4616497 |  | 4616497
|  |  | 4616497 |  | 4616497
|  |  | 4616497 |  | 4616497
|  |  | 4616497 |  | 4616497
|  |  | 4616497 |  | 4616497
|  |  | 4616497 |  | 4616497
|  |  | 4616498 |  | 4616498
|  |  | 4616498 |  | 4616498
|  |  | 4616498 |  | 4616498
|  |  | 4616498 |  | 4616498
|  |  | 4616498 |  | 4616498
|  |  | 4616498 |  | 4616498
|  |  | 4616498 |  | 4616498
|  |  | 4616498 |  | 4616498
|  |  | 4616498 |  | 4616498
|  |  | 4616499 |  | 4616499
|  |  | 4616499 |  | 4616499
|  |  | 4616499 |  | 4616499
|  |  | 4616499 |  | 4616499
|  |  | 4616499 |  | 4616499
|  |  | 4616499 |  | 4616499
|  |  | 4616499 |  | 4616499
|  |  | 4616499 |  | 4616499
|  |  | 4616499 |  | 4616499
|  |  | 4616499 |  | 4616499
|  |  | 4616499 |  | 4616499
|  |  | 4616499 |  | 4616499
|  |  | 4616500 |  | 4616500
|  |  | 4616500 |  | 4616500
|  |  | 4616500 |  | 4616500
|  |  | 4616500 |  | 4616500
|  |  | 4616500 |  | 4616500
|  |  | 4616500 |  | 4616500
|  |  | 4616500 |  | 4616500
|  |  | 4616500 |  | 4616500
|  |  | 4616501 |  | 4616501
|  |  | 4616501 |  | 4616501
|  |  | 4616501 |  | 4616501
|  |  | 4616501 |  | 4616501
|  |  | 4616501 |  | 4616501
|  |  | 4616501 |  | 4616501
|  |  | 4616501 |  | 4616501
|  |  | 4616501 |  | 4616501
|  |  | 4616502 |  | 4616502
|  |  | 4616502 |  | 4616502
|  |  | 4616502 |  | 4616502
|  |  | 4616502 |  | 4616502
|  |  | 4616502 |  | 4616502
|  |  | 4616502 |  | 4616502
|  |  | 4616502 |  | 4616502
|  |  | 4616502 |  | 4616502
|  |  | 4616503 |  | 4616503
|  |  | 4616503 |  | 4616503
|  |  | 4616503 |  | 4616503
|  |  | 4616503 |  | 4616503
|  |  | 4616503 |  | 4616503
|  |  | 4616503 |  | 4616503
|  |  | 4616503 |  | 4616503
|  |  | 4616503 |  | 4616503
|  |  | 4616503 |  | 4616503
|  |  | 4616503 |  | 4616503
|  |  | 4616504 |  | 4616504
|  |  | 4616504 |  | 4616504
|  |  | 4616504 |  | 4616504
|  |  | 4616504 |  | 4616504
|  |  | 4616504 |  | 4616504
|  |  | 4616504 |  | 4616504
|  |  | 4616505 |  | 4616505
|  |  | 4616505 |  | 4616505
|  |  | 4616505 |  | 4616505
|  |  | 4616505 |  | 4616505
|  |  | 4616505 |  | 4616505
|  |  | 4616505 |  | 4616505
|  |  | 4616505 |  | 4616505
|  |  | 4616505 |  | 4616505
|  |  | 4616505 |  | 4616505
|  |  | 4616506 |  | 4616506
|  |  | 4616506 |  | 4616506
|  |  | 4616506 |  | 4616506
|  |  | 4616506 |  | 4616506
|  |  | 4616506 |  | 4616506
|  |  | 4616506 |  | 4616506
|  |  | 4616506 |  | 4616506
|  |  | 4616507 |  | 4616507
|  |  | 4616507 |  | 4616507
|  |  | 4616507 |  | 4616507
|  |  | 4616507 |  | 4616507
|  |  | 4616507 |  | 4616507
|  |  | 4616507 |  | 4616507
|  |  | 4616507 |  | 4616507
|  |  | 4616507 |  | 4616507
|  |  | 4616507 |  | 4616507
|  |  | 4616507 |  | 4616507
|  |  | 4616508 |  | 4616508
|  |  | 4616508 |  | 4616508
|  |  | 4616508 |  | 4616508
|  |  | 4616508 |  | 4616508
|  |  | 4616508 |  | 4616508
|  |  | 4616508 |  | 4616508
|  |  | 4616508 |  | 4616508
|  |  | 4616509 |  | 4616509
|  |  | 4616509 |  | 4616509
|  |  | 4616509 |  | 4616509
|  |  | 4616509 |  | 4616509
|  |  | 4616509 |  | 4616509
|  |  | 4616509 |  | 4616509
|  |  | 4616510 |  | 4616510
|  |  | 4616510 |  | 4616510
|  |  | 4616510 |  | 4616510
|  |  | 4616510 |  | 4616510
|  |  | 4616510 |  | 4616510
|  |  | 4616510 |  | 4616510
|  |  | 4616511 |  | 4616511
|  |  | 4616511 |  | 4616511
|  |  | 4616511 |  | 4616511
|  |  | 4616511 |  | 4616511
|  |  | 4616511 |  | 4616511
|  |  | 4616511 |  | 4616511
|  |  | 4616511 |  | 4616511
|  |  | 4616512 |  | 4616512
|  |  | 4616512 |  | 4616512
|  |  | 4616512 |  | 4616512
|  |  | 4616512 |  | 4616512
|  |  | 4616512 |  | 4616512
|  |  | 4616512 |  | 4616512
|  |  | 4616512 |  | 4616512
|  |  | 4616512 |  | 4616512
|  |  | 4616512 |  | 4616512
|  |  | 4616513 |  | 4616513
|  |  | 4616513 |  | 4616513
|  |  | 4616513 |  | 4616513
|  |  | 4616513 |  | 4616513
|  |  | 4616513 |  | 4616513
|  |  | 4616513 |  | 4616513
|  |  | 4616513 |  | 4616513
|  |  | 4616513 |  | 4616513
|  |  | 4616514 |  | 4616514
|  |  | 4616514 |  | 4616514
|  |  | 4616514 |  | 4616514
|  |  | 4616514 |  | 4616514
|  |  | 4616514 |  | 4616514
|  |  | 4616514 |  | 4616514
|  |  | 4616514 |  | 4616514
|  |  | 4616515 |  | 4616515
|  |  | 4616515 |  | 4616515
|  |  | 4616515 |  | 4616515
|  |  | 4616515 |  | 4616515
|  |  | 4616515 |  | 4616515
|  |  | 4616515 |  | 4616515
|  |  | 4616516 |  | 4616516
|  |  | 4616516 |  | 4616516
|  |  | 4616516 |  | 4616516
|  |  | 4616516 |  | 4616516
|  |  | 4616516 |  | 4616516
|  |  | 4616516 |  | 4616516
|  |  | 4616516 |  | 4616516
|  |  | 4616516 |  | 4616516
|  |  | 4616516 |  | 4616516
|  |  | 4616516 |  | 4616516
|  |  | 4616517 |  | 4616517
|  |  | 4616517 |  | 4616517
|  |  | 4616517 |  | 4616517
|  |  | 4616517 |  | 4616517
|  |  | 4616517 |  | 4616517
|  |  | 4616517 |  | 4616517
|  |  | 4616517 |  | 4616517
|  |  | 4616518 |  | 4616518
|  |  | 4616518 |  | 4616518
|  |  | 4616518 |  | 4616518
|  |  | 4616518 |  | 4616518
|  |  | 4616518 |  | 4616518
|  |  | 4616518 |  | 4616518
|  |  | 4616518 |  | 4616518
|  |  | 4616518 |  | 4616518
|  |  | 4616518 |  | 4616518
|  |  | 4616519 |  | 4616519
|  |  | 4616519 |  | 4616519
|  |  | 4616519 |  | 4616519
|  |  | 4616519 |  | 4616519
|  |  | 4616519 |  | 4616519
|  |  | 4616519 |  | 4616519
|  |  | 4616519 |  | 4616519
|  |  | 4616519 |  | 4616519
|  |  | 4616520 |  | 4616520
|  |  | 4616520 |  | 4616520
|  |  | 4616520 |  | 4616520
|  |  | 4616520 |  | 4616520
|  |  | 4616520 |  | 4616520
|  |  | 4616520 |  | 4616520
|  |  | 4616520 |  | 4616520
|  |  | 4616520 |  | 4616520
|  |  | 4616521 |  | 4616521
|  |  | 4616521 |  | 4616521
|  |  | 4616521 |  | 4616521
|  |  | 4616521 |  | 4616521
|  |  | 4616521 |  | 4616521
|  |  | 4616522 |  | 4616522
|  |  | 4616522 |  | 4616522
|  |  | 4616522 |  | 4616522
|  |  | 4616522 |  | 4616522
|  |  | 4616522 |  | 4616522
|  |  | 4616522 |  | 4616522
|  |  | 4616523 |  | 4616523
|  |  | 4616523 |  | 4616523
|  |  | 4616523 |  | 4616523
|  |  | 4616523 |  | 4616523
|  |  | 4616523 |  | 4616523
|  |  | 4616523 |  | 4616523
|  |  | 4616523 |  | 4616523
|  |  | 4616523 |  | 4616523
|  |  | 4616523 |  | 4616523
|  |  | 4616523 |  | 4616523
|  |  | 4616523 |  | 4616523
|  |  | 4616524 |  | 4616524
|  |  | 4616524 |  | 4616524
|  |  | 4616524 |  | 4616524
|  |  | 4616524 |  | 4616524
|  |  | 4616524 |  | 4616524
|  |  | 4616524 |  | 4616524
|  |  | 4616524 |  | 4616524
|  |  | 4616524 |  | 4616524
|  |  | 4616525 |  | 4616525
|  |  | 4616525 |  | 4616525
|  |  | 4616525 |  | 4616525
|  |  | 4616525 |  | 4616525
|  |  | 4616525 |  | 4616525
|  |  | 4616525 |  | 4616525
|  |  | 4616525 |  | 4616525
|  |  | 4616525 |  | 4616525
|  |  | 4616526 |  | 4616526
|  |  | 4616526 |  | 4616526
|  |  | 4616526 |  | 4616526
|  |  | 4616526 |  | 4616526
|  |  | 4616526 |  | 4616526
|  |  | 4616526 |  | 4616526
|  |  | 4616526 |  | 4616526
|  |  | 4616526 |  | 4616526
|  |  | 4616526 |  | 4616526
|  |  | 4616526 |  | 4616526
|  |  | 4616527 |  | 4616527
|  |  | 4616527 |  | 4616527
|  |  | 4616527 |  | 4616527
|  |  | 4616527 |  | 4616527
|  |  | 4616527 |  | 4616527
|  |  | 4616527 |  | 4616527
|  |  | 4616527 |  | 4616527
|  |  | 4616527 |  | 4616527
|  |  | 4616528 |  | 4616528
|  |  | 4616528 |  | 4616528
|  |  | 4616528 |  | 4616528
|  |  | 4616528 |  | 4616528
|  |  | 4616528 |  | 4616528
|  |  | 4616528 |  | 4616528
|  |  | 4616528 |  | 4616528
|  |  | 4616528 |  | 4616528
|  |  | 4616528 |  | 4616528
|  |  | 4616529 |  | 4616529
|  |  | 4616529 |  | 4616529
|  |  | 4616529 |  | 4616529
|  |  | 4616529 |  | 4616529
|  |  | 4616529 |  | 4616529
|  |  | 4616529 |  | 4616529
|  |  | 4616529 |  | 4616529
|  |  | 4616529 |  | 4616529
|  |  | 4616529 |  | 4616529
|  |  | 4616529 |  | 4616529
|  |  | 4616529 |  | 4616529
|  |  | 4616530 |  | 4616530
|  |  | 4616530 |  | 4616530
|  |  | 4616530 |  | 4616530
|  |  | 4616530 |  | 4616530
|  |  | 4616530 |  | 4616530
|  |  | 4616530 |  | 4616530
|  |  | 4616530 |  | 4616530
|  |  | 4616530 |  | 4616530
|  |  | 4616530 |  | 4616530
|  |  | 4616530 |  | 4616530
|  |  | 4616531 |  | 4616531
|  |  | 4616531 |  | 4616531
|  |  | 4616531 |  | 4616531
|  |  | 4616531 |  | 4616531
|  |  | 4616531 |  | 4616531
|  |  | 4616531 |  | 4616531
|  |  | 4616531 |  | 4616531
|  |  | 4616531 |  | 4616531
|  |  | 4616531 |  | 4616531
|  |  | 4616532 |  | 4616532
|  |  | 4616532 |  | 4616532
|  |  | 4616532 |  | 4616532
|  |  | 4616532 |  | 4616532
|  |  | 4616532 |  | 4616532
|  |  | 4616532 |  | 4616532
|  |  | 4616532 |  | 4616532
|  |  | 4616532 |  | 4616532
|  |  | 4616532 |  | 4616532
|  |  | 4616532 |  | 4616532
|  |  | 4616533 |  | 4616533
|  |  | 4616533 |  | 4616533
|  |  | 4616533 |  | 4616533
|  |  | 4616533 |  | 4616533
|  |  | 4616533 |  | 4616533
|  |  | 4616533 |  | 4616533
|  |  | 4616534 |  | 4616534
|  |  | 4616534 |  | 4616534
|  |  | 4616534 |  | 4616534
|  |  | 4616534 |  | 4616534
|  |  | 4616534 |  | 4616534
|  |  | 4616534 |  | 4616534
|  |  | 4616534 |  | 4616534
|  |  | 4616535 |  | 4616535
|  |  | 4616535 |  | 4616535
|  |  | 4616535 |  | 4616535
|  |  | 4616535 |  | 4616535
|  |  | 4616535 |  | 4616535
|  |  | 4616535 |  | 4616535
|  |  | 4616535 |  | 4616535
|  |  | 4616535 |  | 4616535
|  |  | 4616535 |  | 4616535
|  |  | 4616535 |  | 4616535
|  |  | 4616536 |  | 4616536
|  |  | 4616536 |  | 4616536
|  |  | 4616536 |  | 4616536
|  |  | 4616536 |  | 4616536
|  |  | 4616536 |  | 4616536
|  |  | 4616536 |  | 4616536
|  |  | 4616536 |  | 4616536
|  |  | 4616537 |  | 4616537
|  |  | 4616537 |  | 4616537
|  |  | 4616537 |  | 4616537
|  |  | 4616537 |  | 4616537
|  |  | 4616537 |  | 4616537
|  |  | 4616537 |  | 4616537
|  |  | 4616538 |  | 4616538
|  |  | 4616538 |  | 4616538
|  |  | 4616538 |  | 4616538
|  |  | 4616538 |  | 4616538
|  |  | 4616538 |  | 4616538
|  |  | 4616538 |  | 4616538
|  |  | 4616539 |  | 4616539
|  |  | 4616539 |  | 4616539
|  |  | 4616539 |  | 4616539
|  |  | 4616539 |  | 4616539
|  |  | 4616539 |  | 4616539
|  |  | 4616539 |  | 4616539
|  |  | 4616539 |  | 4616539
|  |  | 4616539 |  | 4616539
|  |  | 4616540 |  | 4616540
|  |  | 4616540 |  | 4616540
|  |  | 4616540 |  | 4616540
|  |  | 4616540 |  | 4616540
|  |  | 4616540 |  | 4616540
|  |  | 4616540 |  | 4616540
|  |  | 4616540 |  | 4616540
|  |  | 4616541 |  | 4616541
|  |  | 4616541 |  | 4616541
|  |  | 4616541 |  | 4616541
|  |  | 4616541 |  | 4616541
|  |  | 4616541 |  | 4616541
|  |  | 4616541 |  | 4616541
|  |  | 4616542 |  | 4616542
|  |  | 4616542 |  | 4616542
|  |  | 4616542 |  | 4616542
|  |  | 4616542 |  | 4616542
|  |  | 4616542 |  | 4616542
|  |  | 4616542 |  | 4616542
|  |  | 4616542 |  | 4616542
|  |  | 4616543 |  | 4616543
|  |  | 4616543 |  | 4616543
|  |  | 4616543 |  | 4616543
|  |  | 4616543 |  | 4616543
|  |  | 4616543 |  | 4616543
|  |  | 4616543 |  | 4616543
|  |  | 4616543 |  | 4616543
|  |  | 4616543 |  | 4616543
|  |  | 4616543 |  | 4616543
|  |  | 4616544 |  | 4616544
|  |  | 4616544 |  | 4616544
|  |  | 4616544 |  | 4616544
|  |  | 4616544 |  | 4616544
|  |  | 4616544 |  | 4616544
|  |  | 4616544 |  | 4616544
|  |  | 4616544 |  | 4616544
|  |  | 4616545 |  | 4616545
|  |  | 4616545 |  | 4616545
|  |  | 4616545 |  | 4616545
|  |  | 4616545 |  | 4616545
|  |  | 4616545 |  | 4616545
|  |  | 4616545 |  | 4616545
|  |  | 4616545 |  | 4616545
|  |  | 4616545 |  | 4616545
|  |  | 4616546 |  | 4616546
|  |  | 4616546 |  | 4616546
|  |  | 4616546 |  | 4616546
|  |  | 4616546 |  | 4616546
|  |  | 4616546 |  | 4616546
|  |  | 4616546 |  | 4616546
|  |  | 4616546 |  | 4616546
|  |  | 4616546 |  | 4616546
|  |  | 4616547 |  | 4616547
|  |  | 4616547 |  | 4616547
|  |  | 4616547 |  | 4616547
|  |  | 4616547 |  | 4616547
|  |  | 4616547 |  | 4616547
|  |  | 4616547 |  | 4616547
|  |  | 4616547 |  | 4616547
|  |  | 4616548 |  | 4616548
|  |  | 4616548 |  | 4616548
|  |  | 4616548 |  | 4616548
|  |  | 4616548 |  | 4616548
|  |  | 4616548 |  | 4616548
|  |  | 4616548 |  | 4616548
|  |  | 4616548 |  | 4616548
|  |  | 4616548 |  | 4616548
|  |  | 4616549 |  | 4616549
|  |  | 4616549 |  | 4616549
|  |  | 4616549 |  | 4616549
|  |  | 4616549 |  | 4616549
|  |  | 4616549 |  | 4616549
|  |  | 4616549 |  | 4616549
|  |  | 4616550 |  | 4616550
|  |  | 4616550 |  | 4616550
|  |  | 4616550 |  | 4616550
|  |  | 4616550 |  | 4616550
|  |  | 4616550 |  | 4616550
|  |  | 4616550 |  | 4616550
|  |  | 4616550 |  | 4616550
|  |  | 4616551 |  | 4616551
|  |  | 4616551 |  | 4616551
|  |  | 4616551 |  | 4616551
|  |  | 4616551 |  | 4616551
|  |  | 4616551 |  | 4616551
|  |  | 4616551 |  | 4616551
|  |  | 4616552 |  | 4616552
|  |  | 4616552 |  | 4616552
|  |  | 4616552 |  | 4616552
|  |  | 4616552 |  | 4616552
|  |  | 4616552 |  | 4616552
|  |  | 4616552 |  | 4616552
|  |  | 4616552 |  | 4616552
|  |  | 4616552 |  | 4616552
|  |  | 4616553 |  | 4616553
|  |  | 4616553 |  | 4616553
|  |  | 4616553 |  | 4616553
|  |  | 4616553 |  | 4616553
|  |  | 4616553 |  | 4616553
|  |  | 4616553 |  | 4616553
|  |  | 4616553 |  | 4616553
|  |  | 4616553 |  | 4616553
|  |  | 4616553 |  | 4616553
|  |  | 4616553 |  | 4616553
|  |  | 4616554 |  | 4616554
|  |  | 4616554 |  | 4616554
|  |  | 4616554 |  | 4616554
|  |  | 4616554 |  | 4616554
|  |  | 4616554 |  | 4616554
|  |  | 4616554 |  | 4616554
|  |  | 4616554 |  | 4616554
|  |  | 4616555 |  | 4616555
|  |  | 4616555 |  | 4616555
|  |  | 4616555 |  | 4616555
|  |  | 4616555 |  | 4616555
|  |  | 4616555 |  | 4616555
|  |  | 4616555 |  | 4616555
|  |  | 4616555 |  | 4616555
|  |  | 4616555 |  | 4616555
|  |  | 4616555 |  | 4616555
|  |  | 4616556 |  | 4616556
|  |  | 4616556 |  | 4616556
|  |  | 4616556 |  | 4616556
|  |  | 4616556 |  | 4616556
|  |  | 4616556 |  | 4616556
|  |  | 4616556 |  | 4616556
|  |  | 4616556 |  | 4616556
|  |  | 4616557 |  | 4616557
|  |  | 4616557 |  | 4616557
|  |  | 4616557 |  | 4616557
|  |  | 4616557 |  | 4616557
|  |  | 4616557 |  | 4616557
|  |  | 4616557 |  | 4616557
|  |  | 4616557 |  | 4616557
|  |  | 4616557 |  | 4616557
|  |  | 4616558 |  | 4616558
|  |  | 4616558 |  | 4616558
|  |  | 4616558 |  | 4616558
|  |  | 4616558 |  | 4616558
|  |  | 4616558 |  | 4616558
|  |  | 4616558 |  | 4616558
|  |  | 4616558 |  | 4616558
|  |  | 4616558 |  | 4616558
|  |  | 4616558 |  | 4616558
|  |  | 4616559 |  | 4616559
|  |  | 4616559 |  | 4616559
|  |  | 4616559 |  | 4616559
|  |  | 4616559 |  | 4616559
|  |  | 4616559 |  | 4616559
|  |  | 4616559 |  | 4616559
|  |  | 4616559 |  | 4616559
|  |  | 4616559 |  | 4616559
|  |  | 4616559 |  | 4616559
|  |  | 4616560 |  | 4616560
|  |  | 4616560 |  | 4616560
|  |  | 4616560 |  | 4616560
|  |  | 4616560 |  | 4616560
|  |  | 4616560 |  | 4616560
|  |  | 4616560 |  | 4616560
|  |  | 4616560 |  | 4616560
|  |  | 4616560 |  | 4616560
|  |  | 4616561 |  | 4616561
|  |  | 4616561 |  | 4616561
|  |  | 4616561 |  | 4616561
|  |  | 4616561 |  | 4616561
|  |  | 4616561 |  | 4616561
|  |  | 4616561 |  | 4616561
|  |  | 4616561 |  | 4616561
|  |  | 4616561 |  | 4616561
|  |  | 4616562 |  | 4616562
|  |  | 4616562 |  | 4616562
|  |  | 4616562 |  | 4616562
|  |  | 4616562 |  | 4616562
|  |  | 4616562 |  | 4616562
|  |  | 4616562 |  | 4616562
|  |  | 4616562 |  | 4616562
|  |  | 4616562 |  | 4616562
|  |  | 4616562 |  | 4616562
|  |  | 4616563 |  | 4616563
|  |  | 4616563 |  | 4616563
|  |  | 4616563 |  | 4616563
|  |  | 4616563 |  | 4616563
|  |  | 4616563 |  | 4616563
|  |  | 4616563 |  | 4616563
|  |  | 4616563 |  | 4616563
|  |  | 4616564 |  | 4616564
|  |  | 4616564 |  | 4616564
|  |  | 4616564 |  | 4616564
|  |  | 4616564 |  | 4616564
|  |  | 4616564 |  | 4616564
|  |  | 4616564 |  | 4616564
|  |  | 4616564 |  | 4616564
|  |  | 4616565 |  | 4616565
|  |  | 4616565 |  | 4616565
|  |  | 4616565 |  | 4616565
|  |  | 4616565 |  | 4616565
|  |  | 4616565 |  | 4616565
|  |  | 4616565 |  | 4616565
|  |  | 4616565 |  | 4616565
|  |  | 4616565 |  | 4616565
|  |  | 4616566 |  | 4616566
|  |  | 4616566 |  | 4616566
|  |  | 4616566 |  | 4616566
|  |  | 4616566 |  | 4616566
|  |  | 4616566 |  | 4616566
|  |  | 4616566 |  | 4616566
|  |  | 4616566 |  | 4616566
|  |  | 4616566 |  | 4616566
|  |  | 4616566 |  | 4616566
|  |  | 4616566 |  | 4616566
|  |  | 4616566 |  | 4616566
|  |  | 4616567 |  | 4616567
|  |  | 4616567 |  | 4616567
|  |  | 4616567 |  | 4616567
|  |  | 4616567 |  | 4616567
|  |  | 4616567 |  | 4616567
|  |  | 4616567 |  | 4616567
|  |  | 4616567 |  | 4616567
|  |  | 4616567 |  | 4616567
|  |  | 4616567 |  | 4616567
|  |  | 4616568 |  | 4616568
|  |  | 4616568 |  | 4616568
|  |  | 4616568 |  | 4616568
|  |  | 4616568 |  | 4616568
|  |  | 4616568 |  | 4616568
|  |  | 4616568 |  | 4616568
|  |  | 4616568 |  | 4616568
|  |  | 4616568 |  | 4616568
|  |  | 4616569 |  | 4616569
|  |  | 4616569 |  | 4616569
|  |  | 4616569 |  | 4616569
|  |  | 4616569 |  | 4616569
|  |  | 4616569 |  | 4616569
|  |  | 4616569 |  | 4616569
|  |  | 4616570 |  | 4616570
|  |  | 4616570 |  | 4616570
|  |  | 4616570 |  | 4616570
|  |  | 4616570 |  | 4616570
|  |  | 4616570 |  | 4616570
|  |  | 4616570 |  | 4616570
|  |  | 4616570 |  | 4616570
|  |  | 4616570 |  | 4616570
|  |  | 4616570 |  | 4616570
|  |  | 4616571 |  | 4616571
|  |  | 4616571 |  | 4616571
|  |  | 4616571 |  | 4616571
|  |  | 4616571 |  | 4616571
|  |  | 4616571 |  | 4616571
|  |  | 4616571 |  | 4616571
|  |  | 4616571 |  | 4616571
|  |  | 4616572 |  | 4616572
|  |  | 4616572 |  | 4616572
|  |  | 4616572 |  | 4616572
|  |  | 4616572 |  | 4616572
|  |  | 4616572 |  | 4616572
|  |  | 4616572 |  | 4616572
|  |  | 4616572 |  | 4616572
|  |  | 4616573 |  | 4616573
|  |  | 4616573 |  | 4616573
|  |  | 4616573 |  | 4616573
|  |  | 4616573 |  | 4616573
|  |  | 4616573 |  | 4616573
|  |  | 4616573 |  | 4616573
|  |  | 4616573 |  | 4616573
|  |  | 4616573 |  | 4616573
|  |  | 4616574 |  | 4616574
|  |  | 4616574 |  | 4616574
|  |  | 4616574 |  | 4616574
|  |  | 4616574 |  | 4616574
|  |  | 4616574 |  | 4616574
|  |  | 4616574 |  | 4616574
|  |  | 4616574 |  | 4616574
|  |  | 4616574 |  | 4616574
|  |  | 4616575 |  | 4616575
|  |  | 4616575 |  | 4616575
|  |  | 4616575 |  | 4616575
|  |  | 4616575 |  | 4616575
|  |  | 4616575 |  | 4616575
|  |  | 4616575 |  | 4616575
|  |  | 4616576 |  | 4616576
|  |  | 4616576 |  | 4616576
|  |  | 4616576 |  | 4616576
|  |  | 4616576 |  | 4616576
|  |  | 4616576 |  | 4616576
|  |  | 4616576 |  | 4616576
|  |  | 4616576 |  | 4616576
|  |  | 4616576 |  | 4616576
|  |  | 4616577 |  | 4616577
|  |  | 4616577 |  | 4616577
|  |  | 4616577 |  | 4616577
|  |  | 4616577 |  | 4616577
|  |  | 4616577 |  | 4616577
|  |  | 4616578 |  | 4616578
|  |  | 4616578 |  | 4616578
|  |  | 4616578 |  | 4616578
|  |  | 4616578 |  | 4616578
|  |  | 4616578 |  | 4616578
|  |  | 4616578 |  | 4616578
|  |  | 4616579 |  | 4616579
|  |  | 4616579 |  | 4616579
|  |  | 4616579 |  | 4616579
|  |  | 4616579 |  | 4616579
|  |  | 4616579 |  | 4616579
|  |  | 4616579 |  | 4616579
|  |  | 4616579 |  | 4616579
|  |  | 4616579 |  | 4616579
|  |  | 4616580 |  | 4616580
|  |  | 4616580 |  | 4616580
|  |  | 4616580 |  | 4616580
|  |  | 4616580 |  | 4616580
|  |  | 4616580 |  | 4616580
|  |  | 4616580 |  | 4616580
|  |  | 4616580 |  | 4616580
|  |  | 4616580 |  | 4616580
|  |  | 4616581 |  | 4616581
|  |  | 4616581 |  | 4616581
|  |  | 4616581 |  | 4616581
|  |  | 4616581 |  | 4616581
|  |  | 4616581 |  | 4616581
|  |  | 4616581 |  | 4616581
|  |  | 4616581 |  | 4616581
|  |  | 4616582 |  | 4616582
|  |  | 4616582 |  | 4616582
|  |  | 4616582 |  | 4616582
|  |  | 4616582 |  | 4616582
|  |  | 4616582 |  | 4616582
|  |  | 4616582 |  | 4616582
|  |  | 4616582 |  | 4616582
|  |  | 4616583 |  | 4616583
|  |  | 4616583 |  | 4616583
|  |  | 4616583 |  | 4616583
|  |  | 4616583 |  | 4616583
|  |  | 4616583 |  | 4616583
|  |  | 4616583 |  | 4616583
|  |  | 4616583 |  | 4616583
|  |  | 4616583 |  | 4616583
|  |  | 4616583 |  | 4616583
|  |  | 4616584 |  | 4616584
|  |  | 4616584 |  | 4616584
|  |  | 4616584 |  | 4616584
|  |  | 4616584 |  | 4616584
|  |  | 4616584 |  | 4616584
|  |  | 4616584 |  | 4616584
|  |  | 4616584 |  | 4616584
|  |  | 4616585 |  | 4616585
|  |  | 4616585 |  | 4616585
|  |  | 4616585 |  | 4616585
|  |  | 4616585 |  | 4616585
|  |  | 4616585 |  | 4616585
|  |  | 4616585 |  | 4616585
|  |  | 4616585 |  | 4616585
|  |  | 4616585 |  | 4616585
|  |  | 4616585 |  | 4616585
|  |  | 4616585 |  | 4616585
|  |  | 4616586 |  | 4616586
|  |  | 4616586 |  | 4616586
|  |  | 4616586 |  | 4616586
|  |  | 4616586 |  | 4616586
|  |  | 4616586 |  | 4616586
|  |  | 4616586 |  | 4616586
|  |  | 4616586 |  | 4616586
|  |  | 4616586 |  | 4616586
|  |  | 4616586 |  | 4616586
|  |  | 4616586 |  | 4616586
|  |  | 4616587 |  | 4616587
|  |  | 4616587 |  | 4616587
|  |  | 4616587 |  | 4616587
|  |  | 4616587 |  | 4616587
|  |  | 4616587 |  | 4616587
|  |  | 4616587 |  | 4616587
|  |  | 4616587 |  | 4616587
|  |  | 4616587 |  | 4616587
|  |  | 4616588 |  | 4616588
|  |  | 4616588 |  | 4616588
|  |  | 4616588 |  | 4616588
|  |  | 4616588 |  | 4616588
|  |  | 4616588 |  | 4616588
|  |  | 4616588 |  | 4616588
|  |  | 4616588 |  | 4616588
|  |  | 4616589 |  | 4616589
|  |  | 4616589 |  | 4616589
|  |  | 4616589 |  | 4616589
|  |  | 4616589 |  | 4616589
|  |  | 4616589 |  | 4616589
|  |  | 4616589 |  | 4616589
|  |  | 4616589 |  | 4616589
|  |  | 4616589 |  | 4616589
|  |  | 4616589 |  | 4616589
|  |  | 4616590 |  | 4616590
|  |  | 4616590 |  | 4616590
|  |  | 4616590 |  | 4616590
|  |  | 4616590 |  | 4616590
|  |  | 4616590 |  | 4616590
|  |  | 4616590 |  | 4616590
|  |  | 4616590 |  | 4616590
|  |  | 4616590 |  | 4616590
|  |  | 4616591 |  | 4616591
|  |  | 4616591 |  | 4616591
|  |  | 4616591 |  | 4616591
|  |  | 4616591 |  | 4616591
|  |  | 4616591 |  | 4616591
|  |  | 4616591 |  | 4616591
|  |  | 4616591 |  | 4616591
|  |  | 4616592 |  | 4616592
|  |  | 4616592 |  | 4616592
|  |  | 4616592 |  | 4616592
|  |  | 4616592 |  | 4616592
|  |  | 4616592 |  | 4616592
|  |  | 4616592 |  | 4616592
|  |  | 4616592 |  | 4616592
|  |  | 4616592 |  | 4616592
|  |  | 4616592 |  | 4616592
|  |  | 4616593 |  | 4616593
|  |  | 4616593 |  | 4616593
|  |  | 4616593 |  | 4616593
|  |  | 4616593 |  | 4616593
|  |  | 4616593 |  | 4616593
|  |  | 4616593 |  | 4616593
|  |  | 4616593 |  | 4616593
|  |  | 4616593 |  | 4616593
|  |  | 4616593 |  | 4616593
|  |  | 4616594 |  | 4616594
|  |  | 4616594 |  | 4616594
|  |  | 4616594 |  | 4616594
|  |  | 4616594 |  | 4616594
|  |  | 4616594 |  | 4616594
|  |  | 4616594 |  | 4616594
|  |  | 4616594 |  | 4616594
|  |  | 4616594 |  | 4616594
|  |  | 4616594 |  | 4616594
|  |  | 4616595 |  | 4616595
|  |  | 4616595 |  | 4616595
|  |  | 4616595 |  | 4616595
|  |  | 4616595 |  | 4616595
|  |  | 4616595 |  | 4616595
|  |  | 4616595 |  | 4616595
|  |  | 4616595 |  | 4616595
|  |  | 4616596 |  | 4616596
|  |  | 4616596 |  | 4616596
|  |  | 4616596 |  | 4616596
|  |  | 4616596 |  | 4616596
|  |  | 4616596 |  | 4616596
|  |  | 4616596 |  | 4616596
|  |  | 4616596 |  | 4616596
|  |  | 4616596 |  | 4616596
|  |  | 4616597 |  | 4616597
|  |  | 4616597 |  | 4616597
|  |  | 4616597 |  | 4616597
|  |  | 4616597 |  | 4616597
|  |  | 4616597 |  | 4616597
|  |  | 4616597 |  | 4616597
|  |  | 4616597 |  | 4616597
|  |  | 4616598 |  | 4616598
|  |  | 4616598 |  | 4616598
|  |  | 4616598 |  | 4616598
|  |  | 4616598 |  | 4616598
|  |  | 4616598 |  | 4616598
|  |  | 4616598 |  | 4616598
|  |  | 4616598 |  | 4616598
|  |  | 4616599 |  | 4616599
|  |  | 4616599 |  | 4616599
|  |  | 4616599 |  | 4616599
|  |  | 4616599 |  | 4616599
|  |  | 4616599 |  | 4616599
|  |  | 4616599 |  | 4616599
|  |  | 4616599 |  | 4616599
|  |  | 4616600 |  | 4616600
|  |  | 4616600 |  | 4616600
|  |  | 4616600 |  | 4616600
|  |  | 4616600 |  | 4616600
|  |  | 4616600 |  | 4616600
|  |  | 4616600 |  | 4616600
|  |  | 4616600 |  | 4616600
|  |  | 4616600 |  | 4616600
|  |  | 4616601 |  | 4616601
|  |  | 4616601 |  | 4616601
|  |  | 4616601 |  | 4616601
|  |  | 4616601 |  | 4616601
|  |  | 4616601 |  | 4616601
|  |  | 4616601 |  | 4616601
|  |  | 4616601 |  | 4616601
|  |  | 4616601 |  | 4616601
|  |  | 4616601 |  | 4616601
|  |  | 4616601 |  | 4616601
|  |  | 4616602 |  | 4616602
|  |  | 4616602 |  | 4616602
|  |  | 4616602 |  | 4616602
|  |  | 4616602 |  | 4616602
|  |  | 4616602 |  | 4616602
|  |  | 4616602 |  | 4616602
|  |  | 4616602 |  | 4616602
|  |  | 4616602 |  | 4616602
|  |  | 4616603 |  | 4616603
|  |  | 4616603 |  | 4616603
|  |  | 4616603 |  | 4616603
|  |  | 4616603 |  | 4616603
|  |  | 4616603 |  | 4616603
|  |  | 4616604 |  | 4616604
|  |  | 4616604 |  | 4616604
|  |  | 4616604 |  | 4616604
|  |  | 4616604 |  | 4616604
|  |  | 4616604 |  | 4616604
|  |  | 4616604 |  | 4616604
|  |  | 4616604 |  | 4616604
|  |  | 4616604 |  | 4616604
|  |  | 4616604 |  | 4616604
|  |  | 4616605 |  | 4616605
|  |  | 4616605 |  | 4616605
|  |  | 4616605 |  | 4616605
|  |  | 4616605 |  | 4616605
|  |  | 4616605 |  | 4616605
|  |  | 4616605 |  | 4616605
|  |  | 4616606 |  | 4616606
|  |  | 4616606 |  | 4616606
|  |  | 4616606 |  | 4616606
|  |  | 4616606 |  | 4616606
|  |  | 4616606 |  | 4616606
|  |  | 4616606 |  | 4616606
|  |  | 4616607 |  | 4616607
|  |  | 4616607 |  | 4616607
|  |  | 4616607 |  | 4616607
|  |  | 4616607 |  | 4616607
|  |  | 4616607 |  | 4616607
|  |  | 4616607 |  | 4616607
|  |  | 4616607 |  | 4616607
|  |  | 4616607 |  | 4616607
|  |  | 4616608 |  | 4616608
|  |  | 4616608 |  | 4616608
|  |  | 4616608 |  | 4616608
|  |  | 4616608 |  | 4616608
|  |  | 4616608 |  | 4616608
|  |  | 4616608 |  | 4616608
|  |  | 4616609 |  | 4616609
|  |  | 4616609 |  | 4616609
|  |  | 4616609 |  | 4616609
|  |  | 4616609 |  | 4616609
|  |  | 4616609 |  | 4616609
|  |  | 4616609 |  | 4616609
|  |  | 4616609 |  | 4616609
|  |  | 4616610 |  | 4616610
|  |  | 4616610 |  | 4616610
|  |  | 4616610 |  | 4616610
|  |  | 4616610 |  | 4616610
|  |  | 4616610 |  | 4616610
|  |  | 4616610 |  | 4616610
|  |  | 4616610 |  | 4616610
|  |  | 4616611 |  | 4616611
|  |  | 4616611 |  | 4616611
|  |  | 4616611 |  | 4616611
|  |  | 4616611 |  | 4616611
|  |  | 4616611 |  | 4616611
|  |  | 4616611 |  | 4616611
|  |  | 4616611 |  | 4616611
|  |  | 4616611 |  | 4616611
|  |  | 4616612 |  | 4616612
|  |  | 4616612 |  | 4616612
|  |  | 4616612 |  | 4616612
|  |  | 4616612 |  | 4616612
|  |  | 4616612 |  | 4616612
|  |  | 4616613 |  | 4616613
|  |  | 4616613 |  | 4616613
|  |  | 4616613 |  | 4616613
|  |  | 4616613 |  | 4616613
|  |  | 4616613 |  | 4616613
|  |  | 4616613 |  | 4616613
|  |  | 4616613 |  | 4616613
|  |  | 4616613 |  | 4616613
|  |  | 4616614 |  | 4616614
|  |  | 4616614 |  | 4616614
|  |  | 4616614 |  | 4616614
|  |  | 4616614 |  | 4616614
|  |  | 4616614 |  | 4616614
|  |  | 4616615 |  | 4616615
|  |  | 4616615 |  | 4616615
|  |  | 4616615 |  | 4616615
|  |  | 4616615 |  | 4616615
|  |  | 4616615 |  | 4616615
|  |  | 4616615 |  | 4616615
|  |  | 4616616 |  | 4616616
|  |  | 4616616 |  | 4616616
|  |  | 4616616 |  | 4616616
|  |  | 4616616 |  | 4616616
|  |  | 4616616 |  | 4616616
|  |  | 4616616 |  | 4616616
|  |  | 4616617 |  | 4616617
|  |  | 4616617 |  | 4616617
|  |  | 4616617 |  | 4616617
|  |  | 4616617 |  | 4616617
|  |  | 4616617 |  | 4616617
|  |  | 4616617 |  | 4616617
|  |  | 4616617 |  | 4616617
|  |  | 4616618 |  | 4616618
|  |  | 4616618 |  | 4616618
|  |  | 4616618 |  | 4616618
|  |  | 4616618 |  | 4616618
|  |  | 4616618 |  | 4616618
|  |  | 4616618 |  | 4616618
|  |  | 4616618 |  | 4616618
|  |  | 4616618 |  | 4616618
|  |  | 4616619 |  | 4616619
|  |  | 4616619 |  | 4616619
|  |  | 4616619 |  | 4616619
|  |  | 4616619 |  | 4616619
|  |  | 4616619 |  | 4616619
|  |  | 4616619 |  | 4616619
|  |  | 4616619 |  | 4616619
|  |  | 4616619 |  | 4616619
|  |  | 4616620 |  | 4616620
|  |  | 4616620 |  | 4616620
|  |  | 4616620 |  | 4616620
|  |  | 4616620 |  | 4616620
|  |  | 4616620 |  | 4616620
|  |  | 4616620 |  | 4616620
|  |  | 4616620 |  | 4616620
|  |  | 4616621 |  | 4616621
|  |  | 4616621 |  | 4616621
|  |  | 4616621 |  | 4616621
|  |  | 4616621 |  | 4616621
|  |  | 4616621 |  | 4616621
|  |  | 4616621 |  | 4616621
|  |  | 4616622 |  | 4616622
|  |  | 4616622 |  | 4616622
|  |  | 4616622 |  | 4616622
|  |  | 4616622 |  | 4616622
|  |  | 4616622 |  | 4616622
|  |  | 4616622 |  | 4616622
|  |  | 4616622 |  | 4616622
|  |  | 4616623 |  | 4616623
|  |  | 4616623 |  | 4616623
|  |  | 4616623 |  | 4616623
|  |  | 4616623 |  | 4616623
|  |  | 4616623 |  | 4616623
|  |  | 4616623 |  | 4616623
|  |  | 4616623 |  | 4616623
|  |  | 4616623 |  | 4616623
|  |  | 4616624 |  | 4616624
|  |  | 4616624 |  | 4616624
|  |  | 4616624 |  | 4616624
|  |  | 4616624 |  | 4616624
|  |  | 4616624 |  | 4616624
|  |  | 4616624 |  | 4616624
|  |  | 4616624 |  | 4616624
|  |  | 4616624 |  | 4616624
|  |  | 4616625 |  | 4616625
|  |  | 4616625 |  | 4616625
|  |  | 4616625 |  | 4616625
|  |  | 4616625 |  | 4616625
|  |  | 4616625 |  | 4616625
|  |  | 4616626 |  | 4616626
|  |  | 4616626 |  | 4616626
|  |  | 4616626 |  | 4616626
|  |  | 4616626 |  | 4616626
|  |  | 4616626 |  | 4616626
|  |  | 4616626 |  | 4616626
|  |  | 4616626 |  | 4616626
|  |  | 4616627 |  | 4616627
|  |  | 4616627 |  | 4616627
|  |  | 4616627 |  | 4616627
|  |  | 4616627 |  | 4616627
|  |  | 4616627 |  | 4616627
|  |  | 4616627 |  | 4616627
|  |  | 4616627 |  | 4616627
|  |  | 4616628 |  | 4616628
|  |  | 4616628 |  | 4616628
|  |  | 4616628 |  | 4616628
|  |  | 4616628 |  | 4616628
|  |  | 4616628 |  | 4616628
|  |  | 4616628 |  | 4616628
|  |  | 4616628 |  | 4616628
|  |  | 4616628 |  | 4616628
|  |  | 4616629 |  | 4616629
|  |  | 4616629 |  | 4616629
|  |  | 4616629 |  | 4616629
|  |  | 4616629 |  | 4616629
|  |  | 4616629 |  | 4616629
|  |  | 4616629 |  | 4616629
|  |  | 4616629 |  | 4616629
|  |  | 4616630 |  | 4616630
|  |  | 4616630 |  | 4616630
|  |  | 4616630 |  | 4616630
|  |  | 4616630 |  | 4616630
|  |  | 4616630 |  | 4616630
|  |  | 4616630 |  | 4616630
|  |  | 4616630 |  | 4616630
|  |  | 4616630 |  | 4616630
|  |  | 4616631 |  | 4616631
|  |  | 4616631 |  | 4616631
|  |  | 4616631 |  | 4616631
|  |  | 4616631 |  | 4616631
|  |  | 4616631 |  | 4616631
|  |  | 4616631 |  | 4616631
|  |  | 4616631 |  | 4616631
|  |  | 4616631 |  | 4616631
|  |  | 4616631 |  | 4616631
|  |  | 4616632 |  | 4616632
|  |  | 4616632 |  | 4616632
|  |  | 4616632 |  | 4616632
|  |  | 4616632 |  | 4616632
|  |  | 4616632 |  | 4616632
|  |  | 4616632 |  | 4616632
|  |  | 4616633 |  | 4616633
|  |  | 4616633 |  | 4616633
|  |  | 4616633 |  | 4616633
|  |  | 4616633 |  | 4616633
|  |  | 4616633 |  | 4616633
|  |  | 4616633 |  | 4616633
|  |  | 4616633 |  | 4616633
|  |  | 4616634 |  | 4616634
|  |  | 4616634 |  | 4616634
|  |  | 4616634 |  | 4616634
|  |  | 4616634 |  | 4616634
|  |  | 4616634 |  | 4616634
|  |  | 4616634 |  | 4616634
|  |  | 4616634 |  | 4616634
|  |  | 4616635 |  | 4616635
|  |  | 4616635 |  | 4616635
|  |  | 4616635 |  | 4616635
|  |  | 4616635 |  | 4616635
|  |  | 4616635 |  | 4616635
|  |  | 4616635 |  | 4616635
|  |  | 4616635 |  | 4616635
|  |  | 4616636 |  | 4616636
|  |  | 4616636 |  | 4616636
|  |  | 4616636 |  | 4616636
|  |  | 4616636 |  | 4616636
|  |  | 4616636 |  | 4616636
|  |  | 4616636 |  | 4616636
|  |  | 4616636 |  | 4616636
|  |  | 4616636 |  | 4616636
|  |  | 4616637 |  | 4616637
|  |  | 4616637 |  | 4616637
|  |  | 4616637 |  | 4616637
|  |  | 4616637 |  | 4616637
|  |  | 4616637 |  | 4616637
|  |  | 4616637 |  | 4616637
|  |  | 4616638 |  | 4616638
|  |  | 4616638 |  | 4616638
|  |  | 4616638 |  | 4616638
|  |  | 4616638 |  | 4616638
|  |  | 4616638 |  | 4616638
|  |  | 4616638 |  | 4616638
|  |  | 4616638 |  | 4616638
|  |  | 4616639 |  | 4616639
|  |  | 4616639 |  | 4616639
|  |  | 4616639 |  | 4616639
|  |  | 4616639 |  | 4616639
|  |  | 4616639 |  | 4616639
|  |  | 4616639 |  | 4616639
|  |  | 4616640 |  | 4616640
|  |  | 4616640 |  | 4616640
|  |  | 4616640 |  | 4616640
|  |  | 4616640 |  | 4616640
|  |  | 4616640 |  | 4616640
|  |  | 4616640 |  | 4616640
|  |  | 4616641 |  | 4616641
|  |  | 4616641 |  | 4616641
|  |  | 4616641 |  | 4616641
|  |  | 4616641 |  | 4616641
|  |  | 4616641 |  | 4616641
|  |  | 4616642 |  | 4616642
|  |  | 4616642 |  | 4616642
|  |  | 4616642 |  | 4616642
|  |  | 4616642 |  | 4616642
|  |  | 4616642 |  | 4616642
|  |  | 4616642 |  | 4616642
|  |  | 4616642 |  | 4616642
|  |  | 4616643 |  | 4616643
|  |  | 4616643 |  | 4616643
|  |  | 4616643 |  | 4616643
|  |  | 4616643 |  | 4616643
|  |  | 4616643 |  | 4616643
|  |  | 4616643 |  | 4616643
|  |  | 4616643 |  | 4616643
|  |  | 4616643 |  | 4616643
|  |  | 4616644 |  | 4616644
|  |  | 4616644 |  | 4616644
|  |  | 4616644 |  | 4616644
|  |  | 4616644 |  | 4616644
|  |  | 4616644 |  | 4616644
|  |  | 4616645 |  | 4616645
|  |  | 4616645 |  | 4616645
|  |  | 4616645 |  | 4616645
|  |  | 4616645 |  | 4616645
|  |  | 4616645 |  | 4616645
|  |  | 4616645 |  | 4616645
|  |  | 4616646 |  | 4616646
|  |  | 4616646 |  | 4616646
|  |  | 4616646 |  | 4616646
|  |  | 4616646 |  | 4616646
|  |  | 4616646 |  | 4616646
|  |  | 4616646 |  | 4616646
|  |  | 4616646 |  | 4616646
|  |  | 4616646 |  | 4616646
|  |  | 4616646 |  | 4616646
|  |  | 4616647 |  | 4616647
|  |  | 4616647 |  | 4616647
|  |  | 4616647 |  | 4616647
|  |  | 4616647 |  | 4616647
|  |  | 4616647 |  | 4616647
|  |  | 4616647 |  | 4616647
|  |  | 4616647 |  | 4616647
|  |  | 4616648 |  | 4616648
|  |  | 4616648 |  | 4616648
|  |  | 4616648 |  | 4616648
|  |  | 4616648 |  | 4616648
|  |  | 4616648 |  | 4616648
|  |  | 4616648 |  | 4616648
|  |  | 4616649 |  | 4616649
|  |  | 4616649 |  | 4616649
|  |  | 4616649 |  | 4616649
|  |  | 4616649 |  | 4616649
|  |  | 4616649 |  | 4616649
|  |  | 4616649 |  | 4616649
|  |  | 4616649 |  | 4616649
|  |  | 4616650 |  | 4616650
|  |  | 4616650 |  | 4616650
|  |  | 4616650 |  | 4616650
|  |  | 4616650 |  | 4616650
|  |  | 4616650 |  | 4616650
|  |  | 4616651 |  | 4616651
|  |  | 4616651 |  | 4616651
|  |  | 4616651 |  | 4616651
|  |  | 4616651 |  | 4616651
|  |  | 4616651 |  | 4616651
|  |  | 4616651 |  | 4616651
|  |  | 4616651 |  | 4616651
|  |  | 4616652 |  | 4616652
|  |  | 4616652 |  | 4616652
|  |  | 4616652 |  | 4616652
|  |  | 4616652 |  | 4616652
|  |  | 4616652 |  | 4616652
|  |  | 4616652 |  | 4616652
|  |  | 4616652 |  | 4616652
|  |  | 4616652 |  | 4616652
|  |  | 4616652 |  | 4616652
|  |  | 4616653 |  | 4616653
|  |  | 4616653 |  | 4616653
|  |  | 4616653 |  | 4616653
|  |  | 4616653 |  | 4616653
|  |  | 4616653 |  | 4616653
|  |  | 4616653 |  | 4616653
|  |  | 4616653 |  | 4616653
|  |  | 4616654 |  | 4616654
|  |  | 4616654 |  | 4616654
|  |  | 4616654 |  | 4616654
|  |  | 4616654 |  | 4616654
|  |  | 4616654 |  | 4616654
|  |  | 4616654 |  | 4616654
|  |  | 4616655 |  | 4616655
|  |  | 4616655 |  | 4616655
|  |  | 4616655 |  | 4616655
|  |  | 4616655 |  | 4616655
|  |  | 4616655 |  | 4616655
|  |  | 4616655 |  | 4616655
|  |  | 4616656 |  | 4616656
|  |  | 4616656 |  | 4616656
|  |  | 4616656 |  | 4616656
|  |  | 4616656 |  | 4616656
|  |  | 4616656 |  | 4616656
|  |  | 4616656 |  | 4616656
|  |  | 4616657 |  | 4616657
|  |  | 4616657 |  | 4616657
|  |  | 4616657 |  | 4616657
|  |  | 4616657 |  | 4616657
|  |  | 4616657 |  | 4616657
|  |  | 4616657 |  | 4616657
|  |  | 4616657 |  | 4616657
|  |  | 4616657 |  | 4616657
|  |  | 4616658 |  | 4616658
|  |  | 4616658 |  | 4616658
|  |  | 4616658 |  | 4616658
|  |  | 4616658 |  | 4616658
|  |  | 4616658 |  | 4616658
|  |  | 4616658 |  | 4616658
|  |  | 4616658 |  | 4616658
|  |  | 4616658 |  | 4616658
|  |  | 4616658 |  | 4616658
|  |  | 4616659 |  | 4616659
|  |  | 4616659 |  | 4616659
|  |  | 4616659 |  | 4616659
|  |  | 4616659 |  | 4616659
|  |  | 4616659 |  | 4616659
|  |  | 4616659 |  | 4616659
|  |  | 4616659 |  | 4616659
|  |  | 4616660 |  | 4616660
|  |  | 4616660 |  | 4616660
|  |  | 4616660 |  | 4616660
|  |  | 4616660 |  | 4616660
|  |  | 4616660 |  | 4616660
|  |  | 4616660 |  | 4616660
|  |  | 4616660 |  | 4616660
|  |  | 4616661 |  | 4616661
|  |  | 4616661 |  | 4616661
|  |  | 4616661 |  | 4616661
|  |  | 4616661 |  | 4616661
|  |  | 4616661 |  | 4616661
|  |  | 4616661 |  | 4616661
|  |  | 4616661 |  | 4616661
|  |  | 4616661 |  | 4616661
|  |  | 4616662 |  | 4616662
|  |  | 4616662 |  | 4616662
|  |  | 4616662 |  | 4616662
|  |  | 4616662 |  | 4616662
|  |  | 4616662 |  | 4616662
|  |  | 4616662 |  | 4616662
|  |  | 4616662 |  | 4616662
|  |  | 4616663 |  | 4616663
|  |  | 4616663 |  | 4616663
|  |  | 4616663 |  | 4616663
|  |  | 4616663 |  | 4616663
|  |  | 4616663 |  | 4616663
|  |  | 4616663 |  | 4616663
|  |  | 4616663 |  | 4616663
|  |  | 4616663 |  | 4616663
|  |  | 4616664 |  | 4616664
|  |  | 4616664 |  | 4616664
|  |  | 4616664 |  | 4616664
|  |  | 4616664 |  | 4616664
|  |  | 4616664 |  | 4616664
|  |  | 4616664 |  | 4616664
|  |  | 4616664 |  | 4616664
|  |  | 4616665 |  | 4616665
|  |  | 4616665 |  | 4616665
|  |  | 4616665 |  | 4616665
|  |  | 4616665 |  | 4616665
|  |  | 4616665 |  | 4616665
|  |  | 4616665 |  | 4616665
|  |  | 4616666 |  | 4616666
|  |  | 4616666 |  | 4616666
|  |  | 4616666 |  | 4616666
|  |  | 4616666 |  | 4616666
|  |  | 4616666 |  | 4616666
|  |  | 4616666 |  | 4616666
|  |  | 4616666 |  | 4616666
|  |  | 4616666 |  | 4616666
|  |  | 4616667 |  | 4616667
|  |  | 4616667 |  | 4616667
|  |  | 4616667 |  | 4616667
|  |  | 4616667 |  | 4616667
|  |  | 4616667 |  | 4616667
|  |  | 4616667 |  | 4616667
|  |  | 4616668 |  | 4616668
|  |  | 4616668 |  | 4616668
|  |  | 4616668 |  | 4616668
|  |  | 4616668 |  | 4616668
|  |  | 4616668 |  | 4616668
|  |  | 4616668 |  | 4616668
|  |  | 4616669 |  | 4616669
|  |  | 4616669 |  | 4616669
|  |  | 4616669 |  | 4616669
|  |  | 4616669 |  | 4616669
|  |  | 4616669 |  | 4616669
|  |  | 4616670 |  | 4616670
|  |  | 4616670 |  | 4616670
|  |  | 4616670 |  | 4616670
|  |  | 4616670 |  | 4616670
|  |  | 4616670 |  | 4616670
|  |  | 4616670 |  | 4616670
|  |  | 4616671 |  | 4616671
|  |  | 4616671 |  | 4616671
|  |  | 4616671 |  | 4616671
|  |  | 4616671 |  | 4616671
|  |  | 4616671 |  | 4616671
|  |  | 4616671 |  | 4616671
|  |  | 4616671 |  | 4616671
|  |  | 4616672 |  | 4616672
|  |  | 4616672 |  | 4616672
|  |  | 4616672 |  | 4616672
|  |  | 4616672 |  | 4616672
|  |  | 4616672 |  | 4616672
|  |  | 4616672 |  | 4616672
|  |  | 4616672 |  | 4616672
|  |  | 4616673 |  | 4616673
|  |  | 4616673 |  | 4616673
|  |  | 4616673 |  | 4616673
|  |  | 4616673 |  | 4616673
|  |  | 4616673 |  | 4616673
|  |  | 4616673 |  | 4616673
|  |  | 4616674 |  | 4616674
|  |  | 4616674 |  | 4616674
|  |  | 4616674 |  | 4616674
|  |  | 4616674 |  | 4616674
|  |  | 4616674 |  | 4616674
|  |  | 4616674 |  | 4616674
|  |  | 4616674 |  | 4616674
|  |  | 4616675 |  | 4616675
|  |  | 4616675 |  | 4616675
|  |  | 4616675 |  | 4616675
|  |  | 4616675 |  | 4616675
|  |  | 4616675 |  | 4616675
|  |  | 4616676 |  | 4616676
|  |  | 4616676 |  | 4616676
|  |  | 4616676 |  | 4616676
|  |  | 4616676 |  | 4616676
|  |  | 4616676 |  | 4616676
|  |  | 4616676 |  | 4616676
|  |  | 4616676 |  | 4616676
|  |  | 4616677 |  | 4616677
|  |  | 4616677 |  | 4616677
|  |  | 4616677 |  | 4616677
|  |  | 4616677 |  | 4616677
|  |  | 4616677 |  | 4616677
|  |  | 4616677 |  | 4616677
|  |  | 4616677 |  | 4616677
|  |  | 4616678 |  | 4616678
|  |  | 4616678 |  | 4616678
|  |  | 4616678 |  | 4616678
|  |  | 4616678 |  | 4616678
|  |  | 4616678 |  | 4616678
|  |  | 4616678 |  | 4616678
|  |  | 4616679 |  | 4616679
|  |  | 4616679 |  | 4616679
|  |  | 4616679 |  | 4616679
|  |  | 4616679 |  | 4616679
|  |  | 4616679 |  | 4616679
|  |  | 4616680 |  | 4616680
|  |  | 4616680 |  | 4616680
|  |  | 4616680 |  | 4616680
|  |  | 4616680 |  | 4616680
|  |  | 4616680 |  | 4616680
|  |  | 4616680 |  | 4616680
|  |  | 4616681 |  | 4616681
|  |  | 4616681 |  | 4616681
|  |  | 4616681 |  | 4616681
|  |  | 4616681 |  | 4616681
|  |  | 4616681 |  | 4616681
|  |  | 4616681 |  | 4616681
|  |  | 4616682 |  | 4616682
|  |  | 4616682 |  | 4616682
|  |  | 4616682 |  | 4616682
|  |  | 4616682 |  | 4616682
|  |  | 4616682 |  | 4616682
|  |  | 4616682 |  | 4616682
|  |  | 4616683 |  | 4616683
|  |  | 4616683 |  | 4616683
|  |  | 4616683 |  | 4616683
|  |  | 4616683 |  | 4616683
|  |  | 4616683 |  | 4616683
|  |  | 4616683 |  | 4616683
|  |  | 4616683 |  | 4616683
|  |  | 4616684 |  | 4616684
|  |  | 4616684 |  | 4616684
|  |  | 4616684 |  | 4616684
|  |  | 4616684 |  | 4616684
|  |  | 4616684 |  | 4616684
|  |  | 4616684 |  | 4616684
|  |  | 4616684 |  | 4616684
|  |  | 4616685 |  | 4616685
|  |  | 4616685 |  | 4616685
|  |  | 4616685 |  | 4616685
|  |  | 4616685 |  | 4616685
|  |  | 4616685 |  | 4616685
|  |  | 4616685 |  | 4616685
|  |  | 4616685 |  | 4616685
|  |  | 4616686 |  | 4616686
|  |  | 4616686 |  | 4616686
|  |  | 4616686 |  | 4616686
|  |  | 4616686 |  | 4616686
|  |  | 4616686 |  | 4616686
|  |  | 4616686 |  | 4616686
|  |  | 4616686 |  | 4616686
|  |  | 4616687 |  | 4616687
|  |  | 4616687 |  | 4616687
|  |  | 4616687 |  | 4616687
|  |  | 4616687 |  | 4616687
|  |  | 4616687 |  | 4616687
|  |  | 4616687 |  | 4616687
|  |  | 4616687 |  | 4616687
|  |  | 4616687 |  | 4616687
|  |  | 4616687 |  | 4616687
|  |  | 4616687 |  | 4616687
|  |  | 4616688 |  | 4616688
|  |  | 4616688 |  | 4616688
|  |  | 4616688 |  | 4616688
|  |  | 4616688 |  | 4616688
|  |  | 4616688 |  | 4616688
|  |  | 4616688 |  | 4616688
|  |  | 4616688 |  | 4616688
|  |  | 4616688 |  | 4616688
|  |  | 4616688 |  | 4616688
|  |  | 4616689 |  | 4616689
|  |  | 4616689 |  | 4616689
|  |  | 4616689 |  | 4616689
|  |  | 4616689 |  | 4616689
|  |  | 4616689 |  | 4616689
|  |  | 4616689 |  | 4616689
|  |  | 4616689 |  | 4616689
|  |  | 4616689 |  | 4616689
|  |  | 4616689 |  | 4616689
|  |  | 4616689 |  | 4616689
|  |  | 4616690 |  | 4616690
|  |  | 4616690 |  | 4616690
|  |  | 4616690 |  | 4616690
|  |  | 4616690 |  | 4616690
|  |  | 4616690 |  | 4616690
|  |  | 4616690 |  | 4616690
|  |  | 4616690 |  | 4616690
|  |  | 4616690 |  | 4616690
|  |  | 4616690 |  | 4616690
|  |  | 4616691 |  | 4616691
|  |  | 4616691 |  | 4616691
|  |  | 4616691 |  | 4616691
|  |  | 4616691 |  | 4616691
|  |  | 4616691 |  | 4616691
|  |  | 4616691 |  | 4616691
|  |  | 4616691 |  | 4616691
|  |  | 4616692 |  | 4616692
|  |  | 4616692 |  | 4616692
|  |  | 4616692 |  | 4616692
|  |  | 4616692 |  | 4616692
|  |  | 4616692 |  | 4616692
|  |  | 4616692 |  | 4616692
|  |  | 4616692 |  | 4616692
|  |  | 4616692 |  | 4616692
|  |  | 4616692 |  | 4616692
|  |  | 4616692 |  | 4616692
|  |  | 4616693 |  | 4616693
|  |  | 4616693 |  | 4616693
|  |  | 4616693 |  | 4616693
|  |  | 4616693 |  | 4616693
|  |  | 4616693 |  | 4616693
|  |  | 4616693 |  | 4616693
|  |  | 4616693 |  | 4616693
|  |  | 4616693 |  | 4616693
|  |  | 4616693 |  | 4616693
|  |  | 4616694 |  | 4616694
|  |  | 4616694 |  | 4616694
|  |  | 4616694 |  | 4616694
|  |  | 4616694 |  | 4616694
|  |  | 4616694 |  | 4616694
|  |  | 4616694 |  | 4616694
|  |  | 4616694 |  | 4616694
|  |  | 4616695 |  | 4616695
|  |  | 4616695 |  | 4616695
|  |  | 4616695 |  | 4616695
|  |  | 4616695 |  | 4616695
|  |  | 4616695 |  | 4616695
|  |  | 4616695 |  | 4616695
|  |  | 4616695 |  | 4616695
|  |  | 4616695 |  | 4616695
|  |  | 4616695 |  | 4616695
|  |  | 4616696 |  | 4616696
|  |  | 4616696 |  | 4616696
|  |  | 4616696 |  | 4616696
|  |  | 4616696 |  | 4616696
|  |  | 4616696 |  | 4616696
|  |  | 4616696 |  | 4616696
|  |  | 4616696 |  | 4616696
|  |  | 4616696 |  | 4616696
|  |  | 4616696 |  | 4616696
|  |  | 4616696 |  | 4616696
|  |  | 4616697 |  | 4616697
|  |  | 4616697 |  | 4616697
|  |  | 4616697 |  | 4616697
|  |  | 4616697 |  | 4616697
|  |  | 4616697 |  | 4616697
|  |  | 4616697 |  | 4616697
|  |  | 4616697 |  | 4616697
|  |  | 4616697 |  | 4616697
|  |  | 4616697 |  | 4616697
|  |  | 4616697 |  | 4616697
|  |  | 4616698 |  | 4616698
|  |  | 4616698 |  | 4616698
|  |  | 4616698 |  | 4616698
|  |  | 4616698 |  | 4616698
|  |  | 4616698 |  | 4616698
|  |  | 4616698 |  | 4616698
|  |  | 4616698 |  | 4616698
|  |  | 4616699 |  | 4616699
|  |  | 4616699 |  | 4616699
|  |  | 4616699 |  | 4616699
|  |  | 4616699 |  | 4616699
|  |  | 4616699 |  | 4616699
|  |  | 4616699 |  | 4616699
|  |  | 4616699 |  | 4616699
|  |  | 4616699 |  | 4616699
|  |  | 4616699 |  | 4616699
|  |  | 4616700 |  | 4616700
|  |  | 4616700 |  | 4616700
|  |  | 4616700 |  | 4616700
|  |  | 4616700 |  | 4616700
|  |  | 4616700 |  | 4616700
|  |  | 4616700 |  | 4616700
|  |  | 4616700 |  | 4616700
|  |  | 4616701 |  | 4616701
|  |  | 4616701 |  | 4616701
|  |  | 4616701 |  | 4616701
|  |  | 4616701 |  | 4616701
|  |  | 4616701 |  | 4616701
|  |  | 4616701 |  | 4616701
|  |  | 4616701 |  | 4616701
|  |  | 4616701 |  | 4616701
|  |  | 4616701 |  | 4616701
|  |  | 4616701 |  | 4616701
|  |  | 4616702 |  | 4616702
|  |  | 4616702 |  | 4616702
|  |  | 4616702 |  | 4616702
|  |  | 4616702 |  | 4616702
|  |  | 4616702 |  | 4616702
|  |  | 4616702 |  | 4616702
|  |  | 4616703 |  | 4616703
|  |  | 4616703 |  | 4616703
|  |  | 4616703 |  | 4616703
|  |  | 4616703 |  | 4616703
|  |  | 4616703 |  | 4616703
|  |  | 4616703 |  | 4616703
|  |  | 4616703 |  | 4616703
|  |  | 4616703 |  | 4616703
|  |  | 4616703 |  | 4616703
|  |  | 4616704 |  | 4616704
|  |  | 4616704 |  | 4616704
|  |  | 4616704 |  | 4616704
|  |  | 4616704 |  | 4616704
|  |  | 4616704 |  | 4616704
|  |  | 4616704 |  | 4616704
|  |  | 4616704 |  | 4616704
|  |  | 4616704 |  | 4616704
|  |  | 4616705 |  | 4616705
|  |  | 4616705 |  | 4616705
|  |  | 4616705 |  | 4616705
|  |  | 4616705 |  | 4616705
|  |  | 4616705 |  | 4616705
|  |  | 4616705 |  | 4616705
|  |  | 4616705 |  | 4616705
|  |  | 4616705 |  | 4616705
|  |  | 4616706 |  | 4616706
|  |  | 4616706 |  | 4616706
|  |  | 4616706 |  | 4616706
|  |  | 4616706 |  | 4616706
|  |  | 4616706 |  | 4616706
|  |  | 4616706 |  | 4616706
|  |  | 4616707 |  | 4616707
|  |  | 4616707 |  | 4616707
|  |  | 4616707 |  | 4616707
|  |  | 4616707 |  | 4616707
|  |  | 4616707 |  | 4616707
|  |  | 4616707 |  | 4616707
|  |  | 4616707 |  | 4616707
|  |  | 4616707 |  | 4616707
|  |  | 4616707 |  | 4616707
|  |  | 4616708 |  | 4616708
|  |  | 4616708 |  | 4616708
|  |  | 4616708 |  | 4616708
|  |  | 4616708 |  | 4616708
|  |  | 4616708 |  | 4616708
|  |  | 4616708 |  | 4616708
|  |  | 4616708 |  | 4616708
|  |  | 4616708 |  | 4616708
|  |  | 4616709 |  | 4616709
|  |  | 4616709 |  | 4616709
|  |  | 4616709 |  | 4616709
|  |  | 4616709 |  | 4616709
|  |  | 4616709 |  | 4616709
|  |  | 4616709 |  | 4616709
|  |  | 4616709 |  | 4616709
|  |  | 4616709 |  | 4616709
|  |  | 4616710 |  | 4616710
|  |  | 4616710 |  | 4616710
|  |  | 4616710 |  | 4616710
|  |  | 4616710 |  | 4616710
|  |  | 4616710 |  | 4616710
|  |  | 4616710 |  | 4616710
|  |  | 4616710 |  | 4616710
|  |  | 4616710 |  | 4616710
|  |  | 4616710 |  | 4616710
|  |  | 4616710 |  | 4616710
|  |  | 4616711 |  | 4616711
|  |  | 4616711 |  | 4616711
|  |  | 4616711 |  | 4616711
|  |  | 4616711 |  | 4616711
|  |  | 4616711 |  | 4616711
|  |  | 4616711 |  | 4616711
|  |  | 4616711 |  | 4616711
|  |  | 4616711 |  | 4616711
|  |  | 4616711 |  | 4616711
|  |  | 4616711 |  | 4616711
|  |  | 4616711 |  | 4616711
|  |  | 4616712 |  | 4616712
|  |  | 4616712 |  | 4616712
|  |  | 4616712 |  | 4616712
|  |  | 4616712 |  | 4616712
|  |  | 4616712 |  | 4616712
|  |  | 4616712 |  | 4616712
|  |  | 4616712 |  | 4616712
|  |  | 4616712 |  | 4616712
|  |  | 4616713 |  | 4616713
|  |  | 4616713 |  | 4616713
|  |  | 4616713 |  | 4616713
|  |  | 4616713 |  | 4616713
|  |  | 4616713 |  | 4616713
|  |  | 4616713 |  | 4616713
|  |  | 4616713 |  | 4616713
|  |  | 4616713 |  | 4616713
|  |  | 4616713 |  | 4616713
|  |  | 4616713 |  | 4616713
|  |  | 4616713 |  | 4616713
|  |  | 4616714 |  | 4616714
|  |  | 4616714 |  | 4616714
|  |  | 4616714 |  | 4616714
|  |  | 4616714 |  | 4616714
|  |  | 4616714 |  | 4616714
|  |  | 4616714 |  | 4616714
|  |  | 4616714 |  | 4616714
|  |  | 4616715 |  | 4616715
|  |  | 4616715 |  | 4616715
|  |  | 4616715 |  | 4616715
|  |  | 4616715 |  | 4616715
|  |  | 4616715 |  | 4616715
|  |  | 4616715 |  | 4616715
|  |  | 4616715 |  | 4616715
|  |  | 4616715 |  | 4616715
|  |  | 4616716 |  | 4616716
|  |  | 4616716 |  | 4616716
|  |  | 4616716 |  | 4616716
|  |  | 4616716 |  | 4616716
|  |  | 4616716 |  | 4616716
|  |  | 4616716 |  | 4616716
|  |  | 4616717 |  | 4616717
|  |  | 4616717 |  | 4616717
|  |  | 4616717 |  | 4616717
|  |  | 4616717 |  | 4616717
|  |  | 4616717 |  | 4616717
|  |  | 4616717 |  | 4616717
|  |  | 4616717 |  | 4616717
|  |  | 4616717 |  | 4616717
|  |  | 4616717 |  | 4616717
|  |  | 4616718 |  | 4616718
|  |  | 4616718 |  | 4616718
|  |  | 4616718 |  | 4616718
|  |  | 4616718 |  | 4616718
|  |  | 4616718 |  | 4616718
|  |  | 4616718 |  | 4616718
|  |  | 4616718 |  | 4616718
|  |  | 4616718 |  | 4616718
|  |  | 4616718 |  | 4616718
|  |  | 4616718 |  | 4616718
|  |  | 4616718 |  | 4616718
|  |  | 4616719 |  | 4616719
|  |  | 4616719 |  | 4616719
|  |  | 4616719 |  | 4616719
|  |  | 4616719 |  | 4616719
|  |  | 4616719 |  | 4616719
|  |  | 4616719 |  | 4616719
|  |  | 4616719 |  | 4616719
|  |  | 4616719 |  | 4616719
|  |  | 4616719 |  | 4616719
|  |  | 4616719 |  | 4616719
|  |  | 4616720 |  | 4616720
|  |  | 4616720 |  | 4616720
|  |  | 4616720 |  | 4616720
|  |  | 4616720 |  | 4616720
|  |  | 4616720 |  | 4616720
|  |  | 4616720 |  | 4616720
|  |  | 4616720 |  | 4616720
|  |  | 4616720 |  | 4616720
|  |  | 4616720 |  | 4616720
|  |  | 4616721 |  | 4616721
|  |  | 4616721 |  | 4616721
|  |  | 4616721 |  | 4616721
|  |  | 4616721 |  | 4616721
|  |  | 4616721 |  | 4616721
|  |  | 4616721 |  | 4616721
|  |  | 4616721 |  | 4616721
|  |  | 4616721 |  | 4616721
|  |  | 4616721 |  | 4616721
|  |  | 4616721 |  | 4616721
|  |  | 4616721 |  | 4616721
|  |  | 4616722 |  | 4616722
|  |  | 4616722 |  | 4616722
|  |  | 4616722 |  | 4616722
|  |  | 4616722 |  | 4616722
|  |  | 4616722 |  | 4616722
|  |  | 4616722 |  | 4616722
|  |  | 4616722 |  | 4616722
|  |  | 4616722 |  | 4616722
|  |  | 4616722 |  | 4616722
|  |  | 4616722 |  | 4616722
|  |  | 4616723 |  | 4616723
|  |  | 4616723 |  | 4616723
|  |  | 4616723 |  | 4616723
|  |  | 4616723 |  | 4616723
|  |  | 4616723 |  | 4616723
|  |  | 4616723 |  | 4616723
|  |  | 4616723 |  | 4616723
|  |  | 4616723 |  | 4616723
|  |  | 4616723 |  | 4616723
|  |  | 4616723 |  | 4616723
|  |  | 4616723 |  | 4616723
|  |  | 4616723 |  | 4616723
|  |  | 4616724 |  | 4616724
|  |  | 4616724 |  | 4616724
|  |  | 4616724 |  | 4616724
|  |  | 4616724 |  | 4616724
|  |  | 4616724 |  | 4616724
|  |  | 4616724 |  | 4616724
|  |  | 4616724 |  | 4616724
|  |  | 4616724 |  | 4616724
|  |  | 4616724 |  | 4616724
|  |  | 4616725 |  | 4616725
|  |  | 4616725 |  | 4616725
|  |  | 4616725 |  | 4616725
|  |  | 4616725 |  | 4616725
|  |  | 4616725 |  | 4616725
|  |  | 4616725 |  | 4616725
|  |  | 4616725 |  | 4616725
|  |  | 4616725 |  | 4616725
|  |  | 4616726 |  | 4616726
|  |  | 4616726 |  | 4616726
|  |  | 4616726 |  | 4616726
|  |  | 4616726 |  | 4616726
|  |  | 4616726 |  | 4616726
|  |  | 4616726 |  | 4616726
|  |  | 4616726 |  | 4616726
|  |  | 4616726 |  | 4616726
|  |  | 4616726 |  | 4616726
|  |  | 4616727 |  | 4616727
|  |  | 4616727 |  | 4616727
|  |  | 4616727 |  | 4616727
|  |  | 4616727 |  | 4616727
|  |  | 4616727 |  | 4616727
|  |  | 4616727 |  | 4616727
|  |  | 4616727 |  | 4616727
|  |  | 4616727 |  | 4616727
|  |  | 4616727 |  | 4616727
|  |  | 4616728 |  | 4616728
|  |  | 4616728 |  | 4616728
|  |  | 4616728 |  | 4616728
|  |  | 4616728 |  | 4616728
|  |  | 4616728 |  | 4616728
|  |  | 4616728 |  | 4616728
|  |  | 4616728 |  | 4616728
|  |  | 4616728 |  | 4616728
|  |  | 4616728 |  | 4616728
|  |  | 4616728 |  | 4616728
|  |  | 4616729 |  | 4616729
|  |  | 4616729 |  | 4616729
|  |  | 4616729 |  | 4616729
|  |  | 4616729 |  | 4616729
|  |  | 4616729 |  | 4616729
|  |  | 4616729 |  | 4616729
|  |  | 4616729 |  | 4616729
|  |  | 4616729 |  | 4616729
|  |  | 4616729 |  | 4616729
|  |  | 4616729 |  | 4616729
|  |  | 4616729 |  | 4616729
|  |  | 4616729 |  | 4616729
|  |  | 4616729 |  | 4616729
|  |  | 4616730 |  | 4616730
|  |  | 4616730 |  | 4616730
|  |  | 4616730 |  | 4616730
|  |  | 4616730 |  | 4616730
|  |  | 4616730 |  | 4616730
|  |  | 4616730 |  | 4616730
|  |  | 4616730 |  | 4616730
|  |  | 4616730 |  | 4616730
|  |  | 4616730 |  | 4616730
|  |  | 4616730 |  | 4616730
|  |  | 4616730 |  | 4616730
|  |  | 4616731 |  | 4616731
|  |  | 4616731 |  | 4616731
|  |  | 4616731 |  | 4616731
|  |  | 4616731 |  | 4616731
|  |  | 4616731 |  | 4616731
|  |  | 4616732 |  | 4616732
|  |  | 4616732 |  | 4616732
|  |  | 4616732 |  | 4616732
|  |  | 4616732 |  | 4616732
|  |  | 4616732 |  | 4616732
|  |  | 4616732 |  | 4616732
|  |  | 4616733 |  | 4616733
|  |  | 4616733 |  | 4616733
|  |  | 4616733 |  | 4616733
|  |  | 4616733 |  | 4616733
|  |  | 4616733 |  | 4616733
|  |  | 4616733 |  | 4616733
|  |  | 4616733 |  | 4616733
|  |  | 4616733 |  | 4616733
|  |  | 4616733 |  | 4616733
|  |  | 4616733 |  | 4616733
|  |  | 4616733 |  | 4616733
|  |  | 4616733 |  | 4616733
|  |  | 4616734 |  | 4616734
|  |  | 4616734 |  | 4616734
|  |  | 4616734 |  | 4616734
|  |  | 4616734 |  | 4616734
|  |  | 4616734 |  | 4616734
|  |  | 4616734 |  | 4616734
|  |  | 4616735 |  | 4616735
|  |  | 4616735 |  | 4616735
|  |  | 4616735 |  | 4616735
|  |  | 4616735 |  | 4616735
|  |  | 4616735 |  | 4616735
|  |  | 4616736 |  | 4616736
|  |  | 4616736 |  | 4616736
|  |  | 4616736 |  | 4616736
|  |  | 4616736 |  | 4616736
|  |  | 4616736 |  | 4616736
|  |  | 4616736 |  | 4616736
|  |  | 4616736 |  | 4616736
|  |  | 4616736 |  | 4616736
|  |  | 4616736 |  | 4616736
|  |  | 4616736 |  | 4616736
|  |  | 4616736 |  | 4616736
|  |  | 4616737 |  | 4616737
|  |  | 4616737 |  | 4616737
|  |  | 4616737 |  | 4616737
|  |  | 4616737 |  | 4616737
|  |  | 4616737 |  | 4616737
|  |  | 4616737 |  | 4616737
|  |  | 4616737 |  | 4616737
|  |  | 4616737 |  | 4616737
|  |  | 4616737 |  | 4616737
|  |  | 4616738 |  | 4616738
|  |  | 4616738 |  | 4616738
|  |  | 4616738 |  | 4616738
|  |  | 4616738 |  | 4616738
|  |  | 4616738 |  | 4616738
|  |  | 4616738 |  | 4616738
|  |  | 4616738 |  | 4616738
|  |  | 4616738 |  | 4616738
|  |  | 4616738 |  | 4616738
|  |  | 4616738 |  | 4616738
|  |  | 4616738 |  | 4616738
|  |  | 4616739 |  | 4616739
|  |  | 4616739 |  | 4616739
|  |  | 4616739 |  | 4616739
|  |  | 4616739 |  | 4616739
|  |  | 4616739 |  | 4616739
|  |  | 4616739 |  | 4616739
|  |  | 4616739 |  | 4616739
|  |  | 4616739 |  | 4616739
|  |  | 4616739 |  | 4616739
|  |  | 4616739 |  | 4616739
|  |  | 4616739 |  | 4616739
|  |  | 4616739 |  | 4616739
|  |  | 4616739 |  | 4616739
|  |  | 4616740 |  | 4616740
|  |  | 4616740 |  | 4616740
|  |  | 4616740 |  | 4616740
|  |  | 4616740 |  | 4616740
|  |  | 4616740 |  | 4616740
|  |  | 4616740 |  | 4616740
|  |  | 4616740 |  | 4616740
|  |  | 4616740 |  | 4616740
|  |  | 4616740 |  | 4616740
|  |  | 4616740 |  | 4616740
|  |  | 4616741 |  | 4616741
|  |  | 4616741 |  | 4616741
|  |  | 4616741 |  | 4616741
|  |  | 4616741 |  | 4616741
|  |  | 4616741 |  | 4616741
|  |  | 4616741 |  | 4616741
|  |  | 4616741 |  | 4616741
|  |  | 4616742 |  | 4616742
|  |  | 4616742 |  | 4616742
|  |  | 4616742 |  | 4616742
|  |  | 4616742 |  | 4616742
|  |  | 4616742 |  | 4616742
|  |  | 4616742 |  | 4616742
|  |  | 4616742 |  | 4616742
|  |  | 4616743 |  | 4616743
|  |  | 4616743 |  | 4616743
|  |  | 4616743 |  | 4616743
|  |  | 4616743 |  | 4616743
|  |  | 4616743 |  | 4616743
|  |  | 4616743 |  | 4616743
|  |  | 4616743 |  | 4616743
|  |  | 4616743 |  | 4616743
|  |  | 4616743 |  | 4616743
|  |  | 4616743 |  | 4616743
|  |  | 4616744 |  | 4616744
|  |  | 4616744 |  | 4616744
|  |  | 4616744 |  | 4616744
|  |  | 4616744 |  | 4616744
|  |  | 4616744 |  | 4616744
|  |  | 4616744 |  | 4616744
|  |  | 4616744 |  | 4616744
|  |  | 4616744 |  | 4616744
|  |  | 4616744 |  | 4616744
|  |  | 4616745 |  | 4616745
|  |  | 4616745 |  | 4616745
|  |  | 4616745 |  | 4616745
|  |  | 4616745 |  | 4616745
|  |  | 4616745 |  | 4616745
|  |  | 4616745 |  | 4616745
|  |  | 4616745 |  | 4616745
|  |  | 4616745 |  | 4616745
|  |  | 4616745 |  | 4616745
|  |  | 4616746 |  | 4616746
|  |  | 4616746 |  | 4616746
|  |  | 4616746 |  | 4616746
|  |  | 4616746 |  | 4616746
|  |  | 4616746 |  | 4616746
|  |  | 4616746 |  | 4616746
|  |  | 4616746 |  | 4616746
|  |  | 4616746 |  | 4616746
|  |  | 4616747 |  | 4616747
|  |  | 4616747 |  | 4616747
|  |  | 4616747 |  | 4616747
|  |  | 4616747 |  | 4616747
|  |  | 4616747 |  | 4616747
|  |  | 4616747 |  | 4616747
|  |  | 4616747 |  | 4616747
|  |  | 4616747 |  | 4616747
|  |  | 4616748 |  | 4616748
|  |  | 4616748 |  | 4616748
|  |  | 4616748 |  | 4616748
|  |  | 4616748 |  | 4616748
|  |  | 4616748 |  | 4616748
|  |  | 4616748 |  | 4616748
|  |  | 4616748 |  | 4616748
|  |  | 4616748 |  | 4616748
|  |  | 4616749 |  | 4616749
|  |  | 4616749 |  | 4616749
|  |  | 4616749 |  | 4616749
|  |  | 4616749 |  | 4616749
|  |  | 4616749 |  | 4616749
|  |  | 4616749 |  | 4616749
|  |  | 4616749 |  | 4616749
|  |  | 4616749 |  | 4616749
|  |  | 4616749 |  | 4616749
|  |  | 4616749 |  | 4616749
|  |  | 4616750 |  | 4616750
|  |  | 4616750 |  | 4616750
|  |  | 4616750 |  | 4616750
|  |  | 4616750 |  | 4616750
|  |  | 4616750 |  | 4616750
|  |  | 4616750 |  | 4616750
|  |  | 4616750 |  | 4616750
|  |  | 4616750 |  | 4616750
|  |  | 4616751 |  | 4616751
|  |  | 4616751 |  | 4616751
|  |  | 4616751 |  | 4616751
|  |  | 4616751 |  | 4616751
|  |  | 4616751 |  | 4616751
|  |  | 4616751 |  | 4616751
|  |  | 4616751 |  | 4616751
|  |  | 4616751 |  | 4616751
|  |  | 4616752 |  | 4616752
|  |  | 4616752 |  | 4616752
|  |  | 4616752 |  | 4616752
|  |  | 4616752 |  | 4616752
|  |  | 4616752 |  | 4616752
|  |  | 4616752 |  | 4616752
|  |  | 4616752 |  | 4616752
|  |  | 4616752 |  | 4616752
|  |  | 4616753 |  | 4616753
|  |  | 4616753 |  | 4616753
|  |  | 4616753 |  | 4616753
|  |  | 4616753 |  | 4616753
|  |  | 4616753 |  | 4616753
|  |  | 4616753 |  | 4616753
|  |  | 4616753 |  | 4616753
|  |  | 4616753 |  | 4616753
|  |  | 4616753 |  | 4616753
|  |  | 4616754 |  | 4616754
|  |  | 4616754 |  | 4616754
|  |  | 4616754 |  | 4616754
|  |  | 4616754 |  | 4616754
|  |  | 4616754 |  | 4616754
|  |  | 4616754 |  | 4616754
|  |  | 4616754 |  | 4616754
|  |  | 4616754 |  | 4616754
|  |  | 4616754 |  | 4616754
|  |  | 4616755 |  | 4616755
|  |  | 4616755 |  | 4616755
|  |  | 4616755 |  | 4616755
|  |  | 4616755 |  | 4616755
|  |  | 4616755 |  | 4616755
|  |  | 4616755 |  | 4616755
|  |  | 4616755 |  | 4616755
|  |  | 4616755 |  | 4616755
|  |  | 4616755 |  | 4616755
|  |  | 4616756 |  | 4616756
|  |  | 4616756 |  | 4616756
|  |  | 4616756 |  | 4616756
|  |  | 4616756 |  | 4616756
|  |  | 4616756 |  | 4616756
|  |  | 4616756 |  | 4616756
|  |  | 4616756 |  | 4616756
|  |  | 4616756 |  | 4616756
|  |  | 4616756 |  | 4616756
|  |  | 4616756 |  | 4616756
|  |  | 4616756 |  | 4616756
|  |  | 4616756 |  | 4616756
|  |  | 4616757 |  | 4616757
|  |  | 4616757 |  | 4616757
|  |  | 4616757 |  | 4616757
|  |  | 4616757 |  | 4616757
|  |  | 4616757 |  | 4616757
|  |  | 4616757 |  | 4616757
|  |  | 4616757 |  | 4616757
|  |  | 4616757 |  | 4616757
|  |  | 4616757 |  | 4616757
|  |  | 4616757 |  | 4616757
|  |  | 4616757 |  | 4616757
|  |  | 4616758 |  | 4616758
|  |  | 4616758 |  | 4616758
|  |  | 4616758 |  | 4616758
|  |  | 4616758 |  | 4616758
|  |  | 4616758 |  | 4616758
|  |  | 4616758 |  | 4616758
|  |  | 4616758 |  | 4616758
|  |  | 4616758 |  | 4616758
|  |  | 4616759 |  | 4616759
|  |  | 4616759 |  | 4616759
|  |  | 4616759 |  | 4616759
|  |  | 4616759 |  | 4616759
|  |  | 4616759 |  | 4616759
|  |  | 4616759 |  | 4616759
|  |  | 4616759 |  | 4616759
|  |  | 4616759 |  | 4616759
|  |  | 4616759 |  | 4616759
|  |  | 4616759 |  | 4616759
|  |  | 4616760 |  | 4616760
|  |  | 4616760 |  | 4616760
|  |  | 4616760 |  | 4616760
|  |  | 4616760 |  | 4616760
|  |  | 4616760 |  | 4616760
|  |  | 4616760 |  | 4616760
|  |  | 4616760 |  | 4616760
|  |  | 4616761 |  | 4616761
|  |  | 4616761 |  | 4616761
|  |  | 4616761 |  | 4616761
|  |  | 4616761 |  | 4616761
|  |  | 4616761 |  | 4616761
|  |  | 4616761 |  | 4616761
|  |  | 4616761 |  | 4616761
|  |  | 4616761 |  | 4616761
|  |  | 4616761 |  | 4616761
|  |  | 4616761 |  | 4616761
|  |  | 4616762 |  | 4616762
|  |  | 4616762 |  | 4616762
|  |  | 4616762 |  | 4616762
|  |  | 4616762 |  | 4616762
|  |  | 4616762 |  | 4616762
|  |  | 4616762 |  | 4616762
|  |  | 4616763 |  | 4616763
|  |  | 4616763 |  | 4616763
|  |  | 4616763 |  | 4616763
|  |  | 4616763 |  | 4616763
|  |  | 4616763 |  | 4616763
|  |  | 4616763 |  | 4616763
|  |  | 4616763 |  | 4616763
|  |  | 4616764 |  | 4616764
|  |  | 4616764 |  | 4616764
|  |  | 4616764 |  | 4616764
|  |  | 4616764 |  | 4616764
|  |  | 4616764 |  | 4616764
|  |  | 4616764 |  | 4616764
|  |  | 4616764 |  | 4616764
|  |  | 4616765 |  | 4616765
|  |  | 4616765 |  | 4616765
|  |  | 4616765 |  | 4616765
|  |  | 4616765 |  | 4616765
|  |  | 4616765 |  | 4616765
|  |  | 4616765 |  | 4616765
|  |  | 4616765 |  | 4616765
|  |  | 4616766 |  | 4616766
|  |  | 4616766 |  | 4616766
|  |  | 4616766 |  | 4616766
|  |  | 4616766 |  | 4616766
|  |  | 4616766 |  | 4616766
|  |  | 4616766 |  | 4616766
|  |  | 4616766 |  | 4616766
|  |  | 4616766 |  | 4616766
|  |  | 4616766 |  | 4616766
|  |  | 4616767 |  | 4616767
|  |  | 4616767 |  | 4616767
|  |  | 4616767 |  | 4616767
|  |  | 4616767 |  | 4616767
|  |  | 4616767 |  | 4616767
|  |  | 4616767 |  | 4616767
|  |  | 4616767 |  | 4616767
|  |  | 4616767 |  | 4616767
|  |  | 4616767 |  | 4616767
|  |  | 4616768 |  | 4616768
|  |  | 4616768 |  | 4616768
|  |  | 4616768 |  | 4616768
|  |  | 4616768 |  | 4616768
|  |  | 4616768 |  | 4616768
|  |  | 4616768 |  | 4616768
|  |  | 4616769 |  | 4616769
|  |  | 4616769 |  | 4616769
|  |  | 4616769 |  | 4616769
|  |  | 4616769 |  | 4616769
|  |  | 4616769 |  | 4616769
|  |  | 4616769 |  | 4616769
|  |  | 4616769 |  | 4616769
|  |  | 4616770 |  | 4616770
|  |  | 4616770 |  | 4616770
|  |  | 4616770 |  | 4616770
|  |  | 4616770 |  | 4616770
|  |  | 4616770 |  | 4616770
|  |  | 4616770 |  | 4616770
|  |  | 4616770 |  | 4616770
|  |  | 4616771 |  | 4616771
|  |  | 4616771 |  | 4616771
|  |  | 4616771 |  | 4616771
|  |  | 4616771 |  | 4616771
|  |  | 4616771 |  | 4616771
|  |  | 4616771 |  | 4616771
|  |  | 4616771 |  | 4616771
|  |  | 4616771 |  | 4616771
|  |  | 4616771 |  | 4616771
|  |  | 4616772 |  | 4616772
|  |  | 4616772 |  | 4616772
|  |  | 4616772 |  | 4616772
|  |  | 4616772 |  | 4616772
|  |  | 4616772 |  | 4616772
|  |  | 4616772 |  | 4616772
|  |  | 4616773 |  | 4616773
|  |  | 4616773 |  | 4616773
|  |  | 4616773 |  | 4616773
|  |  | 4616773 |  | 4616773
|  |  | 4616773 |  | 4616773
|  |  | 4616773 |  | 4616773
|  |  | 4616773 |  | 4616773
|  |  | 4616773 |  | 4616773
|  |  | 4616773 |  | 4616773
|  |  | 4616774 |  | 4616774
|  |  | 4616774 |  | 4616774
|  |  | 4616774 |  | 4616774
|  |  | 4616774 |  | 4616774
|  |  | 4616774 |  | 4616774
|  |  | 4616774 |  | 4616774
|  |  | 4616774 |  | 4616774
|  |  | 4616775 |  | 4616775
|  |  | 4616775 |  | 4616775
|  |  | 4616775 |  | 4616775
|  |  | 4616775 |  | 4616775
|  |  | 4616775 |  | 4616775
|  |  | 4616775 |  | 4616775
|  |  | 4616775 |  | 4616775
|  |  | 4616776 |  | 4616776
|  |  | 4616776 |  | 4616776
|  |  | 4616776 |  | 4616776
|  |  | 4616776 |  | 4616776
|  |  | 4616776 |  | 4616776
|  |  | 4616776 |  | 4616776
|  |  | 4616776 |  | 4616776
|  |  | 4616776 |  | 4616776
|  |  | 4616777 |  | 4616777
|  |  | 4616777 |  | 4616777
|  |  | 4616777 |  | 4616777
|  |  | 4616777 |  | 4616777
|  |  | 4616777 |  | 4616777
|  |  | 4616777 |  | 4616777
|  |  | 4616778 |  | 4616778
|  |  | 4616778 |  | 4616778
|  |  | 4616778 |  | 4616778
|  |  | 4616778 |  | 4616778
|  |  | 4616778 |  | 4616778
|  |  | 4616778 |  | 4616778
|  |  | 4616778 |  | 4616778
|  |  | 4616779 |  | 4616779
|  |  | 4616779 |  | 4616779
|  |  | 4616779 |  | 4616779
|  |  | 4616779 |  | 4616779
|  |  | 4616779 |  | 4616779
|  |  | 4616779 |  | 4616779
|  |  | 4616779 |  | 4616779
|  |  | 4616780 |  | 4616780
|  |  | 4616780 |  | 4616780
|  |  | 4616780 |  | 4616780
|  |  | 4616780 |  | 4616780
|  |  | 4616780 |  | 4616780
|  |  | 4616780 |  | 4616780
|  |  | 4616780 |  | 4616780
|  |  | 4616780 |  | 4616780
|  |  | 4616780 |  | 4616780
|  |  | 4616781 |  | 4616781
|  |  | 4616781 |  | 4616781
|  |  | 4616781 |  | 4616781
|  |  | 4616781 |  | 4616781
|  |  | 4616781 |  | 4616781
|  |  | 4616781 |  | 4616781
|  |  | 4616781 |  | 4616781
|  |  | 4616781 |  | 4616781
|  |  | 4616781 |  | 4616781
|  |  | 4616782 |  | 4616782
|  |  | 4616782 |  | 4616782
|  |  | 4616782 |  | 4616782
|  |  | 4616782 |  | 4616782
|  |  | 4616782 |  | 4616782
|  |  | 4616782 |  | 4616782
|  |  | 4616782 |  | 4616782
|  |  | 4616783 |  | 4616783
|  |  | 4616783 |  | 4616783
|  |  | 4616783 |  | 4616783
|  |  | 4616783 |  | 4616783
|  |  | 4616783 |  | 4616783
|  |  | 4616783 |  | 4616783
|  |  | 4616783 |  | 4616783
|  |  | 4616783 |  | 4616783
|  |  | 4616783 |  | 4616783
|  |  | 4616783 |  | 4616783
|  |  | 4616784 |  | 4616784
|  |  | 4616784 |  | 4616784
|  |  | 4616784 |  | 4616784
|  |  | 4616784 |  | 4616784
|  |  | 4616784 |  | 4616784
|  |  | 4616784 |  | 4616784
|  |  | 4616784 |  | 4616784
|  |  | 4616784 |  | 4616784
|  |  | 4616784 |  | 4616784
|  |  | 4616784 |  | 4616784
|  |  | 4616784 |  | 4616784
|  |  | 4616785 |  | 4616785
|  |  | 4616785 |  | 4616785
|  |  | 4616785 |  | 4616785
|  |  | 4616785 |  | 4616785
|  |  | 4616785 |  | 4616785
|  |  | 4616785 |  | 4616785
|  |  | 4616785 |  | 4616785
|  |  | 4616785 |  | 4616785
|  |  | 4616785 |  | 4616785
|  |  | 4616785 |  | 4616785
|  |  | 4616785 |  | 4616785
|  |  | 4616786 |  | 4616786
|  |  | 4616786 |  | 4616786
|  |  | 4616786 |  | 4616786
|  |  | 4616786 |  | 4616786
|  |  | 4616786 |  | 4616786
|  |  | 4616786 |  | 4616786
|  |  | 4616786 |  | 4616786
|  |  | 4616786 |  | 4616786
|  |  | 4616786 |  | 4616786
|  |  | 4616787 |  | 4616787
|  |  | 4616787 |  | 4616787
|  |  | 4616787 |  | 4616787
|  |  | 4616787 |  | 4616787
|  |  | 4616787 |  | 4616787
|  |  | 4616787 |  | 4616787
|  |  | 4616787 |  | 4616787
|  |  | 4616787 |  | 4616787
|  |  | 4616787 |  | 4616787
|  |  | 4616788 |  | 4616788
|  |  | 4616788 |  | 4616788
|  |  | 4616788 |  | 4616788
|  |  | 4616788 |  | 4616788
|  |  | 4616788 |  | 4616788
|  |  | 4616788 |  | 4616788
|  |  | 4616788 |  | 4616788
|  |  | 4616788 |  | 4616788
|  |  | 4616788 |  | 4616788
|  |  | 4616789 |  | 4616789
|  |  | 4616789 |  | 4616789
|  |  | 4616789 |  | 4616789
|  |  | 4616789 |  | 4616789
|  |  | 4616789 |  | 4616789
|  |  | 4616789 |  | 4616789
|  |  | 4616789 |  | 4616789
|  |  | 4616790 |  | 4616790
|  |  | 4616790 |  | 4616790
|  |  | 4616790 |  | 4616790
|  |  | 4616790 |  | 4616790
|  |  | 4616790 |  | 4616790
|  |  | 4616790 |  | 4616790
|  |  | 4616790 |  | 4616790
|  |  | 4616790 |  | 4616790
|  |  | 4616791 |  | 4616791
|  |  | 4616791 |  | 4616791
|  |  | 4616791 |  | 4616791
|  |  | 4616791 |  | 4616791
|  |  | 4616791 |  | 4616791
|  |  | 4616791 |  | 4616791
|  |  | 4616791 |  | 4616791
|  |  | 4616792 |  | 4616792
|  |  | 4616792 |  | 4616792
|  |  | 4616792 |  | 4616792
|  |  | 4616792 |  | 4616792
|  |  | 4616792 |  | 4616792
|  |  | 4616792 |  | 4616792
|  |  | 4616792 |  | 4616792
|  |  | 4616793 |  | 4616793
|  |  | 4616793 |  | 4616793
|  |  | 4616793 |  | 4616793
|  |  | 4616793 |  | 4616793
|  |  | 4616793 |  | 4616793
|  |  | 4616793 |  | 4616793
|  |  | 4616793 |  | 4616793
|  |  | 4616794 |  | 4616794
|  |  | 4616794 |  | 4616794
|  |  | 4616794 |  | 4616794
|  |  | 4616794 |  | 4616794
|  |  | 4616794 |  | 4616794
|  |  | 4616794 |  | 4616794
|  |  | 4616794 |  | 4616794
|  |  | 4616794 |  | 4616794
|  |  | 4616794 |  | 4616794
|  |  | 4616795 |  | 4616795
|  |  | 4616795 |  | 4616795
|  |  | 4616795 |  | 4616795
|  |  | 4616795 |  | 4616795
|  |  | 4616795 |  | 4616795
|  |  | 4616795 |  | 4616795
|  |  | 4616795 |  | 4616795
|  |  | 4616795 |  | 4616795
|  |  | 4616795 |  | 4616795
|  |  | 4616796 |  | 4616796
|  |  | 4616796 |  | 4616796
|  |  | 4616796 |  | 4616796
|  |  | 4616796 |  | 4616796
|  |  | 4616796 |  | 4616796
|  |  | 4616796 |  | 4616796
|  |  | 4616796 |  | 4616796
|  |  | 4616797 |  | 4616797
|  |  | 4616797 |  | 4616797
|  |  | 4616797 |  | 4616797
|  |  | 4616797 |  | 4616797
|  |  | 4616797 |  | 4616797
|  |  | 4616797 |  | 4616797
|  |  | 4616797 |  | 4616797
|  |  | 4616798 |  | 4616798
|  |  | 4616798 |  | 4616798
|  |  | 4616798 |  | 4616798
|  |  | 4616798 |  | 4616798
|  |  | 4616798 |  | 4616798
|  |  | 4616798 |  | 4616798
|  |  | 4616798 |  | 4616798
|  |  | 4616799 |  | 4616799
|  |  | 4616799 |  | 4616799
|  |  | 4616799 |  | 4616799
|  |  | 4616799 |  | 4616799
|  |  | 4616799 |  | 4616799
|  |  | 4616799 |  | 4616799
|  |  | 4616800 |  | 4616800
|  |  | 4616800 |  | 4616800
|  |  | 4616800 |  | 4616800
|  |  | 4616800 |  | 4616800
|  |  | 4616800 |  | 4616800
|  |  | 4616800 |  | 4616800
|  |  | 4616800 |  | 4616800
|  |  | 4616800 |  | 4616800
|  |  | 4616800 |  | 4616800
|  |  | 4616801 |  | 4616801
|  |  | 4616801 |  | 4616801
|  |  | 4616801 |  | 4616801
|  |  | 4616801 |  | 4616801
|  |  | 4616801 |  | 4616801
|  |  | 4616801 |  | 4616801
|  |  | 4616801 |  | 4616801
|  |  | 4616801 |  | 4616801
|  |  | 4616801 |  | 4616801
|  |  | 4616801 |  | 4616801
|  |  | 4616801 |  | 4616801
|  |  | 4616802 |  | 4616802
|  |  | 4616802 |  | 4616802
|  |  | 4616802 |  | 4616802
|  |  | 4616802 |  | 4616802
|  |  | 4616802 |  | 4616802
|  |  | 4616802 |  | 4616802
|  |  | 4616802 |  | 4616802
|  |  | 4616802 |  | 4616802
|  |  | 4616803 |  | 4616803
|  |  | 4616803 |  | 4616803
|  |  | 4616803 |  | 4616803
|  |  | 4616803 |  | 4616803
|  |  | 4616803 |  | 4616803
|  |  | 4616803 |  | 4616803
|  |  | 4616803 |  | 4616803
|  |  | 4616803 |  | 4616803
|  |  | 4616803 |  | 4616803
|  |  | 4616803 |  | 4616803
|  |  | 4616803 |  | 4616803
|  |  | 4616804 |  | 4616804
|  |  | 4616804 |  | 4616804
|  |  | 4616804 |  | 4616804
|  |  | 4616804 |  | 4616804
|  |  | 4616804 |  | 4616804
|  |  | 4616804 |  | 4616804
|  |  | 4616804 |  | 4616804
|  |  | 4616804 |  | 4616804
|  |  | 4616804 |  | 4616804
|  |  | 4616805 |  | 4616805
|  |  | 4616805 |  | 4616805
|  |  | 4616805 |  | 4616805
|  |  | 4616805 |  | 4616805
|  |  | 4616805 |  | 4616805
|  |  | 4616805 |  | 4616805
|  |  | 4616805 |  | 4616805
|  |  | 4616805 |  | 4616805
|  |  | 4616805 |  | 4616805
|  |  | 4616806 |  | 4616806
|  |  | 4616806 |  | 4616806
|  |  | 4616806 |  | 4616806
|  |  | 4616806 |  | 4616806
|  |  | 4616806 |  | 4616806
|  |  | 4616806 |  | 4616806
|  |  | 4616806 |  | 4616806
|  |  | 4616806 |  | 4616806
|  |  | 4616807 |  | 4616807
|  |  | 4616807 |  | 4616807
|  |  | 4616807 |  | 4616807
|  |  | 4616807 |  | 4616807
|  |  | 4616807 |  | 4616807
|  |  | 4616807 |  | 4616807
|  |  | 4616807 |  | 4616807
|  |  | 4616808 |  | 4616808
|  |  | 4616808 |  | 4616808
|  |  | 4616808 |  | 4616808
|  |  | 4616808 |  | 4616808
|  |  | 4616808 |  | 4616808
|  |  | 4616808 |  | 4616808
|  |  | 4616808 |  | 4616808
|  |  | 4616808 |  | 4616808
|  |  | 4616809 |  | 4616809
|  |  | 4616809 |  | 4616809
|  |  | 4616809 |  | 4616809
|  |  | 4616809 |  | 4616809
|  |  | 4616809 |  | 4616809
|  |  | 4616809 |  | 4616809
|  |  | 4616809 |  | 4616809
|  |  | 4616810 |  | 4616810
|  |  | 4616810 |  | 4616810
|  |  | 4616810 |  | 4616810
|  |  | 4616810 |  | 4616810
|  |  | 4616810 |  | 4616810
|  |  | 4616810 |  | 4616810
|  |  | 4616810 |  | 4616810
|  |  | 4616810 |  | 4616810
|  |  | 4616810 |  | 4616810
|  |  | 4616810 |  | 4616810
|  |  | 4616811 |  | 4616811
|  |  | 4616811 |  | 4616811
|  |  | 4616811 |  | 4616811
|  |  | 4616811 |  | 4616811
|  |  | 4616811 |  | 4616811
|  |  | 4616811 |  | 4616811
|  |  | 4616812 |  | 4616812
|  |  | 4616812 |  | 4616812
|  |  | 4616812 |  | 4616812
|  |  | 4616812 |  | 4616812
|  |  | 4616812 |  | 4616812
|  |  | 4616812 |  | 4616812
|  |  | 4616812 |  | 4616812
|  |  | 4616812 |  | 4616812
|  |  | 4616812 |  | 4616812
|  |  | 4616812 |  | 4616812
|  |  | 4616812 |  | 4616812
|  |  | 4616813 |  | 4616813
|  |  | 4616813 |  | 4616813
|  |  | 4616813 |  | 4616813
|  |  | 4616813 |  | 4616813
|  |  | 4616813 |  | 4616813
|  |  | 4616813 |  | 4616813
|  |  | 4616814 |  | 4616814
|  |  | 4616814 |  | 4616814
|  |  | 4616814 |  | 4616814
|  |  | 4616814 |  | 4616814
|  |  | 4616814 |  | 4616814
|  |  | 4616814 |  | 4616814
|  |  | 4616814 |  | 4616814
|  |  | 4616815 |  | 4616815
|  |  | 4616815 |  | 4616815
|  |  | 4616815 |  | 4616815
|  |  | 4616815 |  | 4616815
|  |  | 4616815 |  | 4616815
|  |  | 4616815 |  | 4616815
|  |  | 4616815 |  | 4616815
|  |  | 4616816 |  | 4616816
|  |  | 4616816 |  | 4616816
|  |  | 4616816 |  | 4616816
|  |  | 4616816 |  | 4616816
|  |  | 4616816 |  | 4616816
|  |  | 4616816 |  | 4616816
|  |  | 4616817 |  | 4616817
|  |  | 4616817 |  | 4616817
|  |  | 4616817 |  | 4616817
|  |  | 4616817 |  | 4616817
|  |  | 4616817 |  | 4616817
|  |  | 4616817 |  | 4616817
|  |  | 4616817 |  | 4616817
|  |  | 4616818 |  | 4616818
|  |  | 4616818 |  | 4616818
|  |  | 4616818 |  | 4616818
|  |  | 4616818 |  | 4616818
|  |  | 4616818 |  | 4616818
|  |  | 4616818 |  | 4616818
|  |  | 4616818 |  | 4616818
|  |  | 4616818 |  | 4616818
|  |  | 4616819 |  | 4616819
|  |  | 4616819 |  | 4616819
|  |  | 4616819 |  | 4616819
|  |  | 4616819 |  | 4616819
|  |  | 4616819 |  | 4616819
|  |  | 4616819 |  | 4616819
|  |  | 4616820 |  | 4616820
|  |  | 4616820 |  | 4616820
|  |  | 4616820 |  | 4616820
|  |  | 4616820 |  | 4616820
|  |  | 4616820 |  | 4616820
|  |  | 4616820 |  | 4616820
|  |  | 4616821 |  | 4616821
|  |  | 4616821 |  | 4616821
|  |  | 4616821 |  | 4616821
|  |  | 4616821 |  | 4616821
|  |  | 4616821 |  | 4616821
|  |  | 4616821 |  | 4616821
|  |  | 4616821 |  | 4616821
|  |  | 4616821 |  | 4616821
|  |  | 4616821 |  | 4616821
|  |  | 4616822 |  | 4616822
|  |  | 4616822 |  | 4616822
|  |  | 4616822 |  | 4616822
|  |  | 4616822 |  | 4616822
|  |  | 4616822 |  | 4616822
|  |  | 4616822 |  | 4616822
|  |  | 4616822 |  | 4616822
|  |  | 4616823 |  | 4616823
|  |  | 4616823 |  | 4616823
|  |  | 4616823 |  | 4616823
|  |  | 4616823 |  | 4616823
|  |  | 4616823 |  | 4616823
|  |  | 4616823 |  | 4616823
|  |  | 4616823 |  | 4616823
|  |  | 4616824 |  | 4616824
|  |  | 4616824 |  | 4616824
|  |  | 4616824 |  | 4616824
|  |  | 4616824 |  | 4616824
|  |  | 4616824 |  | 4616824
|  |  | 4616824 |  | 4616824
|  |  | 4616824 |  | 4616824
|  |  | 4616825 |  | 4616825
|  |  | 4616825 |  | 4616825
|  |  | 4616825 |  | 4616825
|  |  | 4616825 |  | 4616825
|  |  | 4616825 |  | 4616825
|  |  | 4616825 |  | 4616825
|  |  | 4616825 |  | 4616825
|  |  | 4616825 |  | 4616825
|  |  | 4616825 |  | 4616825
|  |  | 4616826 |  | 4616826
|  |  | 4616826 |  | 4616826
|  |  | 4616826 |  | 4616826
|  |  | 4616826 |  | 4616826
|  |  | 4616826 |  | 4616826
|  |  | 4616826 |  | 4616826
|  |  | 4616826 |  | 4616826
|  |  | 4616827 |  | 4616827
|  |  | 4616827 |  | 4616827
|  |  | 4616827 |  | 4616827
|  |  | 4616827 |  | 4616827
|  |  | 4616827 |  | 4616827
|  |  | 4616827 |  | 4616827
|  |  | 4616827 |  | 4616827
|  |  | 4616827 |  | 4616827
|  |  | 4616828 |  | 4616828
|  |  | 4616828 |  | 4616828
|  |  | 4616828 |  | 4616828
|  |  | 4616828 |  | 4616828
|  |  | 4616828 |  | 4616828
|  |  | 4616828 |  | 4616828
|  |  | 4616828 |  | 4616828
|  |  | 4616828 |  | 4616828
|  |  | 4616829 |  | 4616829
|  |  | 4616829 |  | 4616829
|  |  | 4616829 |  | 4616829
|  |  | 4616829 |  | 4616829
|  |  | 4616829 |  | 4616829
|  |  | 4616829 |  | 4616829
|  |  | 4616829 |  | 4616829
|  |  | 4616829 |  | 4616829
|  |  | 4616830 |  | 4616830
|  |  | 4616830 |  | 4616830
|  |  | 4616830 |  | 4616830
|  |  | 4616830 |  | 4616830
|  |  | 4616830 |  | 4616830
|  |  | 4616830 |  | 4616830
|  |  | 4616830 |  | 4616830
|  |  | 4616831 |  | 4616831
|  |  | 4616831 |  | 4616831
|  |  | 4616831 |  | 4616831
|  |  | 4616831 |  | 4616831
|  |  | 4616831 |  | 4616831
|  |  | 4616831 |  | 4616831
|  |  | 4616831 |  | 4616831
|  |  | 4616832 |  | 4616832
|  |  | 4616832 |  | 4616832
|  |  | 4616832 |  | 4616832
|  |  | 4616832 |  | 4616832
|  |  | 4616832 |  | 4616832
|  |  | 4616832 |  | 4616832
|  |  | 4616832 |  | 4616832
|  |  | 4616832 |  | 4616832
|  |  | 4616832 |  | 4616832
|  |  | 4616832 |  | 4616832
|  |  | 4616832 |  | 4616832
|  |  | 4616833 |  | 4616833
|  |  | 4616833 |  | 4616833
|  |  | 4616833 |  | 4616833
|  |  | 4616833 |  | 4616833
|  |  | 4616833 |  | 4616833
|  |  | 4616834 |  | 4616834
|  |  | 4616834 |  | 4616834
|  |  | 4616834 |  | 4616834
|  |  | 4616834 |  | 4616834
|  |  | 4616834 |  | 4616834
|  |  | 4616834 |  | 4616834
|  |  | 4616834 |  | 4616834
|  |  | 4616834 |  | 4616834
|  |  | 4616834 |  | 4616834
|  |  | 4616835 |  | 4616835
|  |  | 4616835 |  | 4616835
|  |  | 4616835 |  | 4616835
|  |  | 4616835 |  | 4616835
|  |  | 4616835 |  | 4616835
|  |  | 4616835 |  | 4616835
|  |  | 4616835 |  | 4616835
|  |  | 4616836 |  | 4616836
|  |  | 4616836 |  | 4616836
|  |  | 4616836 |  | 4616836
|  |  | 4616836 |  | 4616836
|  |  | 4616836 |  | 4616836
|  |  | 4616836 |  | 4616836
|  |  | 4616836 |  | 4616836
|  |  | 4616836 |  | 4616836
|  |  | 4616837 |  | 4616837
|  |  | 4616837 |  | 4616837
|  |  | 4616837 |  | 4616837
|  |  | 4616837 |  | 4616837
|  |  | 4616837 |  | 4616837
|  |  | 4616837 |  | 4616837
|  |  | 4616837 |  | 4616837
|  |  | 4616837 |  | 4616837
|  |  | 4616838 |  | 4616838
|  |  | 4616838 |  | 4616838
|  |  | 4616838 |  | 4616838
|  |  | 4616838 |  | 4616838
|  |  | 4616838 |  | 4616838
|  |  | 4616838 |  | 4616838
|  |  | 4616838 |  | 4616838
|  |  | 4616839 |  | 4616839
|  |  | 4616839 |  | 4616839
|  |  | 4616839 |  | 4616839
|  |  | 4616839 |  | 4616839
|  |  | 4616839 |  | 4616839
|  |  | 4616839 |  | 4616839
|  |  | 4616839 |  | 4616839
|  |  | 4616839 |  | 4616839
|  |  | 4616840 |  | 4616840
|  |  | 4616840 |  | 4616840
|  |  | 4616840 |  | 4616840
|  |  | 4616840 |  | 4616840
|  |  | 4616840 |  | 4616840
|  |  | 4616840 |  | 4616840
|  |  | 4616840 |  | 4616840
|  |  | 4616840 |  | 4616840
|  |  | 4616840 |  | 4616840
|  |  | 4616840 |  | 4616840
|  |  | 4616840 |  | 4616840
|  |  | 4616841 |  | 4616841
|  |  | 4616841 |  | 4616841
|  |  | 4616841 |  | 4616841
|  |  | 4616841 |  | 4616841
|  |  | 4616841 |  | 4616841
|  |  | 4616841 |  | 4616841
|  |  | 4616842 |  | 4616842
|  |  | 4616842 |  | 4616842
|  |  | 4616842 |  | 4616842
|  |  | 4616842 |  | 4616842
|  |  | 4616842 |  | 4616842
|  |  | 4616842 |  | 4616842
|  |  | 4616842 |  | 4616842
|  |  | 4616842 |  | 4616842
|  |  | 4616843 |  | 4616843
|  |  | 4616843 |  | 4616843
|  |  | 4616843 |  | 4616843
|  |  | 4616843 |  | 4616843
|  |  | 4616843 |  | 4616843
|  |  | 4616843 |  | 4616843
|  |  | 4616843 |  | 4616843
|  |  | 4616843 |  | 4616843
|  |  | 4616844 |  | 4616844
|  |  | 4616844 |  | 4616844
|  |  | 4616844 |  | 4616844
|  |  | 4616844 |  | 4616844
|  |  | 4616844 |  | 4616844
|  |  | 4616844 |  | 4616844
|  |  | 4616844 |  | 4616844
|  |  | 4616844 |  | 4616844
|  |  | 4616844 |  | 4616844
|  |  | 4616845 |  | 4616845
|  |  | 4616845 |  | 4616845
|  |  | 4616845 |  | 4616845
|  |  | 4616845 |  | 4616845
|  |  | 4616845 |  | 4616845
|  |  | 4616845 |  | 4616845
|  |  | 4616845 |  | 4616845
|  |  | 4616845 |  | 4616845
|  |  | 4616846 |  | 4616846
|  |  | 4616846 |  | 4616846
|  |  | 4616846 |  | 4616846
|  |  | 4616846 |  | 4616846
|  |  | 4616846 |  | 4616846
|  |  | 4616846 |  | 4616846
|  |  | 4616846 |  | 4616846
|  |  | 4616846 |  | 4616846
|  |  | 4616846 |  | 4616846
|  |  | 4616846 |  | 4616846
|  |  | 4616847 |  | 4616847
|  |  | 4616847 |  | 4616847
|  |  | 4616847 |  | 4616847
|  |  | 4616847 |  | 4616847
|  |  | 4616847 |  | 4616847
|  |  | 4616847 |  | 4616847
|  |  | 4616847 |  | 4616847
|  |  | 4616847 |  | 4616847
|  |  | 4616847 |  | 4616847
|  |  | 4616847 |  | 4616847
|  |  | 4616848 |  | 4616848
|  |  | 4616848 |  | 4616848
|  |  | 4616848 |  | 4616848
|  |  | 4616848 |  | 4616848
|  |  | 4616848 |  | 4616848
|  |  | 4616848 |  | 4616848
|  |  | 4616848 |  | 4616848
|  |  | 4616848 |  | 4616848
|  |  | 4616848 |  | 4616848
|  |  | 4616849 |  | 4616849
|  |  | 4616849 |  | 4616849
|  |  | 4616849 |  | 4616849
|  |  | 4616849 |  | 4616849
|  |  | 4616849 |  | 4616849
|  |  | 4616849 |  | 4616849
|  |  | 4616849 |  | 4616849
|  |  | 4616849 |  | 4616849
|  |  | 4616849 |  | 4616849
|  |  | 4616849 |  | 4616849
|  |  | 4616850 |  | 4616850
|  |  | 4616850 |  | 4616850
|  |  | 4616850 |  | 4616850
|  |  | 4616850 |  | 4616850
|  |  | 4616850 |  | 4616850
|  |  | 4616850 |  | 4616850
|  |  | 4616850 |  | 4616850
|  |  | 4616850 |  | 4616850
|  |  | 4616850 |  | 4616850
|  |  | 4616851 |  | 4616851
|  |  | 4616851 |  | 4616851
|  |  | 4616851 |  | 4616851
|  |  | 4616851 |  | 4616851
|  |  | 4616851 |  | 4616851
|  |  | 4616851 |  | 4616851
|  |  | 4616851 |  | 4616851
|  |  | 4616851 |  | 4616851
|  |  | 4616852 |  | 4616852
|  |  | 4616852 |  | 4616852
|  |  | 4616852 |  | 4616852
|  |  | 4616852 |  | 4616852
|  |  | 4616852 |  | 4616852
|  |  | 4616852 |  | 4616852
|  |  | 4616852 |  | 4616852
|  |  | 4616853 |  | 4616853
|  |  | 4616853 |  | 4616853
|  |  | 4616853 |  | 4616853
|  |  | 4616853 |  | 4616853
|  |  | 4616853 |  | 4616853
|  |  | 4616853 |  | 4616853
|  |  | 4616853 |  | 4616853
|  |  | 4616853 |  | 4616853
|  |  | 4616854 |  | 4616854
|  |  | 4616854 |  | 4616854
|  |  | 4616854 |  | 4616854
|  |  | 4616854 |  | 4616854
|  |  | 4616854 |  | 4616854
|  |  | 4616854 |  | 4616854
|  |  | 4616854 |  | 4616854
|  |  | 4616854 |  | 4616854
|  |  | 4616855 |  | 4616855
|  |  | 4616855 |  | 4616855
|  |  | 4616855 |  | 4616855
|  |  | 4616855 |  | 4616855
|  |  | 4616855 |  | 4616855
|  |  | 4616855 |  | 4616855
|  |  | 4616856 |  | 4616856
|  |  | 4616856 |  | 4616856
|  |  | 4616856 |  | 4616856
|  |  | 4616856 |  | 4616856
|  |  | 4616856 |  | 4616856
|  |  | 4616856 |  | 4616856
|  |  | 4616856 |  | 4616856
|  |  | 4616857 |  | 4616857
|  |  | 4616857 |  | 4616857
|  |  | 4616857 |  | 4616857
|  |  | 4616857 |  | 4616857
|  |  | 4616857 |  | 4616857
|  |  | 4616857 |  | 4616857
|  |  | 4616857 |  | 4616857
|  |  | 4616858 |  | 4616858
|  |  | 4616858 |  | 4616858
|  |  | 4616858 |  | 4616858
|  |  | 4616858 |  | 4616858
|  |  | 4616858 |  | 4616858
|  |  | 4616858 |  | 4616858
|  |  | 4616858 |  | 4616858
|  |  | 4616858 |  | 4616858
|  |  | 4616859 |  | 4616859
|  |  | 4616859 |  | 4616859
|  |  | 4616859 |  | 4616859
|  |  | 4616859 |  | 4616859
|  |  | 4616859 |  | 4616859
|  |  | 4616859 |  | 4616859
|  |  | 4616859 |  | 4616859
|  |  | 4616860 |  | 4616860
|  |  | 4616860 |  | 4616860
|  |  | 4616860 |  | 4616860
|  |  | 4616860 |  | 4616860
|  |  | 4616860 |  | 4616860
|  |  | 4616860 |  | 4616860
|  |  | 4616860 |  | 4616860
|  |  | 4616861 |  | 4616861
|  |  | 4616861 |  | 4616861
|  |  | 4616861 |  | 4616861
|  |  | 4616861 |  | 4616861
|  |  | 4616861 |  | 4616861
|  |  | 4616861 |  | 4616861
|  |  | 4616861 |  | 4616861
|  |  | 4616862 |  | 4616862
|  |  | 4616862 |  | 4616862
|  |  | 4616862 |  | 4616862
|  |  | 4616862 |  | 4616862
|  |  | 4616862 |  | 4616862
|  |  | 4616862 |  | 4616862
|  |  | 4616863 |  | 4616863
|  |  | 4616863 |  | 4616863
|  |  | 4616863 |  | 4616863
|  |  | 4616863 |  | 4616863
|  |  | 4616863 |  | 4616863
|  |  | 4616863 |  | 4616863
|  |  | 4616864 |  | 4616864
|  |  | 4616864 |  | 4616864
|  |  | 4616864 |  | 4616864
|  |  | 4616864 |  | 4616864
|  |  | 4616864 |  | 4616864
|  |  | 4616864 |  | 4616864
|  |  | 4616865 |  | 4616865
|  |  | 4616865 |  | 4616865
|  |  | 4616865 |  | 4616865
|  |  | 4616865 |  | 4616865
|  |  | 4616865 |  | 4616865
|  |  | 4616865 |  | 4616865
|  |  | 4616865 |  | 4616865
|  |  | 4616865 |  | 4616865
|  |  | 4616866 |  | 4616866
|  |  | 4616866 |  | 4616866
|  |  | 4616866 |  | 4616866
|  |  | 4616866 |  | 4616866
|  |  | 4616866 |  | 4616866
|  |  | 4616866 |  | 4616866
|  |  | 4616867 |  | 4616867
|  |  | 4616867 |  | 4616867
|  |  | 4616867 |  | 4616867
|  |  | 4616867 |  | 4616867
|  |  | 4616867 |  | 4616867
|  |  | 4616867 |  | 4616867
|  |  | 4616868 |  | 4616868
|  |  | 4616868 |  | 4616868
|  |  | 4616868 |  | 4616868
|  |  | 4616868 |  | 4616868
|  |  | 4616868 |  | 4616868
|  |  | 4616868 |  | 4616868
|  |  | 4616868 |  | 4616868
|  |  | 4616868 |  | 4616868
|  |  | 4616868 |  | 4616868
|  |  | 4616868 |  | 4616868
|  |  | 4616869 |  | 4616869
|  |  | 4616869 |  | 4616869
|  |  | 4616869 |  | 4616869
|  |  | 4616869 |  | 4616869
|  |  | 4616869 |  | 4616869
|  |  | 4616869 |  | 4616869
|  |  | 4616869 |  | 4616869
|  |  | 4616870 |  | 4616870
|  |  | 4616870 |  | 4616870
|  |  | 4616870 |  | 4616870
|  |  | 4616870 |  | 4616870
|  |  | 4616870 |  | 4616870
|  |  | 4616870 |  | 4616870
|  |  | 4616871 |  | 4616871
|  |  | 4616871 |  | 4616871
|  |  | 4616871 |  | 4616871
|  |  | 4616871 |  | 4616871
|  |  | 4616871 |  | 4616871
|  |  | 4616871 |  | 4616871
|  |  | 4616871 |  | 4616871
|  |  | 4616871 |  | 4616871
|  |  | 4616872 |  | 4616872
|  |  | 4616872 |  | 4616872
|  |  | 4616872 |  | 4616872
|  |  | 4616872 |  | 4616872
|  |  | 4616872 |  | 4616872
|  |  | 4616872 |  | 4616872
|  |  | 4616873 |  | 4616873
|  |  | 4616873 |  | 4616873
|  |  | 4616873 |  | 4616873
|  |  | 4616873 |  | 4616873
|  |  | 4616873 |  | 4616873
|  |  | 4616873 |  | 4616873
|  |  | 4616874 |  | 4616874
|  |  | 4616874 |  | 4616874
|  |  | 4616874 |  | 4616874
|  |  | 4616874 |  | 4616874
|  |  | 4616874 |  | 4616874
|  |  | 4616875 |  | 4616875
|  |  | 4616875 |  | 4616875
|  |  | 4616875 |  | 4616875
|  |  | 4616875 |  | 4616875
|  |  | 4616875 |  | 4616875
|  |  | 4616875 |  | 4616875
|  |  | 4616876 |  | 4616876
|  |  | 4616876 |  | 4616876
|  |  | 4616876 |  | 4616876
|  |  | 4616876 |  | 4616876
|  |  | 4616876 |  | 4616876
|  |  | 4616876 |  | 4616876
|  |  | 4616877 |  | 4616877
|  |  | 4616877 |  | 4616877
|  |  | 4616877 |  | 4616877
|  |  | 4616877 |  | 4616877
|  |  | 4616877 |  | 4616877
|  |  | 4616877 |  | 4616877
|  |  | 4616877 |  | 4616877
|  |  | 4616877 |  | 4616877
|  |  | 4616878 |  | 4616878
|  |  | 4616878 |  | 4616878
|  |  | 4616878 |  | 4616878
|  |  | 4616878 |  | 4616878
|  |  | 4616878 |  | 4616878
|  |  | 4616878 |  | 4616878
|  |  | 4616879 |  | 4616879
|  |  | 4616879 |  | 4616879
|  |  | 4616879 |  | 4616879
|  |  | 4616879 |  | 4616879
|  |  | 4616879 |  | 4616879
|  |  | 4616879 |  | 4616879
|  |  | 4616879 |  | 4616879
|  |  | 4616880 |  | 4616880
|  |  | 4616880 |  | 4616880
|  |  | 4616880 |  | 4616880
|  |  | 4616880 |  | 4616880
|  |  | 4616880 |  | 4616880
|  |  | 4616880 |  | 4616880
|  |  | 4616880 |  | 4616880
|  |  | 4616881 |  | 4616881
|  |  | 4616881 |  | 4616881
|  |  | 4616881 |  | 4616881
|  |  | 4616881 |  | 4616881
|  |  | 4616881 |  | 4616881
|  |  | 4616881 |  | 4616881
|  |  | 4616882 |  | 4616882
|  |  | 4616882 |  | 4616882
|  |  | 4616882 |  | 4616882
|  |  | 4616882 |  | 4616882
|  |  | 4616882 |  | 4616882
|  |  | 4616882 |  | 4616882
|  |  | 4616883 |  | 4616883
|  |  | 4616883 |  | 4616883
|  |  | 4616883 |  | 4616883
|  |  | 4616883 |  | 4616883
|  |  | 4616883 |  | 4616883
|  |  | 4616884 |  | 4616884
|  |  | 4616884 |  | 4616884
|  |  | 4616884 |  | 4616884
|  |  | 4616884 |  | 4616884
|  |  | 4616884 |  | 4616884
|  |  | 4616884 |  | 4616884
|  |  | 4616885 |  | 4616885
|  |  | 4616885 |  | 4616885
|  |  | 4616885 |  | 4616885
|  |  | 4616885 |  | 4616885
|  |  | 4616885 |  | 4616885
|  |  | 4616885 |  | 4616885
|  |  | 4616886 |  | 4616886
|  |  | 4616886 |  | 4616886
|  |  | 4616886 |  | 4616886
|  |  | 4616886 |  | 4616886
|  |  | 4616886 |  | 4616886
|  |  | 4616887 |  | 4616887
|  |  | 4616887 |  | 4616887
|  |  | 4616887 |  | 4616887
|  |  | 4616887 |  | 4616887
|  |  | 4616887 |  | 4616887
|  |  | 4616887 |  | 4616887
|  |  | 4616887 |  | 4616887
|  |  | 4616888 |  | 4616888
|  |  | 4616888 |  | 4616888
|  |  | 4616888 |  | 4616888
|  |  | 4616888 |  | 4616888
|  |  | 4616888 |  | 4616888
|  |  | 4616888 |  | 4616888
|  |  | 4616888 |  | 4616888
|  |  | 4616889 |  | 4616889
|  |  | 4616889 |  | 4616889
|  |  | 4616889 |  | 4616889
|  |  | 4616889 |  | 4616889
|  |  | 4616889 |  | 4616889
|  |  | 4616890 |  | 4616890
|  |  | 4616890 |  | 4616890
|  |  | 4616890 |  | 4616890
|  |  | 4616890 |  | 4616890
|  |  | 4616890 |  | 4616890
|  |  | 4616890 |  | 4616890
|  |  | 4616890 |  | 4616890
|  |  | 4616891 |  | 4616891
|  |  | 4616891 |  | 4616891
|  |  | 4616891 |  | 4616891
|  |  | 4616891 |  | 4616891
|  |  | 4616891 |  | 4616891
|  |  | 4616891 |  | 4616891
|  |  | 4616892 |  | 4616892
|  |  | 4616892 |  | 4616892
|  |  | 4616892 |  | 4616892
|  |  | 4616892 |  | 4616892
|  |  | 4616892 |  | 4616892
|  |  | 4616892 |  | 4616892
|  |  | 4616892 |  | 4616892
|  |  | 4616893 |  | 4616893
|  |  | 4616893 |  | 4616893
|  |  | 4616893 |  | 4616893
|  |  | 4616893 |  | 4616893
|  |  | 4616893 |  | 4616893
|  |  | 4616893 |  | 4616893
|  |  | 4616893 |  | 4616893
|  |  | 4616893 |  | 4616893
|  |  | 4616894 |  | 4616894
|  |  | 4616894 |  | 4616894
|  |  | 4616894 |  | 4616894
|  |  | 4616894 |  | 4616894
|  |  | 4616894 |  | 4616894
|  |  | 4616894 |  | 4616894
|  |  | 4616895 |  | 4616895
|  |  | 4616895 |  | 4616895
|  |  | 4616895 |  | 4616895
|  |  | 4616895 |  | 4616895
|  |  | 4616895 |  | 4616895
|  |  | 4616895 |  | 4616895
|  |  | 4616895 |  | 4616895
|  |  | 4616895 |  | 4616895
|  |  | 4616896 |  | 4616896
|  |  | 4616896 |  | 4616896
|  |  | 4616896 |  | 4616896
|  |  | 4616896 |  | 4616896
|  |  | 4616896 |  | 4616896
|  |  | 4616897 |  | 4616897
|  |  | 4616897 |  | 4616897
|  |  | 4616897 |  | 4616897
|  |  | 4616897 |  | 4616897
|  |  | 4616897 |  | 4616897
|  |  | 4616897 |  | 4616897
|  |  | 4616898 |  | 4616898
|  |  | 4616898 |  | 4616898
|  |  | 4616898 |  | 4616898
|  |  | 4616898 |  | 4616898
|  |  | 4616898 |  | 4616898
|  |  | 4616898 |  | 4616898
|  |  | 4616898 |  | 4616898
|  |  | 4616899 |  | 4616899
|  |  | 4616899 |  | 4616899
|  |  | 4616899 |  | 4616899
|  |  | 4616899 |  | 4616899
|  |  | 4616899 |  | 4616899
|  |  | 4616899 |  | 4616899
|  |  | 4616899 |  | 4616899
|  |  | 4616900 |  | 4616900
|  |  | 4616900 |  | 4616900
|  |  | 4616900 |  | 4616900
|  |  | 4616900 |  | 4616900
|  |  | 4616900 |  | 4616900
|  |  | 4616900 |  | 4616900
|  |  | 4616900 |  | 4616900
|  |  | 4616901 |  | 4616901
|  |  | 4616901 |  | 4616901
|  |  | 4616901 |  | 4616901
|  |  | 4616901 |  | 4616901
|  |  | 4616901 |  | 4616901
|  |  | 4616901 |  | 4616901
|  |  | 4616902 |  | 4616902
|  |  | 4616902 |  | 4616902
|  |  | 4616902 |  | 4616902
|  |  | 4616902 |  | 4616902
|  |  | 4616902 |  | 4616902
|  |  | 4616902 |  | 4616902
|  |  | 4616903 |  | 4616903
|  |  | 4616903 |  | 4616903
|  |  | 4616903 |  | 4616903
|  |  | 4616903 |  | 4616903
|  |  | 4616903 |  | 4616903
|  |  | 4616903 |  | 4616903
|  |  | 4616903 |  | 4616903
|  |  | 4616904 |  | 4616904
|  |  | 4616904 |  | 4616904
|  |  | 4616904 |  | 4616904
|  |  | 4616904 |  | 4616904
|  |  | 4616904 |  | 4616904
|  |  | 4616904 |  | 4616904
|  |  | 4616904 |  | 4616904
|  |  | 4616905 |  | 4616905
|  |  | 4616905 |  | 4616905
|  |  | 4616905 |  | 4616905
|  |  | 4616905 |  | 4616905
|  |  | 4616905 |  | 4616905
|  |  | 4616906 |  | 4616906
|  |  | 4616906 |  | 4616906
|  |  | 4616906 |  | 4616906
|  |  | 4616906 |  | 4616906
|  |  | 4616906 |  | 4616906
|  |  | 4616906 |  | 4616906
|  |  | 4616907 |  | 4616907
|  |  | 4616907 |  | 4616907
|  |  | 4616907 |  | 4616907
|  |  | 4616907 |  | 4616907
|  |  | 4616907 |  | 4616907
|  |  | 4616907 |  | 4616907
|  |  | 4616908 |  | 4616908
|  |  | 4616908 |  | 4616908
|  |  | 4616908 |  | 4616908
|  |  | 4616908 |  | 4616908
|  |  | 4616908 |  | 4616908
|  |  | 4616908 |  | 4616908
|  |  | 4616908 |  | 4616908
|  |  | 4616909 |  | 4616909
|  |  | 4616909 |  | 4616909
|  |  | 4616909 |  | 4616909
|  |  | 4616909 |  | 4616909
|  |  | 4616909 |  | 4616909
|  |  | 4616909 |  | 4616909
|  |  | 4616909 |  | 4616909
|  |  | 4616909 |  | 4616909
|  |  | 4616910 |  | 4616910
|  |  | 4616910 |  | 4616910
|  |  | 4616910 |  | 4616910
|  |  | 4616910 |  | 4616910
|  |  | 4616910 |  | 4616910
|  |  | 4616910 |  | 4616910
|  |  | 4616910 |  | 4616910
|  |  | 4616911 |  | 4616911
|  |  | 4616911 |  | 4616911
|  |  | 4616911 |  | 4616911
|  |  | 4616911 |  | 4616911
|  |  | 4616911 |  | 4616911
|  |  | 4616911 |  | 4616911
|  |  | 4616911 |  | 4616911
|  |  | 4616912 |  | 4616912
|  |  | 4616912 |  | 4616912
|  |  | 4616912 |  | 4616912
|  |  | 4616912 |  | 4616912
|  |  | 4616912 |  | 4616912
|  |  | 4616912 |  | 4616912
|  |  | 4616912 |  | 4616912
|  |  | 4616912 |  | 4616912
|  |  | 4616913 |  | 4616913
|  |  | 4616913 |  | 4616913
|  |  | 4616913 |  | 4616913
|  |  | 4616913 |  | 4616913
|  |  | 4616913 |  | 4616913
|  |  | 4616913 |  | 4616913
|  |  | 4616913 |  | 4616913
|  |  | 4616913 |  | 4616913
|  |  | 4616913 |  | 4616913
|  |  | 4616914 |  | 4616914
|  |  | 4616914 |  | 4616914
|  |  | 4616914 |  | 4616914
|  |  | 4616914 |  | 4616914
|  |  | 4616914 |  | 4616914
|  |  | 4616914 |  | 4616914
|  |  | 4616914 |  | 4616914
|  |  | 4616915 |  | 4616915
|  |  | 4616915 |  | 4616915
|  |  | 4616915 |  | 4616915
|  |  | 4616915 |  | 4616915
|  |  | 4616915 |  | 4616915
|  |  | 4616915 |  | 4616915
|  |  | 4616915 |  | 4616915
|  |  | 4616915 |  | 4616915
|  |  | 4616916 |  | 4616916
|  |  | 4616916 |  | 4616916
|  |  | 4616916 |  | 4616916
|  |  | 4616916 |  | 4616916
|  |  | 4616916 |  | 4616916
|  |  | 4616916 |  | 4616916
|  |  | 4616916 |  | 4616916
|  |  | 4616916 |  | 4616916
|  |  | 4616917 |  | 4616917
|  |  | 4616917 |  | 4616917
|  |  | 4616917 |  | 4616917
|  |  | 4616917 |  | 4616917
|  |  | 4616917 |  | 4616917
|  |  | 4616917 |  | 4616917
|  |  | 4616917 |  | 4616917
|  |  | 4616917 |  | 4616917
|  |  | 4616918 |  | 4616918
|  |  | 4616918 |  | 4616918
|  |  | 4616918 |  | 4616918
|  |  | 4616918 |  | 4616918
|  |  | 4616918 |  | 4616918
|  |  | 4616918 |  | 4616918
|  |  | 4616918 |  | 4616918
|  |  | 4616918 |  | 4616918
|  |  | 4616919 |  | 4616919
|  |  | 4616919 |  | 4616919
|  |  | 4616919 |  | 4616919
|  |  | 4616919 |  | 4616919
|  |  | 4616919 |  | 4616919
|  |  | 4616919 |  | 4616919
|  |  | 4616920 |  | 4616920
|  |  | 4616920 |  | 4616920
|  |  | 4616920 |  | 4616920
|  |  | 4616920 |  | 4616920
|  |  | 4616920 |  | 4616920
|  |  | 4616920 |  | 4616920
|  |  | 4616920 |  | 4616920
|  |  | 4616920 |  | 4616920
|  |  | 4616920 |  | 4616920
|  |  | 4616921 |  | 4616921
|  |  | 4616921 |  | 4616921
|  |  | 4616921 |  | 4616921
|  |  | 4616921 |  | 4616921
|  |  | 4616921 |  | 4616921
|  |  | 4616921 |  | 4616921
|  |  | 4616922 |  | 4616922
|  |  | 4616922 |  | 4616922
|  |  | 4616922 |  | 4616922
|  |  | 4616922 |  | 4616922
|  |  | 4616922 |  | 4616922
|  |  | 4616922 |  | 4616922
|  |  | 4616922 |  | 4616922
|  |  | 4616923 |  | 4616923
|  |  | 4616923 |  | 4616923
|  |  | 4616923 |  | 4616923
|  |  | 4616923 |  | 4616923
|  |  | 4616923 |  | 4616923
|  |  | 4616923 |  | 4616923
|  |  | 4616924 |  | 4616924
|  |  | 4616924 |  | 4616924
|  |  | 4616924 |  | 4616924
|  |  | 4616924 |  | 4616924
|  |  | 4616924 |  | 4616924
|  |  | 4616924 |  | 4616924
|  |  | 4616924 |  | 4616924
|  |  | 4616924 |  | 4616924
|  |  | 4616924 |  | 4616924
|  |  | 4616924 |  | 4616924
|  |  | 4616924 |  | 4616924
|  |  | 4616925 |  | 4616925
|  |  | 4616925 |  | 4616925
|  |  | 4616925 |  | 4616925
|  |  | 4616925 |  | 4616925
|  |  | 4616925 |  | 4616925
|  |  | 4616925 |  | 4616925
|  |  | 4616925 |  | 4616925
|  |  | 4616925 |  | 4616925
|  |  | 4616925 |  | 4616925
|  |  | 4616925 |  | 4616925
|  |  | 4616926 |  | 4616926
|  |  | 4616926 |  | 4616926
|  |  | 4616926 |  | 4616926
|  |  | 4616926 |  | 4616926
|  |  | 4616926 |  | 4616926
|  |  | 4616926 |  | 4616926
|  |  | 4616926 |  | 4616926
|  |  | 4616926 |  | 4616926
|  |  | 4616927 |  | 4616927
|  |  | 4616927 |  | 4616927
|  |  | 4616927 |  | 4616927
|  |  | 4616927 |  | 4616927
|  |  | 4616927 |  | 4616927
|  |  | 4616927 |  | 4616927
|  |  | 4616928 |  | 4616928
|  |  | 4616928 |  | 4616928
|  |  | 4616928 |  | 4616928
|  |  | 4616928 |  | 4616928
|  |  | 4616928 |  | 4616928
|  |  | 4616928 |  | 4616928
|  |  | 4616928 |  | 4616928
|  |  | 4616928 |  | 4616928
|  |  | 4616928 |  | 4616928
|  |  | 4616929 |  | 4616929
|  |  | 4616929 |  | 4616929
|  |  | 4616929 |  | 4616929
|  |  | 4616929 |  | 4616929
|  |  | 4616929 |  | 4616929
|  |  | 4616929 |  | 4616929
|  |  | 4616929 |  | 4616929
|  |  | 4616930 |  | 4616930
|  |  | 4616930 |  | 4616930
|  |  | 4616930 |  | 4616930
|  |  | 4616930 |  | 4616930
|  |  | 4616930 |  | 4616930
|  |  | 4616930 |  | 4616930
|  |  | 4616930 |  | 4616930
|  |  | 4616931 |  | 4616931
|  |  | 4616931 |  | 4616931
|  |  | 4616931 |  | 4616931
|  |  | 4616931 |  | 4616931
|  |  | 4616931 |  | 4616931
|  |  | 4616931 |  | 4616931
|  |  | 4616931 |  | 4616931
|  |  | 4616932 |  | 4616932
|  |  | 4616932 |  | 4616932
|  |  | 4616932 |  | 4616932
|  |  | 4616932 |  | 4616932
|  |  | 4616932 |  | 4616932
|  |  | 4616932 |  | 4616932
|  |  | 4616932 |  | 4616932
|  |  | 4616932 |  | 4616932
|  |  | 4616932 |  | 4616932
|  |  | 4616932 |  | 4616932
|  |  | 4616932 |  | 4616932
|  |  | 4616933 |  | 4616933
|  |  | 4616933 |  | 4616933
|  |  | 4616933 |  | 4616933
|  |  | 4616933 |  | 4616933
|  |  | 4616933 |  | 4616933
|  |  | 4616933 |  | 4616933
|  |  | 4616933 |  | 4616933
|  |  | 4616933 |  | 4616933
|  |  | 4616933 |  | 4616933
|  |  | 4616933 |  | 4616933
|  |  | 4616934 |  | 4616934
|  |  | 4616934 |  | 4616934
|  |  | 4616934 |  | 4616934
|  |  | 4616934 |  | 4616934
|  |  | 4616934 |  | 4616934
|  |  | 4616934 |  | 4616934
|  |  | 4616935 |  | 4616935
|  |  | 4616935 |  | 4616935
|  |  | 4616935 |  | 4616935
|  |  | 4616935 |  | 4616935
|  |  | 4616935 |  | 4616935
|  |  | 4616935 |  | 4616935
|  |  | 4616935 |  | 4616935
|  |  | 4616936 |  | 4616936
|  |  | 4616936 |  | 4616936
|  |  | 4616936 |  | 4616936
|  |  | 4616936 |  | 4616936
|  |  | 4616936 |  | 4616936
|  |  | 4616936 |  | 4616936
|  |  | 4616936 |  | 4616936
|  |  | 4616937 |  | 4616937
|  |  | 4616937 |  | 4616937
|  |  | 4616937 |  | 4616937
|  |  | 4616937 |  | 4616937
|  |  | 4616937 |  | 4616937
|  |  | 4616937 |  | 4616937
|  |  | 4616938 |  | 4616938
|  |  | 4616938 |  | 4616938
|  |  | 4616938 |  | 4616938
|  |  | 4616938 |  | 4616938
|  |  | 4616938 |  | 4616938
|  |  | 4616938 |  | 4616938
|  |  | 4616938 |  | 4616938
|  |  | 4616938 |  | 4616938
|  |  | 4616939 |  | 4616939
|  |  | 4616939 |  | 4616939
|  |  | 4616939 |  | 4616939
|  |  | 4616939 |  | 4616939
|  |  | 4616939 |  | 4616939
|  |  | 4616939 |  | 4616939
|  |  | 4616939 |  | 4616939
|  |  | 4616939 |  | 4616939
|  |  | 4616940 |  | 4616940
|  |  | 4616940 |  | 4616940
|  |  | 4616940 |  | 4616940
|  |  | 4616940 |  | 4616940
|  |  | 4616940 |  | 4616940
|  |  | 4616940 |  | 4616940
|  |  | 4616940 |  | 4616940
|  |  | 4616941 |  | 4616941
|  |  | 4616941 |  | 4616941
|  |  | 4616941 |  | 4616941
|  |  | 4616941 |  | 4616941
|  |  | 4616941 |  | 4616941
|  |  | 4616941 |  | 4616941
|  |  | 4616941 |  | 4616941
|  |  | 4616941 |  | 4616941
|  |  | 4616941 |  | 4616941
|  |  | 4616942 |  | 4616942
|  |  | 4616942 |  | 4616942
|  |  | 4616942 |  | 4616942
|  |  | 4616942 |  | 4616942
|  |  | 4616942 |  | 4616942
|  |  | 4616942 |  | 4616942
|  |  | 4616942 |  | 4616942
|  |  | 4616942 |  | 4616942
|  |  | 4616942 |  | 4616942
|  |  | 4616942 |  | 4616942
|  |  | 4616943 |  | 4616943
|  |  | 4616943 |  | 4616943
|  |  | 4616943 |  | 4616943
|  |  | 4616943 |  | 4616943
|  |  | 4616943 |  | 4616943
|  |  | 4616943 |  | 4616943
|  |  | 4616943 |  | 4616943
|  |  | 4616943 |  | 4616943
|  |  | 4616943 |  | 4616943
|  |  | 4616944 |  | 4616944
|  |  | 4616944 |  | 4616944
|  |  | 4616944 |  | 4616944
|  |  | 4616944 |  | 4616944
|  |  | 4616944 |  | 4616944
|  |  | 4616944 |  | 4616944
|  |  | 4616944 |  | 4616944
|  |  | 4616944 |  | 4616944
|  |  | 4616944 |  | 4616944
|  |  | 4616944 |  | 4616944
|  |  | 4616945 |  | 4616945
|  |  | 4616945 |  | 4616945
|  |  | 4616945 |  | 4616945
|  |  | 4616945 |  | 4616945
|  |  | 4616945 |  | 4616945
|  |  | 4616945 |  | 4616945
|  |  | 4616945 |  | 4616945
|  |  | 4616946 |  | 4616946
|  |  | 4616946 |  | 4616946
|  |  | 4616946 |  | 4616946
|  |  | 4616946 |  | 4616946
|  |  | 4616946 |  | 4616946
|  |  | 4616946 |  | 4616946
|  |  | 4616946 |  | 4616946
|  |  | 4616947 |  | 4616947
|  |  | 4616947 |  | 4616947
|  |  | 4616947 |  | 4616947
|  |  | 4616947 |  | 4616947
|  |  | 4616947 |  | 4616947
|  |  | 4616947 |  | 4616947
|  |  | 4616948 |  | 4616948
|  |  | 4616948 |  | 4616948
|  |  | 4616948 |  | 4616948
|  |  | 4616948 |  | 4616948
|  |  | 4616948 |  | 4616948
|  |  | 4616948 |  | 4616948
|  |  | 4616949 |  | 4616949
|  |  | 4616949 |  | 4616949
|  |  | 4616949 |  | 4616949
|  |  | 4616949 |  | 4616949
|  |  | 4616949 |  | 4616949
|  |  | 4616949 |  | 4616949
|  |  | 4616950 |  | 4616950
|  |  | 4616950 |  | 4616950
|  |  | 4616950 |  | 4616950
|  |  | 4616950 |  | 4616950
|  |  | 4616950 |  | 4616950
|  |  | 4616950 |  | 4616950
|  |  | 4616950 |  | 4616950
|  |  | 4616951 |  | 4616951
|  |  | 4616951 |  | 4616951
|  |  | 4616951 |  | 4616951
|  |  | 4616951 |  | 4616951
|  |  | 4616951 |  | 4616951
|  |  | 4616951 |  | 4616951
|  |  | 4616951 |  | 4616951
|  |  | 4616952 |  | 4616952
|  |  | 4616952 |  | 4616952
|  |  | 4616952 |  | 4616952
|  |  | 4616952 |  | 4616952
|  |  | 4616952 |  | 4616952
|  |  | 4616952 |  | 4616952
|  |  | 4616952 |  | 4616952
|  |  | 4616952 |  | 4616952
|  |  | 4616953 |  | 4616953
|  |  | 4616953 |  | 4616953
|  |  | 4616953 |  | 4616953
|  |  | 4616953 |  | 4616953
|  |  | 4616953 |  | 4616953
|  |  | 4616953 |  | 4616953
|  |  | 4616953 |  | 4616953
|  |  | 4616954 |  | 4616954
|  |  | 4616954 |  | 4616954
|  |  | 4616954 |  | 4616954
|  |  | 4616954 |  | 4616954
|  |  | 4616954 |  | 4616954
|  |  | 4616954 |  | 4616954
|  |  | 4616954 |  | 4616954
|  |  | 4616955 |  | 4616955
|  |  | 4616955 |  | 4616955
|  |  | 4616955 |  | 4616955
|  |  | 4616955 |  | 4616955
|  |  | 4616955 |  | 4616955
|  |  | 4616955 |  | 4616955
|  |  | 4616955 |  | 4616955
|  |  | 4616956 |  | 4616956
|  |  | 4616956 |  | 4616956
|  |  | 4616956 |  | 4616956
|  |  | 4616956 |  | 4616956
|  |  | 4616956 |  | 4616956
|  |  | 4616956 |  | 4616956
|  |  | 4616957 |  | 4616957
|  |  | 4616957 |  | 4616957
|  |  | 4616957 |  | 4616957
|  |  | 4616957 |  | 4616957
|  |  | 4616957 |  | 4616957
|  |  | 4616957 |  | 4616957
|  |  | 4616957 |  | 4616957
|  |  | 4616958 |  | 4616958
|  |  | 4616958 |  | 4616958
|  |  | 4616958 |  | 4616958
|  |  | 4616958 |  | 4616958
|  |  | 4616958 |  | 4616958
|  |  | 4616958 |  | 4616958
|  |  | 4616958 |  | 4616958
|  |  | 4616958 |  | 4616958
|  |  | 4616959 |  | 4616959
|  |  | 4616959 |  | 4616959
|  |  | 4616959 |  | 4616959
|  |  | 4616959 |  | 4616959
|  |  | 4616959 |  | 4616959
|  |  | 4616959 |  | 4616959
|  |  | 4616959 |  | 4616959
|  |  | 4616960 |  | 4616960
|  |  | 4616960 |  | 4616960
|  |  | 4616960 |  | 4616960
|  |  | 4616960 |  | 4616960
|  |  | 4616960 |  | 4616960
|  |  | 4616960 |  | 4616960
|  |  | 4616960 |  | 4616960
|  |  | 4616961 |  | 4616961
|  |  | 4616961 |  | 4616961
|  |  | 4616961 |  | 4616961
|  |  | 4616961 |  | 4616961
|  |  | 4616961 |  | 4616961
|  |  | 4616961 |  | 4616961
|  |  | 4616961 |  | 4616961
|  |  | 4616961 |  | 4616961
|  |  | 4616961 |  | 4616961
|  |  | 4616962 |  | 4616962
|  |  | 4616962 |  | 4616962
|  |  | 4616962 |  | 4616962
|  |  | 4616962 |  | 4616962
|  |  | 4616962 |  | 4616962
|  |  | 4616962 |  | 4616962
|  |  | 4616962 |  | 4616962
|  |  | 4616962 |  | 4616962
|  |  | 4616962 |  | 4616962
|  |  | 4616963 |  | 4616963
|  |  | 4616963 |  | 4616963
|  |  | 4616963 |  | 4616963
|  |  | 4616963 |  | 4616963
|  |  | 4616963 |  | 4616963
|  |  | 4616964 |  | 4616964
|  |  | 4616964 |  | 4616964
|  |  | 4616964 |  | 4616964
|  |  | 4616964 |  | 4616964
|  |  | 4616964 |  | 4616964
|  |  | 4616964 |  | 4616964
|  |  | 4616964 |  | 4616964
|  |  | 4616965 |  | 4616965
|  |  | 4616965 |  | 4616965
|  |  | 4616965 |  | 4616965
|  |  | 4616965 |  | 4616965
|  |  | 4616965 |  | 4616965
|  |  | 4616965 |  | 4616965
|  |  | 4616966 |  | 4616966
|  |  | 4616966 |  | 4616966
|  |  | 4616966 |  | 4616966
|  |  | 4616966 |  | 4616966
|  |  | 4616966 |  | 4616966
|  |  | 4616966 |  | 4616966
|  |  | 4616966 |  | 4616966
|  |  | 4616967 |  | 4616967
|  |  | 4616967 |  | 4616967
|  |  | 4616967 |  | 4616967
|  |  | 4616967 |  | 4616967
|  |  | 4616967 |  | 4616967
|  |  | 4616967 |  | 4616967
|  |  | 4616967 |  | 4616967
|  |  | 4616968 |  | 4616968
|  |  | 4616968 |  | 4616968
|  |  | 4616968 |  | 4616968
|  |  | 4616968 |  | 4616968
|  |  | 4616968 |  | 4616968
|  |  | 4616968 |  | 4616968
|  |  | 4616968 |  | 4616968
|  |  | 4616968 |  | 4616968
|  |  | 4616968 |  | 4616968
|  |  | 4616969 |  | 4616969
|  |  | 4616969 |  | 4616969
|  |  | 4616969 |  | 4616969
|  |  | 4616969 |  | 4616969
|  |  | 4616969 |  | 4616969
|  |  | 4616969 |  | 4616969
|  |  | 4616969 |  | 4616969
|  |  | 4616969 |  | 4616969
|  |  | 4616969 |  | 4616969
|  |  | 4616970 |  | 4616970
|  |  | 4616970 |  | 4616970
|  |  | 4616970 |  | 4616970
|  |  | 4616970 |  | 4616970
|  |  | 4616970 |  | 4616970
|  |  | 4616970 |  | 4616970
|  |  | 4616970 |  | 4616970
|  |  | 4616970 |  | 4616970
|  |  | 4616970 |  | 4616970
|  |  | 4616970 |  | 4616970
|  |  | 4616971 |  | 4616971
|  |  | 4616971 |  | 4616971
|  |  | 4616971 |  | 4616971
|  |  | 4616971 |  | 4616971
|  |  | 4616971 |  | 4616971
|  |  | 4616971 |  | 4616971
|  |  | 4616971 |  | 4616971
|  |  | 4616972 |  | 4616972
|  |  | 4616972 |  | 4616972
|  |  | 4616972 |  | 4616972
|  |  | 4616972 |  | 4616972
|  |  | 4616972 |  | 4616972
|  |  | 4616972 |  | 4616972
|  |  | 4616972 |  | 4616972
|  |  | 4616973 |  | 4616973
|  |  | 4616973 |  | 4616973
|  |  | 4616973 |  | 4616973
|  |  | 4616973 |  | 4616973
|  |  | 4616973 |  | 4616973
|  |  | 4616973 |  | 4616973
|  |  | 4616973 |  | 4616973
|  |  | 4616974 |  | 4616974
|  |  | 4616974 |  | 4616974
|  |  | 4616974 |  | 4616974
|  |  | 4616974 |  | 4616974
|  |  | 4616974 |  | 4616974
|  |  | 4616974 |  | 4616974
|  |  | 4616974 |  | 4616974
|  |  | 4616975 |  | 4616975
|  |  | 4616975 |  | 4616975
|  |  | 4616975 |  | 4616975
|  |  | 4616975 |  | 4616975
|  |  | 4616975 |  | 4616975
|  |  | 4616975 |  | 4616975
|  |  | 4616976 |  | 4616976
|  |  | 4616976 |  | 4616976
|  |  | 4616976 |  | 4616976
|  |  | 4616976 |  | 4616976
|  |  | 4616976 |  | 4616976
|  |  | 4616976 |  | 4616976
|  |  | 4616976 |  | 4616976
|  |  | 4616977 |  | 4616977
|  |  | 4616977 |  | 4616977
|  |  | 4616977 |  | 4616977
|  |  | 4616977 |  | 4616977
|  |  | 4616977 |  | 4616977
|  |  | 4616977 |  | 4616977
|  |  | 4616977 |  | 4616977
|  |  | 4616977 |  | 4616977
|  |  | 4616977 |  | 4616977
|  |  | 4616978 |  | 4616978
|  |  | 4616978 |  | 4616978
|  |  | 4616978 |  | 4616978
|  |  | 4616978 |  | 4616978
|  |  | 4616978 |  | 4616978
|  |  | 4616978 |  | 4616978
|  |  | 4616978 |  | 4616978
|  |  | 4616979 |  | 4616979
|  |  | 4616979 |  | 4616979
|  |  | 4616979 |  | 4616979
|  |  | 4616979 |  | 4616979
|  |  | 4616979 |  | 4616979
|  |  | 4616979 |  | 4616979
|  |  | 4616979 |  | 4616979
|  |  | 4616980 |  | 4616980
|  |  | 4616980 |  | 4616980
|  |  | 4616980 |  | 4616980
|  |  | 4616980 |  | 4616980
|  |  | 4616980 |  | 4616980
|  |  | 4616980 |  | 4616980
|  |  | 4616980 |  | 4616980
|  |  | 4616980 |  | 4616980
|  |  | 4616980 |  | 4616980
|  |  | 4616981 |  | 4616981
|  |  | 4616981 |  | 4616981
|  |  | 4616981 |  | 4616981
|  |  | 4616981 |  | 4616981
|  |  | 4616981 |  | 4616981
|  |  | 4616981 |  | 4616981
|  |  | 4616981 |  | 4616981
|  |  | 4616981 |  | 4616981
|  |  | 4616982 |  | 4616982
|  |  | 4616982 |  | 4616982
|  |  | 4616982 |  | 4616982
|  |  | 4616982 |  | 4616982
|  |  | 4616982 |  | 4616982
|  |  | 4616982 |  | 4616982
|  |  | 4616983 |  | 4616983
|  |  | 4616983 |  | 4616983
|  |  | 4616983 |  | 4616983
|  |  | 4616983 |  | 4616983
|  |  | 4616983 |  | 4616983
|  |  | 4616983 |  | 4616983
|  |  | 4616984 |  | 4616984
|  |  | 4616984 |  | 4616984
|  |  | 4616984 |  | 4616984
|  |  | 4616984 |  | 4616984
|  |  | 4616984 |  | 4616984
|  |  | 4616984 |  | 4616984
|  |  | 4616984 |  | 4616984
|  |  | 4616984 |  | 4616984
|  |  | 4616985 |  | 4616985
|  |  | 4616985 |  | 4616985
|  |  | 4616985 |  | 4616985
|  |  | 4616985 |  | 4616985
|  |  | 4616985 |  | 4616985
|  |  | 4616985 |  | 4616985
|  |  | 4616985 |  | 4616985
|  |  | 4616985 |  | 4616985
|  |  | 4616985 |  | 4616985
|  |  | 4616985 |  | 4616985
|  |  | 4616986 |  | 4616986
|  |  | 4616986 |  | 4616986
|  |  | 4616986 |  | 4616986
|  |  | 4616986 |  | 4616986
|  |  | 4616986 |  | 4616986
|  |  | 4616986 |  | 4616986
|  |  | 4616986 |  | 4616986
|  |  | 4616987 |  | 4616987
|  |  | 4616987 |  | 4616987
|  |  | 4616987 |  | 4616987
|  |  | 4616987 |  | 4616987
|  |  | 4616987 |  | 4616987
|  |  | 4616987 |  | 4616987
|  |  | 4616987 |  | 4616987
|  |  | 4616987 |  | 4616987
|  |  | 4616987 |  | 4616987
|  |  | 4616988 |  | 4616988
|  |  | 4616988 |  | 4616988
|  |  | 4616988 |  | 4616988
|  |  | 4616988 |  | 4616988
|  |  | 4616988 |  | 4616988
|  |  | 4616988 |  | 4616988
|  |  | 4616988 |  | 4616988
|  |  | 4616988 |  | 4616988
|  |  | 4616989 |  | 4616989
|  |  | 4616989 |  | 4616989
|  |  | 4616989 |  | 4616989
|  |  | 4616989 |  | 4616989
|  |  | 4616989 |  | 4616989
|  |  | 4616989 |  | 4616989
|  |  | 4616990 |  | 4616990
|  |  | 4616990 |  | 4616990
|  |  | 4616990 |  | 4616990
|  |  | 4616990 |  | 4616990
|  |  | 4616990 |  | 4616990
|  |  | 4616990 |  | 4616990
|  |  | 4616991 |  | 4616991
|  |  | 4616991 |  | 4616991
|  |  | 4616991 |  | 4616991
|  |  | 4616991 |  | 4616991
|  |  | 4616991 |  | 4616991
|  |  | 4616991 |  | 4616991
|  |  | 4616992 |  | 4616992
|  |  | 4616992 |  | 4616992
|  |  | 4616992 |  | 4616992
|  |  | 4616992 |  | 4616992
|  |  | 4616992 |  | 4616992
|  |  | 4616992 |  | 4616992
|  |  | 4616993 |  | 4616993
|  |  | 4616993 |  | 4616993
|  |  | 4616993 |  | 4616993
|  |  | 4616993 |  | 4616993
|  |  | 4616993 |  | 4616993
|  |  | 4616994 |  | 4616994
|  |  | 4616994 |  | 4616994
|  |  | 4616994 |  | 4616994
|  |  | 4616994 |  | 4616994
|  |  | 4616994 |  | 4616994
|  |  | 4616994 |  | 4616994
|  |  | 4616995 |  | 4616995
|  |  | 4616995 |  | 4616995
|  |  | 4616995 |  | 4616995
|  |  | 4616995 |  | 4616995
|  |  | 4616995 |  | 4616995
|  |  | 4616995 |  | 4616995
|  |  | 4616995 |  | 4616995
|  |  | 4616996 |  | 4616996
|  |  | 4616996 |  | 4616996
|  |  | 4616996 |  | 4616996
|  |  | 4616996 |  | 4616996
|  |  | 4616996 |  | 4616996
|  |  | 4616996 |  | 4616996
|  |  | 4616996 |  | 4616996
|  |  | 4616997 |  | 4616997
|  |  | 4616997 |  | 4616997
|  |  | 4616997 |  | 4616997
|  |  | 4616997 |  | 4616997
|  |  | 4616997 |  | 4616997
|  |  | 4616997 |  | 4616997
|  |  | 4616997 |  | 4616997
|  |  | 4616998 |  | 4616998
|  |  | 4616998 |  | 4616998
|  |  | 4616998 |  | 4616998
|  |  | 4616998 |  | 4616998
|  |  | 4616998 |  | 4616998
|  |  | 4616998 |  | 4616998
|  |  | 4616999 |  | 4616999
|  |  | 4616999 |  | 4616999
|  |  | 4616999 |  | 4616999
|  |  | 4616999 |  | 4616999
|  |  | 4616999 |  | 4616999
|  |  | 4616999 |  | 4616999
|  |  | 4616999 |  | 4616999
|  |  | 4616999 |  | 4616999
|  |  | 4617000 |  | 4617000
|  |  | 4617000 |  | 4617000
|  |  | 4617000 |  | 4617000
|  |  | 4617000 |  | 4617000
|  |  | 4617000 |  | 4617000
|  |  | 4617000 |  | 4617000
|  |  | 4617001 |  | 4617001
|  |  | 4617001 |  | 4617001
|  |  | 4617001 |  | 4617001
|  |  | 4617001 |  | 4617001
|  |  | 4617001 |  | 4617001
|  |  | 4617001 |  | 4617001
|  |  | 4617002 |  | 4617002
|  |  | 4617002 |  | 4617002
|  |  | 4617002 |  | 4617002
|  |  | 4617002 |  | 4617002
|  |  | 4617002 |  | 4617002
|  |  | 4617002 |  | 4617002
|  |  | 4617003 |  | 4617003
|  |  | 4617003 |  | 4617003
|  |  | 4617003 |  | 4617003
|  |  | 4617003 |  | 4617003
|  |  | 4617003 |  | 4617003
|  |  | 4617003 |  | 4617003
|  |  | 4617003 |  | 4617003
|  |  | 4617004 |  | 4617004
|  |  | 4617004 |  | 4617004
|  |  | 4617004 |  | 4617004
|  |  | 4617004 |  | 4617004
|  |  | 4617004 |  | 4617004
|  |  | 4617004 |  | 4617004
|  |  | 4617005 |  | 4617005
|  |  | 4617005 |  | 4617005
|  |  | 4617005 |  | 4617005
|  |  | 4617005 |  | 4617005
|  |  | 4617005 |  | 4617005
|  |  | 4617005 |  | 4617005
|  |  | 4617005 |  | 4617005
|  |  | 4617005 |  | 4617005
|  |  | 4617006 |  | 4617006
|  |  | 4617006 |  | 4617006
|  |  | 4617006 |  | 4617006
|  |  | 4617006 |  | 4617006
|  |  | 4617006 |  | 4617006
|  |  | 4617007 |  | 4617007
|  |  | 4617007 |  | 4617007
|  |  | 4617007 |  | 4617007
|  |  | 4617007 |  | 4617007
|  |  | 4617007 |  | 4617007
|  |  | 4617007 |  | 4617007
|  |  | 4617008 |  | 4617008
|  |  | 4617008 |  | 4617008
|  |  | 4617008 |  | 4617008
|  |  | 4617008 |  | 4617008
|  |  | 4617009 |  | 4617009
|  |  | 4617009 |  | 4617009

## Sheet3
Inspection Pt | Batch Number | C | MN | S | SI | AL | N2
T | 4616024 | 0.189 | 0.52 | 0.0109 | 0.1729 | 0.019 | 61
T | 4616025 | 0.193 | 0.52 | 0.0089 | 0.1759 | 0.017 | 64
T | 4616026 | 0.205 | 0.53 | 0.008 | 0.161 | 0.014 | 67
L5 | 4616027 | 0.196 | 0.55 | 0.004 | 0.13 | 0.006 | 60
L6 | 4616027 | 0.185 | 0.54 | 0.003 | 0.111 | 0.034 | 61
L7 | 4616027 | 0.186 | 0.54 | 0.003 | 0.1459 | 0.017 | 60
T | 4616027 | 0.188 | 0.54 | 0.005 | 0.1489 | 0.015 | 67
L4 | 4616028 | 0.176 | 0.55 | 0.004 | 0.1719 | 0.022 | 60
T | 4616028 | 0.18 | 0.53 | 0.003 | 0.183 | 0.019 | 61
L2 | 4616029 | 0.129 | 0.46 | 0.033 | 0.096 | 0.053 | 58
L3 | 4616029 | 0.168 | 0.5 | 0.014 | 0.1189 | 0.038 | 54
L4 | 4616029 | 0.185 | 0.52 | 0.008 | 0.1489 | 0.022 | 57
T | 4616029 | 0.188 | 0.52 | 0.006 | 0.165 | 0.019 | 67
F1 | 4616030 | 0.041 | 0.01 | 0.05 | 0.001 | 0.316 | 51
L1 | 4616030 | 0.07 | 0.4 | 0.048 | 0.068 | 0.016 | 51
L2 | 4616030 | 0.154 | 0.51 | 0.0259 | 0.079 | 0.027 | 61
L3 | 4616030 | 0.166 | 0.53 | 0.006 | 0.104 | 0.021 | 61
L4 | 4616030 | 0.281 | 0.89 | 0.003 | 0.123 | 0.008 | 64
L5 | 4616030 | 0.318 | 1.26 | 0.003 | 0.129 | 0.006 | 67
L6 | 4616030 | 0.357 | 1.5 | 0.003 | 0.136 | 0.013 | 70
L7 | 4616030 | 0.377 | 1.53 | 0.003 | 0.157 | 0.033 | 57
L8 | 4616030 | 0.405 | 1.52 | 0.003 | 0.19 | 0.039 | 60
T | 4616030 | 0.404 | 1.5 | 0.003 | 0.192 | 0.032 | 61
F1 | 4616031 | 0.041 | 0.01 | 0.05 | 0.002 | 0.515 | 50
L1 | 4616031 | 0.082 | 0.44 | 0.048 | 0.0909 | 0.036 | 55
L2 | 4616031 | 0.156 | 0.53 | 0.021 | 0.1179 | 0.043 | 61
L3 | 4616031 | 0.172 | 0.54 | 0.01 | 0.114 | 0.043 | 64
L4 | 4616031 | 0.184 | 0.54 | 0.005 | 0.165 | 0.024 | 61
T | 4616031 | 0.185 | 0.54 | 0.005 | 0.168 | 0.019 | 61
F1 | 4616032 | 1.225 | 0.03 | 0.0539 | 0.008 | 0.715 | 51
F2 | 4616032 | 0.574 | 0.01 | 0.0599 | 0.003 | 0.559 | 51
F3 | 4616032 | 0.207 | 0.01 | 0.0539 | 0.001 | 0.395 | 54
L1 | 4616032 | 0.088 | 0.44 | 0.0599 | 0.104 | 0.053 | 61
L2 | 4616032 | 0.313 | 1.24 | 0.029 | 0.136 | 0.044 | 67
L3 | 4616032 | 0.368 | 1.44 | 0.019 | 0.139 | 0.034 | 71
L4 | 4616032 | 0.385 | 1.51 | 0.0109 | 0.16 | 0.044 | 67
L5 | 4616032 | 0.39 | 1.52 | 0.003 | 0.165 | 0.017 | 64
L6 | 4616032 | 0.389 | 1.52 | 0.003 | 0.185 | 0.031 | 64
T | 4616032 | 0.4 | 1.52 | 0.004 | 0.195 | 0.03 | 64
F1 | 4616033 | 0.471 | 0.01 | 0.0539 | 0.003 | 1.426 | 61
F2 | 4616033 | 0.062 | 0.01 | 0.0589 | 0.001 | 0.674 | 60
L1 | 4616033 | 0.069 | 0.41 | 0.065 | 0.085 | 0.014 | 55
L2 | 4616033 | 0.159 | 0.48 | 0.056 | 0.113 | 0.05 | 64
L3 | 4616033 | 0.154 | 0.48 | 0.027 | 0.107 | 0.027 | 60
L4 | 4616033 | 0.18 | 0.49 | 0.0089 | 0.153 | 0.028 | 61
T | 4616033 | 0.189 | 0.51 | 0.008 | 0.162 | 0.025 | 63
F1 | 4616034 | 0.732 | 0.01 | 0.0719 | 0.005 | 0.337 | 63
F2 | 4616034 | 0.256 | 0.01 | 0.055 | 0.003 | 0.582 | 63
L1 | 4616034 | 0.08 | 0.43 | 0.07 | 0.0859 | 0.049 | 55
L2 | 4616034 | 0.165 | 0.46 | 0.0509 | 0.113 | 0.058 | 61
L3 | 4616034 | 0.18 | 0.47 | 0.024 | 0.105 | 0.044 | 61
L4 | 4616034 | 0.187 | 0.52 | 0.014 | 0.156 | 0.031 | 61
T | 4616034 | 0.191 | 0.52 | 0.0149 | 0.161 | 0.027 | 61
F1 | 4616035 | 0.298 | 0.01 | 0.0599 | 0.002 | 0.232 | 53
F2 | 4616035 | 0.073 | 0.01 | 0.068 | 0.001 | 0.476 | 61
L1 | 4616035 | 0.073 | 0.6 | 0.057 | 0.139 | 0.042 | 60
L2 | 4616035 | 0.144 | 0.74 | 0.028 | 0.155 | 0.043 | 54
L3 | 4616035 | 0.155 | 0.77 | 0.0109 | 0.156 | 0.035 | 61
L4 | 4616035 | 0.167 | 0.79 | 0.007 | 0.191 | 0.032 | 60
F2 | 4616036 | 0.949 | 0.01 | 0.0609 | 0.006 | 0.489 | 58
L1 | 4616036 | 0.086 | 0.64 | 0.064 | 0.1429 | 0.065 | 47
L2 | 4616036 | 0.143 | 0.77 | 0.039 | 0.157 | 0.053 | 64
L3 | 4616036 | 0.157 | 0.79 | 0.0109 | 0.1719 | 0.033 | 68
L4 | 4616036 | 0.162 | 0.82 | 0.007 | 0.2059 | 0.033 | 67
T | 4616036 | 0.169 | 0.82 | 0.008 | 0.219 | 0.024 | 67
F1 | 4616037 | 0.462 | 0.01 | 0.05 | 0.003 | 0.301 | 45
L1 | 4616037 | 0.081 | 0.64 | 0.0589 | 0.1479 | 0.04 | 51
L2 | 4616037 | 0.139 | 0.75 | 0.0259 | 0.16 | 0.043 | 66
L3 | 4616037 | 0.159 | 0.8 | 0.006 | 0.195 | 0.039 | 64
L4 | 4616037 | 0.165 | 0.83 | 0.005 | 0.223 | 0.036 | 64
T | 4616037 | 0.168 | 0.81 | 0.007 | 0.223 | 0.03 | 63
F1 | 4616038 | 1.134 | 0.01 | 0.081 | 0.014 | 0.569 | 77
F2 | 4616038 | 0.607 | 0.01 | 0.062 | 0.003 | 0.381 | 64
F3 | 4616038 | 0.256 | 0.01 | 0.057 | 0.002 | 0.469 | 53
F4 | 4616038 | 0.062 | 0.01 | 0.057 | 0.001 | 0.52 | 60
L1 | 4616038 | 0.058 | 0.63 | 0.065 | 0.116 | 0.017 | 44
L2 | 4616038 | 0.149 | 0.79 | 0.034 | 0.138 | 0.03 | 68
L3 | 4616038 | 0.156 | 0.82 | 0.0109 | 0.155 | 0.036 | 61
L4 | 4616038 | 0.155 | 0.82 | 0.006 | 0.186 | 0.035 | 64
T | 4616038 | 0.163 | 0.81 | 0.007 | 0.2 | 0.029 | 64
F1 | 4616039 | 0.745 | 0.01 | 0.063 | 0.005 | 1.284 | 57
F2 | 4616039 | 0.14 | 0.01 | 0.05 | 0.001 | 0.808 | 61
L3 | 4616039 | 0.167 | 0.8 | 0.0129 | 0.169 | 0.04 | 64
L4 | 4616039 | 0.17 | 0.83 | 0.008 | 0.196 | 0.03 | 64
T | 4616039 | 0.168 | 0.82 | 0.008 | 0.196 | 0.027 | 67
L1 | 4616040 | 0.101 | 0.65 | 0.063 | 0.1419 | 0.035 | 47
L2 | 4616040 | 0.165 | 0.76 | 0.028 | 0.16 | 0.034 | 64
L3 | 4616040 | 0.155 | 0.82 | 0.016 | 0.167 | 0.041 | 63
L4 | 4616040 | 0.162 | 0.83 | 0.0109 | 0.187 | 0.039 | 70
T | 4616040 | 0.168 | 0.83 | 0.0109 | 0.19 | 0.03 | 68
F1 | 4616041 | 0.745 | 0.01 | 0.067 | 0.005 | 0.386 | 60
F2 | 4616041 | 0.329 | 0.01 | 0.0529 | 0.002 | 0.217 | 67
L1 | 4616041 | 0.085 | 0.69 | 0.065 | 0.156 | 0.083 | 47
L2 | 4616041 | 0.13 | 0.71 | 0.048 | 0.134 | 0.027 | 63
L3 | 4616041 | 0.15 | 0.81 | 0.025 | 0.137 | 0.047 | 60
L4 | 4616041 | 0.167 | 0.84 | 0.0089 | 0.1749 | 0.029 | 64
T | 4616041 | 0.165 | 0.84 | 0.01 | 0.1799 | 0.026 | 64
F1 | 4616042 | 0.292 | 0.01 | 0.05 | 0.001 | 0.269 | 51
L1 | 4616042 | 0.086 | 0.61 | 0.07 | 0.132 | 0.052 | 53
L2 | 4616042 | 0.145 | 0.8 | 0.0509 | 0.168 | 0.055 | 60
L3 | 4616042 | 0.16 | 0.83 | 0.021 | 0.1739 | 0.038 | 64
L4 | 4616042 | 0.16 | 0.83 | 0.008 | 0.201 | 0.031 | 64
T | 4616042 | 0.165 | 0.83 | 0.008 | 0.2069 | 0.029 | 64
F1 | 4616043 | 0.438 | 0.01 | 0.055 | 0.003 | 0.63 | 48
L1 | 4616043 | 0.125 | 0.68 | 0.064 | 0.161 | 0.034 | 54
L2 | 4616043 | 0.154 | 0.78 | 0.0379 | 0.171 | 0.042 | 61
L3 | 4616043 | 0.166 | 0.82 | 0.02 | 0.167 | 0.041 | 66
L4 | 4616043 | 0.168 | 0.83 | 0.0129 | 0.195 | 0.036 | 67
T | 4616043 | 0.172 | 0.84 | 0.012 | 0.203 | 0.032 | 68
F1 | 4616044 | 0.38 | 0.01 | 0.063 | 0.005 | 0.545 | 55
L1 | 4616044 | 0.108 | 0.98 | 0.0609 | 0.151 | 0.043 | 55
L2 | 4616044 | 0.165 | 1.44 | 0.056 | 0.1789 | 0.049 | 67
L3 | 4616044 | 0.163 | 1.49 | 0.028 | 0.166 | 0.039 | 70
P | 4616044 | 0.183 | 1.56 | 0.0089 | 0.215 | 0.024 | 86
F1 | 4616045 | 0.03 | 0.01 | 0.05 | 0.003 | 0.549 | 47
L1 | 4616045 | 0.099 | 1.03 | 0.049 | 0.1469 | 0.02 | 57
L2 | 4616045 | 0.177 | 1.44 | 0.041 | 0.168 | 0.051 | 67
L3 | 4616045 | 0.188 | 1.46 | 0.024 | 0.152 | 0.043 | 71
L4 | 4616045 | 0.206 | 1.51 | 0.0179 | 0.157 | 0.03 | 74
T | 4616045 | 0.219 | 1.48 | 0.01 | 0.196 | 0.023 | 91
F1 | 4616046 | 0.328 | 0.01 | 0.05 | 0.002 | 0.18 | 51
L1 | 4616046 | 0.118 | 1.18 | 0.0519 | 0.1799 | 0.029 | 54
L2 | 4616046 | 0.345 | 1.52 | 0.0259 | 0.1729 | 0.025 | 73
L3 | 4616046 | 0.381 | 1.55 | 0.0109 | 0.17 | 0.025 | 74
L4 | 4616046 | 0.382 | 1.53 | 0.007 | 0.169 | 0.035 | 73
L5 | 4616046 | 0.386 | 1.55 | 0.007 | 0.169 | 0.035 | 61
L6 | 4616046 | 0.389 | 1.53 | 0.003 | 0.1719 | 0.02 | 58
L7 | 4616046 | 0.392 | 1.53 | 0.003 | 0.2079 | 0.032 | 61
T | 4616046 | 0.387 | 1.51 | 0.003 | 0.232 | 0.027 | 64
F1 | 4616047 | 0.06 | 0.01 | 0.05 | 0.001 | 0.546 | 55
L1 | 4616047 | 0.088 | 1.04 | 0.0599 | 0.132 | 0.023 | 57
L2 | 4616047 | 0.167 | 1.19 | 0.04 | 0.1449 | 0.046 | 60
L3 | 4616047 | 0.199 | 1.31 | 0.0219 | 0.1789 | 0.039 | 64
L4 | 4616047 | 0.207 | 1.39 | 0.0089 | 0.189 | 0.024 | 76
L5 | 4616047 | 0.219 | 1.43 | 0.008 | 0.229 | 0.035 | 86
T | 4616047 | 0.217 | 1.45 | 0.008 | 0.214 | 0.026 | 94
F1 | 4616048 | 0.515 | 0.01 | 0.0529 | 0.001 | 0.367 | 44
L1 | 4616048 | 0.099 | 0.94 | 0.0589 | 0.1489 | 0.022 | 50
L2 | 4616048 | 0.303 | 1.39 | 0.027 | 0.17 | 0.025 | 61
L3 | 4616048 | 0.34 | 1.47 | 0.0149 | 0.166 | 0.034 | 63
L4 | 4616048 | 0.401 | 1.55 | 0.007 | 0.185 | 0.038 | 70
L5 | 4616048 | 0.403 | 1.57 | 0.004 | 0.183 | 0.02 | 60
L6 | 4616048 | 0.406 | 1.58 | 0.004 | 0.216 | 0.038 | 61
T | 4616048 | 0.392 | 1.56 | 0.004 | 0.231 | 0.032 | 63
F1 | 4616049 | 0.152 | 0.01 | 0.064 | 0.001 | 0.482 | 53
L1 | 4616049 | 0.101 | 0.98 | 0.056 | 0.1479 | 0.027 | 50
L2 | 4616049 | 0.201 | 1.28 | 0.0369 | 0.1719 | 0.05 | 63
L3 | 4616049 | 0.197 | 1.35 | 0.0109 | 0.184 | 0.032 | 67
L4 | 4616049 | 0.223 | 1.43 | 0.008 | 0.2109 | 0.029 | 82
T | 4616049 | 0.224 | 1.43 | 0.006 | 0.228 | 0.026 | 91
F1 | 4616050 | 0.334 | 0.01 | 0.0599 | 0.001 | 0.408 | 47
L1 | 4616050 | 0.086 | 0.94 | 0.058 | 0.139 | 0.03 | 57
L2 | 4616050 | 0.204 | 1.36 | 0.0359 | 0.189 | 0.045 | 61
L3 | 4616050 | 0.221 | 1.44 | 0.014 | 0.199 | 0.024 | 64
L4 | 4616050 | 0.216 | 1.45 | 0.0089 | 0.2039 | 0.048 | 88
L5 | 4616050 | 0.222 | 1.45 | 0.007 | 0.219 | 0.034 | 94
T | 4616050 | 0.222 | 1.45 | 0.007 | 0.231 | 0.029 | 91
F1 | 4616051 | 0.759 | 0.01 | 0.069 | 0.0129 | 0.642 | 54
L1 | 4616051 | 0.098 | 1.03 | 0.062 | 0.17 | 0.044 | 51
L2 | 4616051 | 0.184 | 1.34 | 0.0429 | 0.188 | 0.075 | 60
L3 | 4616051 | 0.203 | 1.41 | 0.02 | 0.193 | 0.05 | 68
L4 | 4616051 | 0.206 | 1.43 | 0.012 | 0.198 | 0.04 | 71
L5 | 4616051 | 0.218 | 1.44 | 0.0089 | 0.222 | 0.038 | 71
T | 4616051 | 0.225 | 1.44 | 0.008 | 0.231 | 0.03 | 92
F1 | 4616052 | 0.106 | 0.01 | 0.0609 | 0.002 | 1.169 | 54
L1 | 4616052 | 0.089 | 1 | 0.056 | 0.158 | 0.028 | 51
L2 | 4616052 | 0.169 | 1.33 | 0.0449 | 0.186 | 0.066 | 60
L3 | 4616052 | 0.192 | 1.4 | 0.019 | 0.2039 | 0.051 | 68
L4 | 4616052 | 0.196 | 1.42 | 0.0149 | 0.2129 | 0.047 | 76
L5 | 4616052 | 0.196 | 1.4 | 0.0089 | 0.2369 | 0.037 | 74
T | 4616052 | 0.215 | 1.41 | 0.0089 | 0.2419 | 0.032 | 89
F1 | 4616053 | 0.484 | 0.01 | 0.0539 | 0.002 | 0.386 | 67
L1 | 4616053 | 0.103 | 0.99 | 0.063 | 0.171 | 0.047 | 51
L2 | 4616053 | 0.149 | 1.26 | 0.049 | 0.199 | 0.067 | 58
L3 | 4616053 | 0.166 | 1.31 | 0.02 | 0.186 | 0.039 | 63
L4 | 4616053 | 0.176 | 1.35 | 0.0109 | 0.221 | 0.034 | 66
T | 4616053 | 0.184 | 1.34 | 0.01 | 0.231 | 0.027 | 64
F1 | 4616054 | 0.41 | 0.01 | 0.0519 | 0.001 | 0.348 | 54
L1 | 4616054 | 0.108 | 1.07 | 0.048 | 0.188 | 0.097 | 58
L2 | 4616054 | 0.181 | 1.28 | 0.027 | 0.203 | 0.047 | 61
L3 | 4616054 | 0.184 | 1.32 | 0.0109 | 0.2059 | 0.04 | 64
L4 | 4616054 | 0.181 | 1.31 | 0.006 | 0.2079 | 0.022 | 61
L5 | 4616054 | 0.183 | 1.31 | 0.003 | 0.229 | 0.036 | 58
T | 4616054 | 0.184 | 1.3 | 0.008 | 0.2359 | 0.028 | 67
F1 | 4616055 | 1.143 | 0.02 | 0.0539 | 0.0089 | 0.392 | 57
L1 | 4616055 | 0.11 | 1 | 0.056 | 0.1729 | 0.038 | 48
L2 | 4616055 | 0.156 | 1.23 | 0.0259 | 0.183 | 0.02 | 57
L3 | 4616055 | 0.185 | 1.31 | 0.0109 | 0.1809 | 0.037 | 61
L4 | 4616055 | 0.191 | 1.33 | 0.006 | 0.187 | 0.034 | 60
L5 | 4616055 | 0.185 | 1.33 | 0.003 | 0.2089 | 0.034 | 63
T | 4616055 | 0.188 | 1.31 | 0.005 | 0.227 | 0.031 | 64
F1 | 4616056 | 0.555 | 0.01 | 0.062 | 0.004 | 0.37 | 51
L1 | 4616056 | 0.123 | 1.03 | 0.056 | 0.1719 | 0.145 | 54
L2 | 4616056 | 0.348 | 1.43 | 0.0299 | 0.1799 | 0.072 | 61
L3 | 4616056 | 0.382 | 1.53 | 0.016 | 0.182 | 0.04 | 71
L4 | 4616056 | 0.385 | 1.52 | 0.006 | 0.186 | 0.028 | 73
L5 | 4616056 | 0.384 | 1.51 | 0.003 | 0.184 | 0.029 | 58
L6 | 4616056 | 0.389 | 1.53 | 0.004 | 0.217 | 0.035 | 61
T | 4616056 | 0.396 | 1.51 | 0.004 | 0.22 | 0.03 | 64
F1 | 4616057 | 0.6 | 0.01 | 0.069 | 0.005 | 0.391 | 61
F2 | 4616057 | 0.1 | 0.01 | 0.057 | 0.001 | 0.258 | 57
L1 | 4616057 | 0.131 | 1.01 | 0.0449 | 0.1799 | 0.101 | 54
L2 | 4616057 | 0.147 | 1.15 | 0.032 | 0.187 | 0.067 | 61
L3 | 4616057 | 0.147 | 1.14 | 0.029 | 0.201 | 0.047 | 63
L4 | 4616057 | 0.176 | 1.34 | 0.021 | 0.197 | 0.044 | 63
L5 | 4616057 | 0.182 | 1.26 | 0.01 | 0.218 | 0.039 | 67
T | 4616057 | 0.191 | 1.29 | 0.0109 | 0.223 | 0.036 | 71
F1 | 4616058 | 0.97 | 0.02 | 0.068 | 0.01 | 0.656 | 63
F2 | 4616058 | 0.168 | 0.01 | 0.065 | 0.004 | 0.684 | 61
F3 | 4616058 | 0.036 | 0.01 | 0.055 | 0.001 | 0.71 | 54
L1 | 4616058 | 0.1 | 0.99 | 0.064 | 0.139 | 0.028 | 54
L2 | 4616058 | 0.151 | 1.3 | 0.048 | 0.168 | 0.064 | 58
L3 | 4616058 | 0.18 | 1.32 | 0.0259 | 0.164 | 0.052 | 63
L4 | 4616058 | 0.193 | 1.34 | 0.014 | 0.198 | 0.043 | 66
T | 4616058 | 0.19 | 1.33 | 0.012 | 0.2039 | 0.036 | 67
F1 | 4616059 | 0.853 | 0.01 | 0.062 | 0.007 | 0.424 | 50
F2 | 4616059 | 0.394 | 0.01 | 0.0769 | 0.006 | 0.571 | 54
F3 | 4616059 | 0.128 | 0.01 | 0.0519 | 0.001 | 0.353 | 58
F4 | 4616059 | 0.047 | 0.01 | 0.057 | 0.001 | 0.331 | 51
L1 | 4616059 | 0.096 | 1.05 | 0.0519 | 0.2 | 0.059 | 51
L2 | 4616059 | 0.14 | 1.11 | 0.027 | 0.1749 | 0.034 | 64
L4 | 4616059 | 0.167 | 1.32 | 0.02 | 0.22 | 0.028 | 66
T | 4616059 | 0.186 | 1.31 | 0.0149 | 0.234 | 0.025 | 66
F1 | 4616060 | 0.896 | 0.01 | 0.0589 | 0.006 | 0.648 | 47
F2 | 4616060 | 0.071 | 0.01 | 0.065 | 0.001 | 0.496 | 57
L1 | 4616060 | 0.112 | 1.24 | 0.0539 | 0.2099 | 0.056 | 64
L2 | 4616060 | 0.138 | 1.31 | 0.024 | 0.201 | 0.038 | 64
L3 | 4616060 | 0.177 | 1.31 | 0.008 | 0.218 | 0.031 | 67
L4 | 4616060 | 0.183 | 1.32 | 0.007 | 0.246 | 0.03 | 68
T | 4616060 | 0.186 | 1.33 | 0.0109 | 0.246 | 0.02 | 68
F1 | 4616061 | 0.729 | 0.01 | 0.064 | 0.003 | 0.505 | 47
F2 | 4616061 | 0.072 | 0.01 | 0.0599 | 0.001 | 0.804 | 54
L1 | 4616061 | 0.099 | 0.56 | 0.0599 | 0.133 | 0.002 | 50
L2 | 4616061 | 0.467 | 0.66 | 0.027 | 0.137 | 0.006 | 63
L3 | 4616061 | 0.49 | 0.71 | 0.017 | 0.166 | 0.003 | 67
L4 | 4616061 | 0.51 | 0.75 | 0.0089 | 0.1759 | 0.003 | 58
T | 4616061 | 0.505 | 0.75 | 0.008 | 0.1749 | 0.004 | 60
F1 | 4616062 | 0.66 | 0.05 | 0.063 | 0.003 | 0.425 | 50
L1 | 4616062 | 0.093 | 1.1 | 0.042 | 0.186 | 0.03 | 63
L2 | 4616062 | 0.162 | 1.26 | 0.02 | 0.1759 | 0.034 | 66
L3 | 4616062 | 0.192 | 1.34 | 0.008 | 0.1769 | 0.036 | 67
L4 | 4616062 | 0.198 | 1.33 | 0.007 | 0.195 | 0.032 | 66
T | 4616062 | 0.195 | 1.33 | 0.006 | 0.2049 | 0.03 | 67
F1 | 4616063 | 0.412 | 0.01 | 0.063 | 0.002 | 0.438 | 45
F2 | 4616063 | 0.043 | 0.01 | 0.063 | 0.001 | 0.313 | 48
L1 | 4616063 | 0.084 | 0.79 | 0.063 | 0.28 | 0.002 | 50
L2 | 4616063 | 0.43 | 0.65 | 0.042 | 0.066 | 0.002 | 61
L3 | 4616063 | 0.505 | 0.73 | 0.019 | 0.1469 | 0.006 | 64
L4 | 4616063 | 0.517 | 0.73 | 0.008 | 0.157 | 0.005 | 68
L5 | 4616063 | 0.517 | 0.73 | 0.006 | 0.153 | 0.005 | 57
T | 4616063 | 0.52 | 0.74 | 0.006 | 0.159 | 0.004 | 58
F1 | 4616064 | 0.081 | 0.01 | 0.063 | 0.001 | 0.281 | 53
L1 | 4616064 | 0.099 | 1.09 | 0.0609 | 0.197 | 0.053 | 61
L2 | 4616064 | 0.169 | 1.32 | 0.039 | 0.186 | 0.062 | 67
L3 | 4616064 | 0.176 | 1.35 | 0.023 | 0.194 | 0.042 | 64
L4 | 4616064 | 0.183 | 1.35 | 0.0109 | 0.217 | 0.03 | 67
T | 4616064 | 0.193 | 1.36 | 0.0089 | 0.216 | 0.027 | 68
F1 | 4616065 | 0.247 | 0.01 | 0.0599 | 0.002 | 0.418 | 44
L1 | 4616065 | 0.091 | 1.01 | 0.0599 | 0.163 | 0.043 | 63
L2 | 4616065 | 0.157 | 1.27 | 0.047 | 0.1729 | 0.068 | 64
L3 | 4616065 | 0.164 | 1.28 | 0.0179 | 0.17 | 0.04 | 64
L4 | 4616065 | 0.179 | 1.3 | 0.01 | 0.2039 | 0.03 | 67
T | 4616065 | 0.182 | 1.31 | 0.012 | 0.2089 | 0.025 | 64
F1 | 4616066 | 0.592 | 0.01 | 0.068 | 0.008 | 0.698 | 51
F2 | 4616066 | 0.043 | 0.01 | 0.066 | 0.001 | 0.455 | 53
L1 | 4616066 | 0.056 | 0.62 | 0.063 | 0.153 | 0.04 | 54
L2 | 4616066 | 0.118 | 1.04 | 0.041 | 0.17 | 0.058 | 63
L3 | 4616066 | 0.181 | 1.31 | 0.01 | 0.187 | 0.023 | 67
L4 | 4616066 | 0.187 | 1.33 | 0.007 | 0.219 | 0.033 | 68
T | 4616066 | 0.185 | 1.28 | 0.005 | 0.231 | 0.024 | 61
F1 | 4616067 | 0.766 | 0.01 | 0.07 | 0.004 | 0.304 | 58
F2 | 4616067 | 0.074 | 0.01 | 0.063 | 0.001 | 0.441 | 53
L1 | 4616067 | 0.058 | 0.62 | 0.062 | 0.1189 | 0.021 | 53
L2 | 4616067 | 0.134 | 1.27 | 0.016 | 0.124 | 0.005 | 57
L3 | 4616067 | 0.15 | 1.31 | 0.007 | 0.157 | 0.023 | 66
L4 | 4616067 | 0.167 | 1.32 | 0.005 | 0.1799 | 0.022 | 67
L5 | 4616067 | 0.172 | 1.32 | 0.005 | 0.195 | 0.03 | 64
T | 4616067 | 0.178 | 1.31 | 0.006 | 0.215 | 0.025 | 64
F1 | 4616068 | 0.752 | 0.01 | 0.0719 | 0.004 | 0.498 | 60
F2 | 4616068 | 0.045 | 0.01 | 0.066 | 0.001 | 0.237 | 55
L1 | 4616068 | 0.06 | 0.64 | 0.065 | 0.127 | 0.015 | 53
L2 | 4616068 | 0.143 | 1.09 | 0.033 | 0.1749 | 0.058 | 67
L3 | 4616068 | 0.191 | 1.28 | 0.008 | 0.191 | 0.02 | 67
L4 | 4616068 | 0.194 | 1.35 | 0.005 | 0.222 | 0.036 | 66
T | 4616068 | 0.187 | 1.33 | 0.004 | 0.218 | 0.025 | 64
F1 | 4616069 | 0.644 | 0.01 | 0.069 | 0.004 | 0.357 | 50
F2 | 4616069 | 0.041 | 0.01 | 0.065 | 0.001 | 0.237 | 54
L1 | 4616069 | 0.093 | 0.95 | 0.063 | 0.164 | 0.05 | 50
L2 | 4616069 | 0.343 | 1.47 | 0.0529 | 0.168 | 0.032 | 55
L3 | 4616069 | 0.393 | 1.5 | 0.016 | 0.169 | 0.023 | 68
L4 | 4616069 | 0.385 | 1.51 | 0.01 | 0.1739 | 0.036 | 70
L5 | 4616069 | 0.39 | 1.53 | 0.006 | 0.1809 | 0.015 | 60
L6 | 4616069 | 0.39 | 1.52 | 0.004 | 0.2119 | 0.031 | 61
T | 4616069 | 0.385 | 1.52 | 0.004 | 0.2069 | 0.027 | 68
F1 | 4616070 | 0.073 | 0.01 | 0.067 | 0.001 | 0.377 | 53
L1 | 4616070 | 0.105 | 1.08 | 0.065 | 0.184 | 0.026 | 54
L2 | 4616070 | 0.166 | 1.35 | 0.0429 | 0.1729 | 0.033 | 64
L3 | 4616070 | 0.18 | 1.36 | 0.0129 | 0.17 | 0.029 | 63
L4 | 4616070 | 0.176 | 1.36 | 0.008 | 0.198 | 0.029 | 66
T | 4616070 | 0.185 | 1.36 | 0.007 | 0.202 | 0.026 | 64
F1 | 4616071 | 0.522 | 0.01 | 0.067 | 0.003 | 0.328 | 48
L1 | 4616071 | 0.1 | 1.09 | 0.065 | 0.164 | 0.039 | 53
L2 | 4616071 | 0.147 | 1.29 | 0.0459 | 0.165 | 0.039 | 61
L3 | 4616071 | 0.173 | 1.3 | 0.01 | 0.1799 | 0.018 | 61
L4 | 4616071 | 0.177 | 1.36 | 0.008 | 0.232 | 0.026 | 66
T | 4616071 | 0.177 | 1.34 | 0.008 | 0.2069 | 0.022 | 71
F1 | 4616072 | 0.523 | 0.01 | 0.066 | 0.003 | 0.362 | 48
L1 | 4616072 | 0.097 | 1.04 | 0.066 | 0.171 | 0.016 | 51
L2 | 4616072 | 0.151 | 1.25 | 0.042 | 0.17 | 0.035 | 63
L3 | 4616072 | 0.176 | 1.33 | 0.012 | 0.1799 | 0.035 | 67
L4 | 4616072 | 0.174 | 1.34 | 0.005 | 0.219 | 0.04 | 64
T | 4616072 | 0.177 | 1.34 | 0.0089 | 0.216 | 0.029 | 67
F1 | 4616073 | 0.587 | 0.03 | 0.0529 | 0.003 | 0.503 | 48
L1 | 4616073 | 0.069 | 0.74 | 0.062 | 0.161 | 0.031 | 44
L2 | 4616073 | 0.171 | 1.29 | 0.032 | 0.163 | 0.07 | 61
L3 | 4616073 | 0.173 | 1.28 | 0.003 | 0.165 | 0.028 | 61
L4 | 4616073 | 0.178 | 1.3 | 0.003 | 0.195 | 0.026 | 61
T | 4616073 | 0.182 | 1.32 | 0.005 | 0.2049 | 0.025 | 68
F1 | 4616074 | 0.204 | 0.02 | 0.05 | 0.002 | 0.423 | 44
L1 | 4616074 | 0.098 | 1.15 | 0.041 | 0.231 | 0.017 | 51
L2 | 4616074 | 0.158 | 1.27 | 0.023 | 0.193 | 0.007 | 61
L3 | 4616074 | 0.189 | 1.34 | 0.008 | 0.162 | 0.004 | 61
L4 | 4616074 | 0.189 | 1.35 | 0.006 | 0.158 | 0.021 | 67
L5 | 4616074 | 0.187 | 1.35 | 0.005 | 0.1719 | 0.034 | 67
T | 4616074 | 0.193 | 1.34 | 0.006 | 0.185 | 0.03 | 71
F1 | 4616075 | 0.057 | 0.01 | 0.05 | 0.001 | 0.668 | 64
L1 | 4616075 | 0.118 | 1.09 | 0.05 | 0.191 | 0.018 | 50
L2 | 4616075 | 0.179 | 1.34 | 0.0299 | 0.184 | 0.062 | 67
L3 | 4616075 | 0.175 | 1.3 | 0.005 | 0.188 | 0.036 | 61
L4 | 4616075 | 0.179 | 1.3 | 0.004 | 0.22 | 0.03 | 63
T | 4616075 | 0.185 | 1.3 | 0.005 | 0.214 | 0.026 | 70
F1 | 4616076 | 0.336 | 0.01 | 0.05 | 0.002 | 0.532 | 45
L1 | 4616076 | 0.097 | 1.09 | 0.05 | 0.163 | 0.027 | 60
L2 | 4616076 | 0.163 | 1.3 | 0.023 | 0.1469 | 0.022 | 61
L3 | 4616076 | 0.171 | 1.31 | 0.01 | 0.193 | 0.024 | 67
L4 | 4616076 | 0.185 | 1.34 | 0.006 | 0.228 | 0.028 | 67
T | 4616076 | 0.184 | 1.32 | 0.007 | 0.2359 | 0.024 | 71
F1 | 4616077 | 0.782 | 0.02 | 0.05 | 0.005 | 0.939 | 54
F2 | 4616077 | 0.182 | 0.01 | 0.05 | 0.001 | 0.608 | 45
L1 | 4616077 | 0.129 | 1 | 0.0529 | 0.128 | 0.038 | 45
L2 | 4616077 | 0.166 | 1.41 | 0.017 | 0.117 | 0.046 | 57
L3 | 4616077 | 0.165 | 1.43 | 0.005 | 0.123 | 0.011 | 64
L4 | 4616077 | 0.169 | 1.46 | 0.004 | 0.1479 | 0.034 | 64
T | 4616077 | 0.173 | 1.44 | 0.004 | 0.162 | 0.029 | 66
F1 | 4616078 | 0.417 | 0.02 | 0.05 | 0.003 | 0.532 | 47
F2 | 4616078 | 0.049 | 0.01 | 0.05 | 0.002 | 0.81 | 61
L1 | 4616078 | 0.103 | 0.97 | 0.057 | 0.109 | 0.055 | 47
L2 | 4616078 | 0.147 | 1.41 | 0.033 | 0.094 | 0.044 | 63
L3 | 4616078 | 0.142 | 1.43 | 0.005 | 0.1019 | 0.024 | 63
L4 | 4616078 | 0.156 | 1.43 | 0.004 | 0.135 | 0.043 | 60
T | 4616078 | 0.162 | 1.43 | 0.005 | 0.1489 | 0.034 | 66
F1 | 4616079 | 0.562 | 0.01 | 0.064 | 0.004 | 0.667 | 64
L1 | 4616079 | 0.111 | 0.63 | 0.069 | 0.135 | 0.002 | 61
L2 | 4616079 | 0.476 | 0.72 | 0.042 | 0.1799 | 0.004 | 64
L3 | 4616079 | 0.498 | 0.74 | 0.016 | 0.184 | 0.007 | 68
L4 | 4616079 | 0.499 | 0.74 | 0.005 | 0.188 | 0.005 | 60
L5 | 4616079 | 0.525 | 0.74 | 0.005 | 0.184 | 0.005 | 61
T | 4616079 | 0.521 | 0.74 | 0.005 | 0.195 | 0.005 | 60
F1 | 4616080 | 0.409 | 0.01 | 0.05 | 0.002 | 0.063 | 44
L1 | 4616080 | 0.1 | 1.18 | 0.07 | 0.188 | 0.084 | 61
L2 | 4616080 | 0.145 | 1.41 | 0.035 | 0.171 | 0.04 | 67
L3 | 4616080 | 0.156 | 1.46 | 0.0149 | 0.171 | 0.032 | 73
L4 | 4616080 | 0.161 | 1.44 | 0.01 | 0.192 | 0.036 | 67
T | 4616080 | 0.164 | 1.43 | 0.0089 | 0.189 | 0.032 | 66
F1 | 4616081 | 0.51 | 0.01 | 0.05 | 0.005 | 1.687 | 57
L1 | 4616081 | 0.11 | 0.61 | 0.057 | 0.1409 | 0.012 | 50
L2 | 4616081 | 0.487 | 0.7 | 0.034 | 0.182 | 0.007 | 67
L3 | 4616081 | 0.483 | 0.73 | 0.02 | 0.1789 | 0.011 | 68
L4 | 4616081 | 0.515 | 0.74 | 0.0089 | 0.184 | 0.005 | 64
L5 | 4616081 | 0.53 | 0.75 | 0.007 | 0.182 | 0.004 | 57
T | 4616081 | 0.532 | 0.74 | 0.008 | 0.188 | 0.004 | 55
F1 | 4616082 | 0.438 | 0.06 | 0.05 | 0.004 | 0.452 | 47
L1 | 4616082 | 0.132 | 1.16 | 0.041 | 0.153 | 0.061 | 57
L2 | 4616082 | 0.141 | 1.45 | 0.017 | 0.1459 | 0.048 | 67
L3 | 4616082 | 0.158 | 1.44 | 0.006 | 0.1489 | 0.028 | 60
L4 | 4616082 | 0.165 | 1.45 | 0.004 | 0.1739 | 0.027 | 70
T | 4616082 | 0.17 | 1.45 | 0.005 | 0.197 | 0.027 | 67
F1 | 4616083 | 0.697 | 0.02 | 0.05 | 0.003 | 0.419 | 48
L1 | 4616083 | 0.145 | 1.17 | 0.0439 | 0.164 | 0.138 | 61
L2 | 4616083 | 0.175 | 1.42 | 0.02 | 0.164 | 0.069 | 63
L3 | 4616083 | 0.174 | 1.43 | 0.005 | 0.197 | 0.016 | 67
L4 | 4616083 | 0.172 | 1.44 | 0.004 | 0.2109 | 0.027 | 71
T | 4616083 | 0.165 | 1.44 | 0.004 | 0.2049 | 0.024 | 68
F1 | 4616084 | 0.27 | 0.01 | 0.0519 | 0.002 | 0.433 | 48
L1 | 4616084 | 0.111 | 0.94 | 0.0589 | 0.117 | 0.075 | 61
L2 | 4616084 | 0.146 | 1.24 | 0.034 | 0.104 | 0.045 | 70
L3 | 4616084 | 0.168 | 1.41 | 0.016 | 0.132 | 0.038 | 64
L4 | 4616084 | 0.171 | 1.45 | 0.01 | 0.1449 | 0.024 | 67
L5 | 4616084 | 0.164 | 1.43 | 0.007 | 0.161 | 0.03 | 70
T | 4616084 | 0.163 | 1.43 | 0.007 | 0.1779 | 0.026 | 68
F1 | 4616085 | 0.559 | 0.01 | 0.0539 | 0.004 | 0.631 | 51
L1 | 4616085 | 0.072 | 0.53 | 0.07 | 0.0859 | 0.002 | 44
L2 | 4616085 | 0.388 | 0.7 | 0.0509 | 0.109 | 0.004 | 61
L3 | 4616085 | 0.5 | 0.74 | 0.016 | 0.161 | 0.006 | 67
L4 | 4616085 | 0.506 | 0.77 | 0.014 | 0.201 | 0.004 | 71
L5 | 4616085 | 0.511 | 0.76 | 0.0129 | 0.216 | 0.003 | 57
T | 4616085 | 0.515 | 0.74 | 0.012 | 0.2129 | 0.004 | 57
F1 | 4616086 | 0.59 | 0.01 | 0.0539 | 0.002 | 0.363 | 50
L1 | 4616086 | 0.064 | 0.48 | 0.062 | 0.096 | 0.002 | 51
L2 | 4616086 | 0.436 | 0.64 | 0.0459 | 0.115 | 0.004 | 60
L3 | 4616086 | 0.484 | 0.8 | 0.02 | 0.2079 | 0.011 | 68
L4 | 4616086 | 0.514 | 0.78 | 0.012 | 0.2079 | 0.006 | 73
L5 | 4616086 | 0.509 | 0.79 | 0.0089 | 0.2069 | 0.004 | 71
L6 | 4616086 | 0.5 | 0.78 | 0.0089 | 0.2039 | 0.004 | 57
T | 4616086 | 0.525 | 0.77 | 0.0089 | 0.2059 | 0.006 | 57
F1 | 4616087 | 0.995 | 0.04 | 0.05 | 0.0089 | 0.354 | 47
L1 | 4616087 | 0.103 | 1.01 | 0.055 | 0.156 | 0.038 | 51
L2 | 4616087 | 0.163 | 1.24 | 0.023 | 0.138 | 0.028 | 58
L3 | 4616087 | 0.209 | 1.4 | 0.012 | 0.156 | 0.029 | 64
L4 | 4616087 | 0.216 | 1.44 | 0.0109 | 0.171 | 0.03 | 74
L5 | 4616087 | 0.223 | 1.44 | 0.008 | 0.22 | 0.036 | 77
T | 4616087 | 0.228 | 1.43 | 0.007 | 0.224 | 0.03 | 91
F1 | 4616088 | 0.455 | 0.01 | 0.065 | 0.004 | 0.308 | 44
L1 | 4616088 | 0.049 | 0.45 | 0.062 | 0.099 | 0.029 | 51
L2 | 4616088 | 0.149 | 1.09 | 0.04 | 0.1499 | 0.032 | 57
L3 | 4616088 | 0.185 | 1.29 | 0.02 | 0.167 | 0.043 | 71
L4 | 4616088 | 0.197 | 1.39 | 0.0109 | 0.199 | 0.069 | 70
L5 | 4616088 | 0.199 | 1.39 | 0.0089 | 0.2039 | 0.056 | 71
L6 | 4616088 | 0.203 | 1.42 | 0.007 | 0.231 | 0.042 | 80
T | 4616088 | 0.222 | 1.43 | 0.007 | 0.2379 | 0.034 | 91
F2 | 4616089 | 0.59 | 0.02 | 0.0539 | 0.003 | 0.768 | 54
L1 | 4616089 | 0.103 | 1.1 | 0.0509 | 0.1809 | 0.069 | 51
L2 | 4616089 | 0.205 | 1.44 | 0.039 | 0.216 | 0.062 | 58
L3 | 4616089 | 0.222 | 1.46 | 0.025 | 0.187 | 0.052 | 67
L4 | 4616089 | 0.222 | 1.44 | 0.0149 | 0.1749 | 0.043 | 73
L5 | 4616089 | 0.226 | 1.48 | 0.0129 | 0.217 | 0.041 | 79
T | 4616089 | 0.23 | 1.46 | 0.012 | 0.219 | 0.037 | 89
F1 | 4616090 | 0.037 | 0.01 | 0.0519 | 0.001 | 0.715 | 48
L1 | 4616090 | 0.117 | 1.18 | 0.056 | 0.194 | 0.036 | 54
L2 | 4616090 | 0.177 | 1.27 | 0.033 | 0.194 | 0.049 | 61
L3 | 4616090 | 0.212 | 1.42 | 0.0109 | 0.187 | 0.031 | 64
L4 | 4616090 | 0.206 | 1.38 | 0.007 | 0.194 | 0.035 | 83
L5 | 4616090 | 0.217 | 1.41 | 0.007 | 0.214 | 0.033 | 95
T | 4616090 | 0.222 | 1.42 | 0.008 | 0.216 | 0.033 | 94
F1 | 4616091 | 0.496 | 0.01 | 0.05 | 0.002 | 0.401 | 54
L1 | 4616091 | 0.106 | 0.81 | 0.057 | 0.1 | 0.049 | 53
L2 | 4616091 | 0.267 | 0.97 | 0.032 | 0.112 | 0.037 | 58
L3 | 4616091 | 0.273 | 1.01 | 0.024 | 0.113 | 0.038 | 67
L4 | 4616091 | 0.275 | 1.04 | 0.0109 | 0.117 | 0.043 | 71
L5 | 4616091 | 0.275 | 1.03 | 0.007 | 0.12 | 0.035 | 57
L6 | 4616091 | 0.297 | 1.04 | 0.006 | 0.163 | 0.036 | 60
T | 4616091 | 0.3 | 1.02 | 0.006 | 0.165 | 0.034 | 66
F1 | 4616092 | 0.914 | 0.02 | 0.0599 | 0.005 | 0.432 | 54
L1 | 4616092 | 0.101 | 1.09 | 0.058 | 0.196 | 0.06 | 51
L2 | 4616092 | 0.184 | 1.28 | 0.04 | 0.193 | 0.074 | 57
L3 | 4616092 | 0.229 | 1.4 | 0.0179 | 0.194 | 0.039 | 64
L4 | 4616092 | 0.217 | 1.39 | 0.0129 | 0.188 | 0.049 | 76
L5 | 4616092 | 0.227 | 1.44 | 0.0089 | 0.23 | 0.04 | 80
T | 4616092 | 0.224 | 1.42 | 0.01 | 0.227 | 0.035 | 88
F1 | 4616093 | 0.772 | 0.02 | 0.063 | 0.004 | 0.163 | 47
F2 | 4616093 | 0.283 | 0.01 | 0.056 | 0.003 | 0.527 | 44
L1 | 4616093 | 0.103 | 0.76 | 0.062 | 0.121 | 0.069 | 51
L2 | 4616093 | 0.233 | 0.88 | 0.056 | 0.121 | 0.053 | 58
L3 | 4616093 | 0.269 | 0.96 | 0.029 | 0.1189 | 0.061 | 64
L4 | 4616093 | 0.272 | 0.99 | 0.012 | 0.13 | 0.027 | 71
L5 | 4616093 | 0.27 | 0.98 | 0.005 | 0.136 | 0.024 | 63
L6 | 4616093 | 0.28 | 1.01 | 0.005 | 0.169 | 0.037 | 64
T | 4616093 | 0.283 | 1.01 | 0.006 | 0.1739 | 0.035 | 67
F1 | 4616094 | 0.768 | 0.02 | 0.0529 | 0.004 | 0.5 | 44
L1 | 4616094 | 0.102 | 1.04 | 0.0599 | 0.1729 | 0.088 | 51
L2 | 4616094 | 0.186 | 1.28 | 0.0459 | 0.1809 | 0.052 | 57
L3 | 4616094 | 0.218 | 1.41 | 0.023 | 0.191 | 0.064 | 64
L4 | 4616094 | 0.219 | 1.45 | 0.014 | 0.219 | 0.042 | 80
T | 4616094 | 0.223 | 1.43 | 0.0109 | 0.227 | 0.039 | 89
F1 | 4616095 | 0.62 | 0.01 | 0.058 | 0.003 | 0.374 | 57
L1 | 4616095 | 0.129 | 1.07 | 0.068 | 0.185 | 0.091 | 54
L2 | 4616095 | 0.177 | 1.24 | 0.048 | 0.194 | 0.058 | 58
L3 | 4616095 | 0.184 | 1.34 | 0.0299 | 0.183 | 0.046 | 64
L4 | 4616095 | 0.187 | 1.36 | 0.0219 | 0.184 | 0.04 | 77
L5 | 4616095 | 0.203 | 1.43 | 0.0149 | 0.2069 | 0.036 | 77
T | 4616095 | 0.212 | 1.44 | 0.014 | 0.216 | 0.034 | 86
F1 | 4616096 | 0.931 | 0.01 | 0.057 | 0.005 | 0.365 | 50
L1 | 4616096 | 0.103 | 1.07 | 0.056 | 0.186 | 0.068 | 51
L2 | 4616096 | 0.171 | 1.29 | 0.0459 | 0.17 | 0.045 | 57
L3 | 4616096 | 0.21 | 1.39 | 0.017 | 0.1759 | 0.062 | 61
L4 | 4616096 | 0.22 | 1.41 | 0.0149 | 0.1789 | 0.057 | 73
L5 | 4616096 | 0.222 | 1.42 | 0.0129 | 0.2049 | 0.054 | 80
T | 4616096 | 0.217 | 1.42 | 0.0149 | 0.215 | 0.043 | 89
F1 | 4616097 | 0.574 | 0.01 | 0.0519 | 0.002 | 0.585 | 47
L1 | 4616097 | 0.094 | 0.96 | 0.0709 | 0.171 | 0.081 | 50
L2 | 4616097 | 0.187 | 1.33 | 0.057 | 0.183 | 0.049 | 55
L3 | 4616097 | 0.206 | 1.41 | 0.0369 | 0.166 | 0.064 | 58
L4 | 4616097 | 0.2 | 1.38 | 0.025 | 0.1779 | 0.05 | 61
L5 | 4616097 | 0.217 | 1.4 | 0.017 | 0.2059 | 0.039 | 77
T | 4616097 | 0.217 | 1.4 | 0.016 | 0.2109 | 0.037 | 86
F1 | 4616098 | 0.692 | 0.01 | 0.057 | 0.003 | 0.292 | 51
L1 | 4616098 | 0.1 | 0.97 | 0.078 | 0.158 | 0.04 | 53
L2 | 4616098 | 0.19 | 1.24 | 0.049 | 0.165 | 0.058 | 54
L3 | 4616098 | 0.209 | 1.37 | 0.0259 | 0.187 | 0.031 | 57
L4 | 4616098 | 0.232 | 1.45 | 0.0149 | 0.188 | 0.052 | 83
L5 | 4616098 | 0.222 | 1.44 | 0.01 | 0.219 | 0.045 | 86
T | 4616098 | 0.22 | 1.44 | 0.01 | 0.219 | 0.04 | 92
F1 | 4616099 | 0.36 | 0.01 | 0.065 | 0.002 | 0.679 | 51
L1 | 4616099 | 0.107 | 1.07 | 0.0749 | 0.1729 | 0.071 | 51
L2 | 4616099 | 0.177 | 1.37 | 0.0509 | 0.167 | 0.067 | 54
L3 | 4616099 | 0.206 | 1.39 | 0.024 | 0.1739 | 0.045 | 64
L4 | 4616099 | 0.21 | 1.42 | 0.0089 | 0.185 | 0.032 | 71
L5 | 4616099 | 0.219 | 1.42 | 0.007 | 0.2129 | 0.03 | 77
T | 4616099 | 0.227 | 1.42 | 0.01 | 0.216 | 0.027 | 86
F1 | 4616100 | 0.355 | 0.01 | 0.0589 | 0.002 | 0.218 | 44
F2 | 4616100 | 0.043 | 0.01 | 0.0589 | 0.001 | 0.578 | 55
L1 | 4616100 | 0.091 | 1.03 | 0.0739 | 0.162 | 0.055 | 53
L2 | 4616100 | 0.196 | 1.34 | 0.0429 | 0.153 | 0.014 | 57
L3 | 4616100 | 0.226 | 1.41 | 0.021 | 0.155 | 0.04 | 64
L4 | 4616100 | 0.225 | 1.39 | 0.016 | 0.164 | 0.044 | 88
L5 | 4616100 | 0.223 | 1.4 | 0.014 | 0.182 | 0.039 | 89
T | 4616100 | 0.228 | 1.41 | 0.0129 | 0.202 | 0.027 | 91
F1 | 4616101 | 0.444 | 0.01 | 0.0759 | 0.001 | 0.218 | 54
L1 | 4616101 | 0.109 | 1.05 | 0.082 | 0.1769 | 0.031 | 51
L2 | 4616101 | 0.151 | 1.27 | 0.062 | 0.158 | 0.088 | 58
L3 | 4616101 | 0.187 | 1.34 | 0.028 | 0.155 | 0.042 | 61
L4 | 4616101 | 0.184 | 1.34 | 0.0179 | 0.156 | 0.042 | 63
L5 | 4616101 | 0.183 | 1.33 | 0.0109 | 0.1789 | 0.032 | 64
T | 4616101 | 0.195 | 1.34 | 0.012 | 0.192 | 0.028 | 68
F1 | 4616102 | 0.753 | 0.01 | 0.058 | 0.005 | 0.414 | 47
L1 | 4616102 | 0.104 | 1.06 | 0.068 | 0.1799 | 0.061 | 53
L2 | 4616102 | 0.177 | 1.25 | 0.0449 | 0.154 | 0.025 | 57
L3 | 4616102 | 0.186 | 1.32 | 0.014 | 0.156 | 0.034 | 61
L4 | 4616102 | 0.187 | 1.31 | 0.006 | 0.1749 | 0.022 | 64
L5 | 4616102 | 0.191 | 1.34 | 0.004 | 0.216 | 0.03 | 66
T | 4616102 | 0.195 | 1.35 | 0.008 | 0.2119 | 0.024 | 66
F1 | 4616103 | 0.313 | 0.02 | 0.0529 | 0.002 | 0.332 | 51
L1 | 4616103 | 0.089 | 1 | 0.055 | 0.152 | 0.019 | 51
L2 | 4616103 | 0.166 | 1.3 | 0.027 | 0.161 | 0.037 | 60
L3 | 4616103 | 0.179 | 1.3 | 0.0089 | 0.152 | 0.025 | 63
L4 | 4616103 | 0.19 | 1.32 | 0.005 | 0.186 | 0.032 | 64
T | 4616103 | 0.184 | 1.32 | 0.006 | 0.191 | 0.025 | 64
F1 | 4616104 | 1.198 | 0.03 | 0.068 | 0.006 | 0.504 | 53
L1 | 4616104 | 0.079 | 0.45 | 0.0859 | 0.104 | 0.076 | 55
L2 | 4616104 | 0.162 | 0.51 | 0.068 | 0.114 | 0.044 | 60
L3 | 4616104 | 0.163 | 0.51 | 0.0459 | 0.101 | 0.04 | 64
L4 | 4616104 | 0.163 | 0.54 | 0.019 | 0.125 | 0.029 | 64
L5 | 4616104 | 0.18 | 0.53 | 0.0089 | 0.163 | 0.029 | 67
T | 4616104 | 0.183 | 0.53 | 0.007 | 0.161 | 0.018 | 64
F1 | 4616105 | 0.526 | 0.02 | 0.067 | 0.004 | 0.483 | 53
F2 | 4616105 | 0.048 | 0.01 | 0.068 | 0.001 | 0.763 | 58
L1 | 4616105 | 0.069 | 0.46 | 0.085 | 0.098 | 0.079 | 54
L2 | 4616105 | 0.139 | 1.11 | 0.0509 | 0.163 | 0.06 | 58
L3 | 4616105 | 0.179 | 1.25 | 0.02 | 0.1749 | 0.042 | 61
L4 | 4616105 | 0.188 | 1.33 | 0.01 | 0.192 | 0.034 | 63
T | 4616105 | 0.191 | 1.31 | 0.0089 | 0.193 | 0.027 | 63
F1 | 4616106 | 0.782 | 0.04 | 0.0509 | 0.004 | 0.645 | 47
F2 | 4616106 | 0.091 | 0.02 | 0.057 | 0.001 | 0.492 | 48
L1 | 4616106 | 0.077 | 0.47 | 0.0759 | 0.1019 | 0.079 | 51
L2 | 4616106 | 0.169 | 0.53 | 0.064 | 0.1179 | 0.066 | 57
L3 | 4616106 | 0.165 | 0.53 | 0.035 | 0.1029 | 0.043 | 61
L4 | 4616106 | 0.18 | 0.53 | 0.016 | 0.122 | 0.024 | 64
T | 4616106 | 0.19 | 0.54 | 0.017 | 0.123 | 0.021 | 63
F1 | 4616107 | 1 | 0.02 | 0.064 | 0.0089 | 0.601 | 51
F2 | 4616107 | 0.074 | 0.01 | 0.0589 | 0.002 | 0.466 | 51
L1 | 4616107 | 0.066 | 0.46 | 0.081 | 0.098 | 0.048 | 54
L2 | 4616107 | 0.159 | 0.52 | 0.063 | 0.127 | 0.056 | 57
L3 | 4616107 | 0.169 | 0.52 | 0.0449 | 0.1409 | 0.04 | 61
L4 | 4616107 | 0.184 | 0.52 | 0.028 | 0.167 | 0.038 | 63
T | 4616107 | 0.177 | 0.51 | 0.023 | 0.155 | 0.031 | 64
F1 | 4616108 | 1.092 | 0.02 | 0.069 | 0.008 | 0.73 | 50
F2 | 4616108 | 0.366 | 0.01 | 0.065 | 0.003 | 0.346 | 51
F3 | 4616108 | 0.119 | 0.01 | 0.064 | 0.007 | 0.753 | 54
L1 | 4616108 | 0.047 | 0.45 | 0.079 | 0.101 | 0.032 | 54
L2 | 4616108 | 0.153 | 0.54 | 0.056 | 0.161 | 0.079 | 54
L3 | 4616108 | 0.171 | 0.54 | 0.0299 | 0.159 | 0.048 | 57
L4 | 4616108 | 0.185 | 0.54 | 0.0149 | 0.17 | 0.032 | 61
T | 4616108 | 0.186 | 0.53 | 0.017 | 0.1779 | 0.03 | 61
F1 | 4616109 | 1.082 | 0.03 | 0.058 | 0.005 | 0.289 | 50
F2 | 4616109 | 0.206 | 0.01 | 0.0609 | 0.002 | 1.224 | 48
L1 | 4616109 | 0.049 | 0.46 | 0.069 | 0.1019 | 0.035 | 51
L2 | 4616109 | 0.154 | 0.54 | 0.0539 | 0.122 | 0.05 | 64
L3 | 4616109 | 0.173 | 0.55 | 0.028 | 0.1419 | 0.028 | 61
L4 | 4616109 | 0.192 | 0.55 | 0.01 | 0.17 | 0.029 | 61
T | 4616109 | 0.195 | 0.54 | 0.01 | 0.1719 | 0.027 | 61
F1 | 4616110 | 0.238 | 0.01 | 0.0509 | 0.003 | 0.487 | 54
L1 | 4616110 | 0.088 | 0.54 | 0.068 | 0.109 | 0.004 | 41
L2 | 4616110 | 0.657 | 0.71 | 0.034 | 0.216 | 0.007 | 64
L3 | 4616110 | 0.856 | 0.74 | 0.017 | 0.195 | 0.004 | 64
L4 | 4616110 | 0.854 | 0.75 | 0.0129 | 0.198 | 0.004 | 68
L5 | 4616110 | 0.859 | 0.76 | 0.0129 | 0.2049 | 0.004 | 76
T | 4616110 | 0.856 | 0.74 | 0.01 | 0.186 | 0.003 | 58
F1 | 4616111 | 0.572 | 0.01 | 0.055 | 0.002 | 0.136 | 50
L1 | 4616111 | 0.143 | 0.58 | 0.064 | 0.216 | 0.003 | 47
L2 | 4616111 | 0.813 | 0.73 | 0.025 | 0.2059 | 0.022 | 60
L3 | 4616111 | 0.847 | 0.73 | 0.0129 | 0.2099 | 0.015 | 64
L4 | 4616111 | 0.872 | 0.73 | 0.006 | 0.2049 | 0.009 | 51
T | 4616111 | 0.87 | 0.74 | 0.007 | 0.201 | 0.006 | 60
F1 | 4616112 | 0.208 | 0.01 | 0.05 | 0.001 | 0.196 | 47
L1 | 4616112 | 0.083 | 0.53 | 0.069 | 0.1469 | 0.002 | 41
L2 | 4616112 | 0.702 | 0.66 | 0.0439 | 0.161 | 0.009 | 61
L3 | 4616112 | 0.844 | 0.74 | 0.014 | 0.23 | 0.006 | 73
L4 | 4616112 | 0.842 | 0.74 | 0.006 | 0.2089 | 0.006 | 64
L5 | 4616112 | 0.853 | 0.75 | 0.004 | 0.2 | 0.005 | 60
T | 4616112 | 0.858 | 0.73 | 0.006 | 0.2 | 0.005 | 58
F1 | 4616113 | 0.542 | 0.01 | 0.0509 | 0.003 | 0.52 | 47
L1 | 4616113 | 0.129 | 0.55 | 0.068 | 0.154 | 0.001 | 45
L2 | 4616113 | 0.755 | 0.7 | 0.0459 | 0.152 | 0.005 | 70
L3 | 4616113 | 0.845 | 0.72 | 0.033 | 0.185 | 0.005 | 74
L5 | 4616113 | 0.894 | 0.75 | 0.007 | 0.203 | 0.011 | 60
T | 4616113 | 0.891 | 0.75 | 0.005 | 0.203 | 0.009 | 58
F1 | 4616114 | 0.48 | 0.01 | 0.05 | 0.002 | 0.591 | 61
L1 | 4616114 | 0.069 | 0.5 | 0.0709 | 0.1179 | 0.095 | 57
L2 | 4616114 | 0.295 | 0.65 | 0.0359 | 0.1749 | 0.038 | 67
L3 | 4616114 | 0.314 | 0.65 | 0.027 | 0.195 | 0.041 | 80
L4 | 4616114 | 0.347 | 0.71 | 0.017 | 0.2389 | 0.041 | 76
L5 | 4616114 | 0.353 | 0.71 | 0.012 | 0.227 | 0.027 | 76
L6 | 4616114 | 0.362 | 0.71 | 0.008 | 0.2359 | 0.029 | 63
L7 | 4616114 | 0.362 | 0.72 | 0.006 | 0.2409 | 0.033 | 57
L8 | 4616114 | 0.365 | 0.72 | 0.005 | 0.2349 | 0.03 | 66
L9 | 4616114 | 0.364 | 0.72 | 0.003 | 0.248 | 0.011 | 66
L10 | 4616114 | 0.362 | 0.72 | 0.003 | 0.274 | 0.035 | 67
T | 4616114 | 0.355 | 0.7 | 0.002 | 0.267 | 0.028 | 66
F1 | 4616115 | 0.55 | 0.01 | 0.0599 | 0.002 | 0.192 | 58
L1 | 4616115 | 0.134 | 0.5 | 0.0749 | 0.153 | 0.002 | 60
L2 | 4616115 | 0.817 | 0.71 | 0.028 | 0.229 | 0.019 | 61
L3 | 4616115 | 0.866 | 0.71 | 0.014 | 0.218 | 0.012 | 77
L4 | 4616115 | 0.876 | 0.71 | 0.006 | 0.2119 | 0.009 | 61
T | 4616115 | 0.886 | 0.72 | 0.006 | 0.2089 | 0.008 | 60
L1 | 4616116 | 0.057 | 0.55 | 0.04 | 0.1409 | 0.059 | 55
L2 | 4616116 | 0.258 | 0.61 | 0.0299 | 0.198 | 0.047 | 74
L3 | 4616116 | 0.305 | 0.68 | 0.0129 | 0.221 | 0.043 | 54
L4 | 4616116 | 0.348 | 0.68 | 0.002 | 0.229 | 0.028 | 61
L5 | 4616116 | 0.35 | 0.68 | 0.002 | 0.2439 | 0.037 | 61
T | 4616116 | 0.347 | 0.68 | 0.003 | 0.25 | 0.031 | 63
F1 | 4616117 | 0.331 | 0.03 | 0.05 | 0.002 | 0.371 | 51
L1 | 4616117 | 0.049 | 0.49 | 0.062 | 0.098 | 0.062 | 44
L2 | 4616117 | 0.3 | 0.6 | 0.0259 | 0.1749 | 0.032 | 64
L3 | 4616117 | 0.331 | 0.61 | 0.0149 | 0.186 | 0.043 | 70
L4 | 4616117 | 0.333 | 0.66 | 0.006 | 0.2129 | 0.031 | 66
L5 | 4616117 | 0.341 | 0.69 | 0.003 | 0.2419 | 0.039 | 57
L6 | 4616117 | 0.34 | 0.69 | 0.002 | 0.2379 | 0.008 | 60
L7 | 4616117 | 0.36 | 0.69 | 0.003 | 0.258 | 0.033 | 63
T | 4616117 | 0.353 | 0.68 | 0.003 | 0.253 | 0.029 | 64
F1 | 4616118 | 0.433 | 0.08 | 0.0519 | 0.005 | 0.677 | 57
L1 | 4616118 | 0.067 | 0.46 | 0.05 | 0.084 | 0.033 | 64
L2 | 4616118 | 0.142 | 1.17 | 0.014 | 0.164 | 0.029 | 54
L3 | 4616118 | 0.165 | 1.32 | 0.006 | 0.201 | 0.031 | 64
L4 | 4616118 | 0.175 | 1.29 | 0.004 | 0.2419 | 0.031 | 60
T | 4616118 | 0.171 | 1.27 | 0.004 | 0.251 | 0.028 | 61
F1 | 4616119 | 0.045 | 0.01 | 0.0509 | 0.001 | 0.396 | 41
L1 | 4616119 | 0.053 | 0.46 | 0.07 | 0.1029 | 0.083 | 51
L2 | 4616119 | 0.144 | 1.16 | 0.04 | 0.1769 | 0.036 | 73
L3 | 4616119 | 0.165 | 1.23 | 0.024 | 0.1749 | 0.047 | 71
L4 | 4616119 | 0.178 | 1.25 | 0.014 | 0.2039 | 0.056 | 70
T | 4616119 | 0.18 | 1.25 | 0.0129 | 0.214 | 0.033 | 67
F1 | 4616120 | 0.498 | 0.01 | 0.065 | 0.003 | 0.371 | 51
L1 | 4616120 | 0.074 | 0.57 | 0.041 | 0.122 | 0.053 | 64
L2 | 4616120 | 0.303 | 0.59 | 0.0149 | 0.201 | 0.041 | 58
L3 | 4616120 | 0.328 | 0.65 | 0.008 | 0.217 | 0.018 | 67
L4 | 4616120 | 0.335 | 0.68 | 0.004 | 0.2429 | 0.012 | 60
L5 | 4616120 | 0.353 | 0.68 | 0.004 | 0.259 | 0.043 | 61
T | 4616120 | 0.352 | 0.68 | 0.004 | 0.255 | 0.032 | 63
L1 | 4616121 | 0.083 | 0.93 | 0.069 | 0.161 | 0.03 | 50
L2 | 4616121 | 0.179 | 1.22 | 0.047 | 0.167 | 0.051 | 58
L3 | 4616121 | 0.186 | 1.25 | 0.02 | 0.202 | 0.031 | 63
T | 4616121 | 0.187 | 1.24 | 0.0179 | 0.199 | 0.027 | 66
F1 | 4616122 | 1.028 | 0.01 | 0.0869 | 0.005 | 0.427 | 51
F2 | 4616122 | 0.176 | 0.01 | 0.07 | 0.005 | 0.706 | 51
L1 | 4616122 | 0.082 | 0.52 | 0.0719 | 0.129 | 0.051 | 54
L2 | 4616122 | 0.303 | 0.6 | 0.057 | 0.158 | 0.042 | 61
L3 | 4616122 | 0.329 | 0.64 | 0.034 | 0.192 | 0.069 | 64
L4 | 4616122 | 0.357 | 0.69 | 0.0109 | 0.224 | 0.036 | 71
L5 | 4616122 | 0.347 | 0.69 | 0.007 | 0.228 | 0.038 | 71
L6 | 4616122 | 0.354 | 0.69 | 0.004 | 0.2349 | 0.017 | 57
L7 | 4616122 | 0.364 | 0.69 | 0.004 | 0.248 | 0.043 | 58
T | 4616122 | 0.364 | 0.68 | 0.004 | 0.255 | 0.035 | 61
F1 | 4616123 | 0.704 | 0.03 | 0.0529 | 0.003 | 0.378 | 50
F2 | 4616123 | 0.081 | 0.02 | 0.065 | 0.001 | 1.044 | 54
L1 | 4616123 | 0.082 | 0.54 | 0.0519 | 0.1439 | 0.035 | 50
L2 | 4616123 | 0.342 | 0.56 | 0.02 | 0.1759 | 0.027 | 58
L3 | 4616123 | 0.363 | 0.66 | 0.0129 | 0.245 | 0.03 | 67
L4 | 4616123 | 0.365 | 0.68 | 0.003 | 0.266 | 0.028 | 58
T | 4616123 | 0.359 | 0.68 | 0.003 | 0.263 | 0.024 | 61
F1 | 4616124 | 0.559 | 0.01 | 0.063 | 0.003 | 0.572 | 45
F2 | 4616124 | 0.366 | 0.69 | 0.0089 | 0.216 | 0.037 | 63
L1 | 4616124 | 0.138 | 0.51 | 0.069 | 0.182 | 0.017 | 51
L2 | 4616124 | 0.786 | 0.66 | 0.034 | 0.214 | 0.013 | 61
L3 | 4616124 | 0.823 | 0.7 | 0.0179 | 0.2099 | 0.007 | 68
L4 | 4616124 | 0.896 | 0.75 | 0.006 | 0.202 | 0.005 | 60
L5 | 4616124 | 0.874 | 0.74 | 0.006 | 0.193 | 0.005 | 58
T | 4616124 | 0.87 | 0.73 | 0.006 | 0.193 | 0.004 | 57
F1 | 4616125 | 0.785 | 0.01 | 0.069 | 0.003 | 0.439 | 53
L1 | 4616125 | 0.095 | 0.54 | 0.063 | 0.13 | 0.049 | 51
L2 | 4616125 | 0.313 | 0.62 | 0.023 | 0.188 | 0.017 | 61
L3 | 4616125 | 0.305 | 0.64 | 0.0149 | 0.202 | 0.028 | 67
L4 | 4616125 | 0.334 | 0.7 | 0.006 | 0.23 | 0.012 | 71
L5 | 4616125 | 0.334 | 0.7 | 0.006 | 0.232 | 0.03 | 57
L6 | 4616125 | 0.34 | 0.69 | 0.004 | 0.258 | 0.035 | 60
T | 4616125 | 0.356 | 0.69 | 0.005 | 0.264 | 0.031 | 68
F1 | 4616126 | 0.886 | 0.01 | 0.0709 | 0.008 | 0.383 | 47
L1 | 4616126 | 0.158 | 0.51 | 0.07 | 0.168 | 0.004 | 54
L2 | 4616126 | 0.808 | 0.67 | 0.042 | 0.203 | 0.003 | 63
L3 | 4616126 | 0.853 | 0.73 | 0.019 | 0.194 | 0.003 | 71
L4 | 4616126 | 0.861 | 0.73 | 0.012 | 0.201 | 0.004 | 71
T | 4616126 | 0.853 | 0.73 | 0.0089 | 0.188 | 0.004 | 60
F1 | 4616127 | 1.188 | 0.02 | 0.063 | 0.008 | 0.271 | 50
F2 | 4616127 | 0.201 | 0.01 | 0.057 | 0.002 | 0.462 | 57
L1 | 4616127 | 0.118 | 0.55 | 0.0599 | 0.3039 | 0.041 | 51
L2 | 4616127 | 0.262 | 0.58 | 0.028 | 0.193 | 0.018 | 61
L3 | 4616127 | 0.326 | 0.67 | 0.012 | 0.229 | 0.031 | 68
L4 | 4616127 | 0.337 | 0.69 | 0.005 | 0.247 | 0.02 | 58
L5 | 4616127 | 0.349 | 0.69 | 0.003 | 0.249 | 0.024 | 60
L6 | 4616127 | 0.349 | 0.69 | 0.003 | 0.271 | 0.034 | 61
T | 4616127 | 0.352 | 0.68 | 0.005 | 0.271 | 0.031 | 67
P | 4616127 | 0.369 | 0.7 | 0.006 | 0.28 | 0.031 | 66
F1 | 4616128 | 0.586 | 0.01 | 0.063 | 0.003 | 0.58 | 50
L1 | 4616128 | 0.079 | 0.56 | 0.069 | 0.185 | 0.063 | 51
L2 | 4616128 | 0.332 | 0.64 | 0.0299 | 0.245 | 0.037 | 61
L3 | 4616128 | 0.342 | 0.69 | 0.012 | 0.2369 | 0.034 | 70
L4 | 4616128 | 0.354 | 0.7 | 0.007 | 0.2399 | 0.025 | 60
L5 | 4616128 | 0.347 | 0.69 | 0.003 | 0.263 | 0.031 | 61
T | 4616128 | 0.353 | 0.69 | 0.004 | 0.263 | 0.028 | 68
P | 4616128 | 0.366 | 0.7 | 0.004 | 0.273 | 0.03 | 67
F1 | 4616129 | 0.709 | 0.01 | 0.068 | 0.003 | 0.527 | 51
L1 | 4616129 | 0.138 | 0.52 | 0.065 | 0.16 | 0.146 | 51
L3 | 4616129 | 0.366 | 0.66 | 0.0089 | 0.221 | 0.039 | 67
L5 | 4616129 | 0.377 | 0.69 | 0.006 | 0.2899 | 0.031 | 61
L6 | 4616129 | 0.381 | 0.69 | 0.004 | 0.2969 | 0.029 | 64
L7 | 4616129 | 0.35 | 0.68 | 0.008 | 0.263 | 0.02 | 68
L8 | 4616129 | 0.355 | 0.67 | 0.008 | 0.247 | 0.028 | 70
L9 | 4616129 | 0.352 | 0.68 | 0.008 | 0.254 | 0.029 | 71
L10 | 4616129 | 0.359 | 0.68 | 0.007 | 0.267 | 0.039 | 67
T | 4616129 | 0.358 | 0.67 | 0.007 | 0.279 | 0.034 | 67
F1 | 4616130 | 0.941 | 0.02 | 0.07 | 0.005 | 0.599 | 47
L1 | 4616130 | 0.127 | 0.99 | 0.065 | 0.187 | 0.042 | 55
L2 | 4616130 | 0.159 | 1.15 | 0.0369 | 0.1779 | 0.063 | 58
L3 | 4616130 | 0.165 | 1.21 | 0.01 | 0.1749 | 0.027 | 61
L4 | 4616130 | 0.182 | 1.3 | 0.005 | 0.2389 | 0.029 | 63
T | 4616130 | 0.182 | 1.29 | 0.005 | 0.234 | 0.024 | 67
F1 | 4616131 | 0.59 | 0.01 | 0.058 | 0.002 | 0.456 | 48
L1 | 4616131 | 0.101 | 1.01 | 0.055 | 0.1799 | 0.09 | 53
L2 | 4616131 | 0.147 | 1.18 | 0.04 | 0.1799 | 0.053 | 61
L3 | 4616131 | 0.16 | 1.25 | 0.019 | 0.1739 | 0.03 | 67
L4 | 4616131 | 0.173 | 1.28 | 0.016 | 0.1769 | 0.022 | 66
L5 | 4616131 | 0.196 | 1.32 | 0.01 | 0.215 | 0.031 | 67
T | 4616131 | 0.194 | 1.3 | 0.008 | 0.221 | 0.024 | 70
F1 | 4616132 | 0.745 | 0.01 | 0.069 | 0.0089 | 0.677 | 54
L1 | 4616132 | 0.074 | 0.54 | 0.063 | 0.127 | 0.076 | 51
L2 | 4616132 | 0.305 | 0.61 | 0.024 | 0.156 | 0.023 | 61
L3 | 4616132 | 0.36 | 0.67 | 0.01 | 0.192 | 0.029 | 74
L4 | 4616132 | 0.36 | 0.67 | 0.008 | 0.2089 | 0.02 | 74
L5 | 4616132 | 0.36 | 0.67 | 0.004 | 0.226 | 0.031 | 66
T | 4616132 | 0.356 | 0.67 | 0.007 | 0.234 | 0.025 | 68
F1 | 4616133 | 0.568 | 0.04 | 0.0599 | 0.0032 | 0.479 | 46
L1 | 4616133 | 0.113 | 0.92 | 0.05 | 0.1779 | 0.055 | 58
L2 | 4616133 | 0.168 | 1.13 | 0.025 | 0.165 | 0.05 | 64
L3 | 4616133 | 0.188 | 1.28 | 0.012 | 0.1719 | 0.04 | 67
L4 | 4616133 | 0.19 | 1.23 | 0.008 | 0.194 | 0.032 | 70
T | 4616133 | 0.185 | 1.23 | 0.007 | 0.203 | 0.026 | 70
F1 | 4616134 | 0.129 | 0.02 | 0.063 | 0.001 | 0.341 | 45
L1 | 4616134 | 0.064 | 0.55 | 0.0529 | 0.1409 | 0.064 | 64
L2 | 4616134 | 0.283 | 0.66 | 0.0129 | 0.1449 | 0.011 | 68
L3 | 4616134 | 0.34 | 0.69 | 0.008 | 0.215 | 0.026 | 70
L4 | 4616134 | 0.35 | 0.69 | 0.007 | 0.255 | 0.021 | 71
L5 | 4616134 | 0.354 | 0.69 | 0.007 | 0.251 | 0.022 | 73
L6 | 4616134 | 0.358 | 0.69 | 0.005 | 0.27 | 0.03 | 66
T | 4616134 | 0.35 | 0.69 | 0.004 | 0.281 | 0.025 | 64
F1 | 4616135 | 0.689 | 0.03 | 0.0599 | 0.002 | 0.225 | 48
L1 | 4616135 | 0.052 | 0.47 | 0.0459 | 0.0509 | 0.012 | 54
L2 | 4616135 | 0.148 | 0.95 | 0.02 | 0.116 | 0.011 | 63
L3 | 4616135 | 0.169 | 1.21 | 0.0149 | 0.1749 | 0.02 | 66
L4 | 4616135 | 0.188 | 1.29 | 0.0089 | 0.261 | 0.034 | 68
L5 | 4616135 | 0.196 | 1.29 | 0.007 | 0.267 | 0.017 | 64
L6 | 4616135 | 0.199 | 1.29 | 0.004 | 0.2929 | 0.028 | 63
T | 4616135 | 0.196 | 1.27 | 0.004 | 0.2969 | 0.022 | 64
F1 | 4616136 | 0.272 | 0.01 | 0.0589 | 0.001 | 0.242 | 54
L1 | 4616136 | 0.049 | 0.39 | 0.058 | 0.0719 | 0.009 | 63
L2 | 4616136 | 0.154 | 0.48 | 0.047 | 0.11 | 0.033 | 61
L3 | 4616136 | 0.175 | 0.52 | 0.0149 | 0.127 | 0.022 | 67
L4 | 4616136 | 0.189 | 0.53 | 0.007 | 0.1759 | 0.019 | 64
T | 4616136 | 0.194 | 0.51 | 0.006 | 0.1759 | 0.015 | 66
F1 | 4616137 | 0.848 | 0.01 | 0.068 | 0.004 | 0.519 | 48
L1 | 4616137 | 0.079 | 0.43 | 0.067 | 0.112 | 0.077 | 53
L2 | 4616137 | 0.152 | 0.49 | 0.041 | 0.128 | 0.04 | 63
L3 | 4616137 | 0.17 | 0.51 | 0.023 | 0.128 | 0.037 | 64
L4 | 4616137 | 0.185 | 0.52 | 0.012 | 0.1469 | 0.021 | 67
T | 4616137 | 0.177 | 0.5 | 0.01 | 0.152 | 0.018 | 67
F1 | 4616138 | 0.772 | 0.01 | 0.0759 | 0.01 | 1.144 | 57
F2 | 4616138 | 0.381 | 0.01 | 0.068 | 0.004 | 0.331 | 51
F3 | 4616138 | 0.107 | 0.01 | 0.064 | 0.001 | 0.487 | 55
L1 | 4616138 | 0.098 | 0.77 | 0.065 | 0.194 | 0.098 | 57
L2 | 4616138 | 0.177 | 1.11 | 0.0369 | 0.231 | 0.044 | 67
L3 | 4616138 | 0.18 | 1.2 | 0.006 | 0.254 | 0.022 | 68
L4 | 4616138 | 0.189 | 1.29 | 0.004 | 0.274 | 0.03 | 68
L5 | 4616138 | 0.201 | 1.3 | 0.004 | 0.2859 | 0.038 | 61
L6 | 4616138 | 0.2 | 1.3 | 0.004 | 0.308 | 0.039 | 67
T | 4616138 | 0.205 | 1.31 | 0.003 | 0.314 | 0.035 | 66
F1 | 4616139 | 0.644 | 0.02 | 0.069 | 0.004 | 0.661 | 51
F2 | 4616139 | 0.071 | 0.01 | 0.067 | 0.001 | 0.485 | 47
L1 | 4616139 | 0.116 | 0.8 | 0.067 | 0.192 | 0.103 | 61
L2 | 4616139 | 0.114 | 0.8 | 0.065 | 0.171 | 0.078 | 66
L3 | 4616139 | 0.17 | 0.82 | 0.029 | 0.156 | 0.044 | 68
L4 | 4616139 | 0.196 | 0.87 | 0.014 | 0.162 | 0.034 | 68
L5 | 4616139 | 0.201 | 0.86 | 0.005 | 0.1759 | 0.023 | 63
L6 | 4616139 | 0.202 | 0.86 | 0.005 | 0.2129 | 0.035 | 67
T | 4616139 | 0.203 | 0.85 | 0.004 | 0.215 | 0.032 | 66
F1 | 4616140 | 0.825 | 0.01 | 0.069 | 0.005 | 0.537 | 61
L1 | 4616140 | 0.089 | 0.53 | 0.0539 | 0.129 | 0.072 | 60
L2 | 4616140 | 0.18 | 1.12 | 0.0299 | 0.215 | 0.039 | 67
L3 | 4616140 | 0.189 | 1.25 | 0.01 | 0.2381 | 0.033 | 68
L4 | 4616140 | 0.188 | 1.27 | 0.005 | 0.253 | 0.029 | 71
L5 | 4616140 | 0.194 | 1.28 | 0.005 | 0.257 | 0.027 | 74
L6 | 4616140 | 0.195 | 1.27 | 0.004 | 0.2859 | 0.034 | 64
T | 4616140 | 0.2 | 1.29 | 0.004 | 0.3039 | 0.033 | 66
F1 | 4616141 | 0.696 | 0.01 | 0.067 | 0.005 | 0.316 | 47
L1 | 4616141 | 0.085 | 0.56 | 0.065 | 0.128 | 0.096 | 61
L2 | 4616141 | 0.166 | 0.68 | 0.0529 | 0.1419 | 0.063 | 61
L3 | 4616141 | 0.181 | 0.78 | 0.028 | 0.1419 | 0.051 | 68
L4 | 4616141 | 0.19 | 0.85 | 0.0149 | 0.159 | 0.046 | 71
L5 | 4616141 | 0.192 | 0.85 | 0.005 | 0.185 | 0.026 | 66
L6 | 4616141 | 0.192 | 0.85 | 0.005 | 0.216 | 0.031 | 67
T | 4616141 | 0.196 | 0.86 | 0.004 | 0.228 | 0.033 | 66
F1 | 4616142 | 0.772 | 0.01 | 0.07 | 0.003 | 0.307 | 48
F2 | 4616142 | 0.059 | 0.01 | 0.064 | 0.001 | 0.221 | 47
L1 | 4616142 | 0.068 | 0.48 | 0.062 | 0.131 | 0.051 | 58
L2 | 4616142 | 0.151 | 0.68 | 0.047 | 0.154 | 0.04 | 66
L3 | 4616142 | 0.19 | 0.8 | 0.017 | 0.152 | 0.037 | 67
L4 | 4616142 | 0.195 | 0.84 | 0.007 | 0.1759 | 0.018 | 61
L5 | 4616142 | 0.2 | 0.83 | 0.006 | 0.203 | 0.03 | 61
T | 4616142 | 0.21 | 0.85 | 0.006 | 0.217 | 0.03 | 63
F1 | 4616143 | 1.159 | 0.02 | 0.069 | 0.0089 | 0.464 | 51
F2 | 4616143 | 0.43 | 0.01 | 0.0609 | 0.002 | 0.445 | 47
F3 | 4616143 | 0.077 | 0.01 | 0.0599 | 0.001 | 0.573 | 44
L1 | 4616143 | 0.102 | 0.65 | 0.058 | 0.161 | 0.126 | 61
L2 | 4616143 | 0.175 | 0.79 | 0.0439 | 0.1499 | 0.077 | 70
L3 | 4616143 | 0.188 | 0.85 | 0.017 | 0.153 | 0.036 | 71
L4 | 4616143 | 0.193 | 0.85 | 0.003 | 0.188 | 0.014 | 61
L5 | 4616143 | 0.195 | 0.85 | 0.003 | 0.221 | 0.033 | 61
T | 4616143 | 0.197 | 0.84 | 0.003 | 0.218 | 0.03 | 66
F1 | 4616144 | 0.834 | 0.02 | 0.063 | 0.007 | 2.065 | 51
F2 | 4616144 | 0.099 | 0.01 | 0.0599 | 0.001 | 0.631 | 48
L1 | 4616144 | 0.119 | 0.66 | 0.0589 | 0.153 | 0.084 | 51
L2 | 4616144 | 0.171 | 0.76 | 0.027 | 0.1459 | 0.038 | 60
L3 | 4616144 | 0.187 | 0.81 | 0.014 | 0.164 | 0.036 | 68
L4 | 4616144 | 0.198 | 0.84 | 0.003 | 0.201 | 0.028 | 57
T | 4616144 | 0.196 | 0.84 | 0.003 | 0.233 | 0.03 | 61
F1 | 4616145 | 0.806 | 0.02 | 0.065 | 0.006 | 0.459 | 48
F2 | 4616145 | 0.059 | 0.01 | 0.0509 | 0.001 | 0.382 | 54
L1 | 4616145 | 0.073 | 0.63 | 0.0599 | 0.127 | 0.025 | 53
L2 | 4616145 | 0.176 | 0.77 | 0.0299 | 0.105 | 0.061 | 61
L3 | 4616145 | 0.201 | 0.85 | 0.012 | 0.159 | 0.034 | 68
L4 | 4616145 | 0.207 | 0.84 | 0.003 | 0.166 | 0.023 | 60
L5 | 4616145 | 0.206 | 0.84 | 0.003 | 0.192 | 0.038 | 63
T | 4616145 | 0.206 | 0.83 | 0.003 | 0.2069 | 0.034 | 66
F1 | 4616146 | 0.805 | 0.02 | 0.062 | 0.006 | 0.368 | 57
L1 | 4616146 | 0.077 | 0.64 | 0.058 | 0.11 | 0.005 | 51
L2 | 4616146 | 0.172 | 0.78 | 0.033 | 0.117 | 0.032 | 57
L3 | 4616146 | 0.193 | 0.82 | 0.0109 | 0.124 | 0.037 | 66
L4 | 4616146 | 0.197 | 0.84 | 0.003 | 0.171 | 0.021 | 57
L5 | 4616146 | 0.199 | 0.85 | 0.003 | 0.2109 | 0.04 | 63
T | 4616146 | 0.199 | 0.85 | 0.003 | 0.216 | 0.034 | 66
F1 | 4616147 | 0.611 | 0.02 | 0.0609 | 0.008 | 0.909 | 53
F2 | 4616147 | 0.12 | 0.01 | 0.069 | 0.004 | 0.315 | 47
F3 | 4616147 | 0.056 | 0.01 | 0.05 | 0.001 | 0.321 | 55
L1 | 4616147 | 0.072 | 0.65 | 0.0599 | 0.1189 | 0.021 | 53
L2 | 4616147 | 0.192 | 0.86 | 0.0179 | 0.132 | 0.022 | 63
L3 | 4616147 | 0.196 | 0.85 | 0.008 | 0.153 | 0.046 | 68
L4 | 4616147 | 0.193 | 0.85 | 0.003 | 0.1749 | 0.014 | 57
L5 | 4616147 | 0.195 | 0.85 | 0.003 | 0.2049 | 0.035 | 60
T | 4616147 | 0.199 | 0.86 | 0.003 | 0.227 | 0.03 | 64
F1 | 4616148 | 0.136 | 0.02 | 0.064 | 0.001 | 0.311 | 51
F2 | 4616148 | 0.034 | 0.01 | 0.062 | 0.001 | 0.452 | 48
L1 | 4616148 | 0.079 | 0.69 | 0.056 | 0.1419 | 0.039 | 51
L2 | 4616148 | 0.164 | 0.8 | 0.034 | 0.1449 | 0.058 | 58
L3 | 4616148 | 0.191 | 0.83 | 0.0109 | 0.1499 | 0.047 | 67
L4 | 4616148 | 0.197 | 0.84 | 0.003 | 0.1739 | 0.013 | 57
L5 | 4616148 | 0.199 | 0.84 | 0.003 | 0.2099 | 0.035 | 60
T | 4616148 | 0.211 | 0.86 | 0.003 | 0.223 | 0.033 | 63
F1 | 4616149 | 0.695 | 0.03 | 0.0519 | 0.035 | 1.046 | 50
F2 | 4616149 | 0.192 | 0.01 | 0.062 | 0.004 | 0.269 | 50
L1 | 4616149 | 0.08 | 0.26 | 0.056 | 0.058 | 0.026 | 54
L2 | 4616149 | 0.14 | 0.42 | 0.039 | 0.105 | 0.059 | 60
L3 | 4616149 | 0.169 | 0.63 | 0.031 | 0.151 | 0.05 | 67
L4 | 4616149 | 0.186 | 0.76 | 0.0149 | 0.125 | 0.021 | 71
L5 | 4616149 | 0.19 | 0.83 | 0.004 | 0.1429 | 0.02 | 61
L6 | 4616149 | 0.19 | 0.84 | 0.003 | 0.184 | 0.032 | 61
T | 4616149 | 0.206 | 0.86 | 0.003 | 0.2109 | 0.03 | 64
L1 | 4616150 | 0.066 | 0.33 | 0.042 | 0.019 | 0.008 | 57
L2 | 4616150 | 0.135 | 0.57 | 0.028 | 0.0259 | 0.017 | 64
L3 | 4616150 | 0.151 | 0.62 | 0.01 | 0.0299 | 0.024 | 61
L4 | 4616150 | 0.153 | 0.69 | 0.005 | 0.0599 | 0.027 | 66
L5 | 4616150 | 0.155 | 0.72 | 0.004 | 0.108 | 0.028 | 61
T | 4616150 | 0.163 | 0.71 | 0.004 | 0.116 | 0.024 | 64
P | 4616150 | 0.173 | 0.71 | 0.004 | 0.129 | 0.027 | 64
F1 | 4616151 | 0.047 | 0.03 | 0.058 | 0.002 | 0.259 | 57
F2 | 4616151 | 0.031 | 0.01 | 0.055 | 0.001 | 0.284 | 54
F3 | 4616151 | 0.029 | 0.01 | 0.055 | 0.001 | 0.485 | 51
L1 | 4616151 | 0.079 | 0.47 | 0.0459 | 0.097 | 0.022 | 54
L2 | 4616151 | 0.119 | 0.54 | 0.025 | 0.1489 | 0.038 | 64
L3 | 4616151 | 0.13 | 0.6 | 0.014 | 0.188 | 0.057 | 64
L4 | 4616151 | 0.141 | 0.68 | 0.006 | 0.2359 | 0.035 | 70
L5 | 4616151 | 0.14 | 0.7 | 0.0024 | 0.2724 | 0.041 | 59
T | 4616151 | 0.142 | 0.68 | 0.003 | 0.273 | 0.038 | 61
F1 | 4616152 | 0.991 | 0.04 | 0.05 | 0.005 | 0.497 | 55
F2 | 4616152 | 0.25 | 0.03 | 0.05 | 0.001 | 0.417 | 48
F3 | 4616152 | 0.046 | 0.02 | 0.048 | 0.001 | 0.496 | 55
L1 | 4616152 | 0.057 | 0.52 | 0.042 | 0.1449 | 0.054 | 57
L5 | 4616152 | 0.14 | 0.7 | 0.002 | 0.272 | 0.041 | 60
L2 | 4616152 | 0.116 | 0.6 | 0.024 | 0.188 | 0.06 | 64
L3 | 4616152 | 0.135 | 0.65 | 0.01 | 0.192 | 0.031 | 61
L4 | 4616152 | 0.138 | 0.68 | 0.006 | 0.216 | 0.036 | 61
L6 | 4616152 | 0.14 | 0.68 | 0.004 | 0.2369 | 0.033 | 58
T | 4616152 | 0.145 | 0.69 | 0.003 | 0.25 | 0.033 | 64
F1 | 4616153 | 0.674 | 0.01 | 0.058 | 0.007 | 0.291 | 54
F2 | 4616153 | 0.042 | 0.01 | 0.058 | 0.001 | 0.994 | 63
F3 | 4616153 | 0.037 | 0.01 | 0.057 | 0.001 | 0.623 | 60
L1 | 4616153 | 0.059 | 0.52 | 0.056 | 0.125 | 0.039 | 63
L2 | 4616153 | 0.113 | 0.61 | 0.0369 | 0.154 | 0.052 | 66
L3 | 4616153 | 0.12 | 0.66 | 0.02 | 0.186 | 0.033 | 67
L4 | 4616153 | 0.133 | 0.68 | 0.004 | 0.191 | 0.011 | 57
L5 | 4616153 | 0.142 | 0.68 | 0.004 | 0.2099 | 0.03 | 61
T | 4616153 | 0.149 | 0.67 | 0.004 | 0.223 | 0.032 | 66
F1 | 4616154 | 0.446 | 0.01 | 0.0719 | 0.003 | 0.457 | 58
F2 | 4616154 | 0.042 | 0 | 0.065 | 0.001 | 0.222 | 54
F3 | 4616154 | 0.025 | 0 | 0.063 | 0.004 | 0.869 | 61
L1 | 4616154 | 0.049 | 0.55 | 0.062 | 0.1 | 0.038 | 55
L2 | 4616154 | 0.132 | 0.67 | 0.0519 | 0.123 | 0.057 | 67
L3 | 4616154 | 0.127 | 0.66 | 0.0129 | 0.157 | 0.031 | 67
L4 | 4616154 | 0.137 | 0.69 | 0.004 | 0.1729 | 0.02 | 67
L5 | 4616154 | 0.141 | 0.69 | 0.004 | 0.182 | 0.029 | 67
T | 4616154 | 0.146 | 0.68 | 0.004 | 0.193 | 0.026 | 66
F1 | 4616155 | 0.808 | 0.01 | 0.0859 | 0.004 | 0.3 | 66
F2 | 4616155 | 0.038 | 0 | 0.062 | 0.001 | 0.35 | 51
L1 | 4616155 | 0.072 | 0.56 | 0.062 | 0.095 | 0.03 | 58
L2 | 4616155 | 0.16 | 0.74 | 0.0539 | 0.131 | 0.026 | 66
L3 | 4616155 | 0.183 | 0.81 | 0.033 | 0.137 | 0.027 | 67
L4 | 4616155 | 0.184 | 0.83 | 0.0149 | 0.156 | 0.013 | 68
L5 | 4616155 | 0.192 | 0.83 | 0.01 | 0.188 | 0.009 | 68
T | 4616155 | 0.194 | 0.81 | 0.0089 | 0.196 | 0.009 | 68
F1 | 4616156 | 0.085 | 0.01 | 0.066 | 0.002 | 0.39 | 51
F2 | 4616156 | 0.043 | 0.01 | 0.063 | 0.001 | 0.675 | 60
L1 | 4616156 | 0.076 | 0.59 | 0.0589 | 0.1469 | 0.006 | 63
L2 | 4616156 | 0.125 | 0.66 | 0.0429 | 0.152 | 0.05 | 67
L3 | 4616156 | 0.141 | 0.69 | 0.014 | 0.1769 | 0.021 | 67
L4 | 4616156 | 0.145 | 0.69 | 0.007 | 0.192 | 0.032 | 67
L5 | 4616156 | 0.146 | 0.69 | 0.007 | 0.189 | 0.027 | 61
L6 | 4616156 | 0.145 | 0.68 | 0.003 | 0.2129 | 0.034 | 64
T | 4616156 | 0.144 | 0.69 | 0.004 | 0.2059 | 0.029 | 67
F1 | 4616157 | 0.552 | 0.01 | 0.066 | 0.004 | 0.364 | 54
L1 | 4616157 | 0.079 | 0.56 | 0.065 | 0.122 | 0.061 | 61
L2 | 4616157 | 0.183 | 0.72 | 0.0439 | 0.1779 | 0.027 | 64
L3 | 4616157 | 0.182 | 0.79 | 0.024 | 0.166 | 0.014 | 66
L4 | 4616157 | 0.191 | 0.82 | 0.01 | 0.194 | 0.008 | 68
T | 4616157 | 0.191 | 0.82 | 0.01 | 0.191 | 0.008 | 70
F1 | 4616158 | 0.487 | 0.01 | 0.069 | 0.004 | 0.872 | 64
F2 | 4616158 | 0.045 | 0.01 | 0.068 | 0.001 | 0.601 | 57
L1 | 4616158 | 0.07 | 0.55 | 0.0609 | 0.157 | 0.104 | 54
L3 | 4616158 | 0.165 | 0.75 | 0.0299 | 0.186 | 0.051 | 67
L4 | 4616158 | 0.177 | 0.81 | 0.019 | 0.183 | 0.014 | 66
L5 | 4616158 | 0.188 | 0.82 | 0.01 | 0.1799 | 0.01 | 66
T | 4616158 | 0.195 | 0.85 | 0.0109 | 0.185 | 0.009 | 67
F1 | 4616159 | 0.917 | 0.01 | 0.07 | 0.01 | 0.478 | 63
F2 | 4616159 | 0.169 | 0.01 | 0.07 | 0.002 | 1.612 | 57
F3 | 4616159 | 0.059 | 0.01 | 0.065 | 0.001 | 0.528 | 63
L1 | 4616159 | 0.061 | 0.57 | 0.0609 | 0.2 | 0.111 | 54
L2 | 4616159 | 0.128 | 0.64 | 0.0379 | 0.197 | 0.056 | 64
L3 | 4616159 | 0.131 | 0.68 | 0.016 | 0.2 | 0.053 | 67
L4 | 4616159 | 0.133 | 0.68 | 0.016 | 0.199 | 0.051 | 68
L5 | 4616159 | 0.134 | 0.67 | 0.004 | 0.229 | 0.033 | 66
T | 4616159 | 0.146 | 0.68 | 0.004 | 0.228 | 0.029 | 67
F1 | 4616160 | 0.045 | 0.01 | 0.062 | 0.001 | 0.474 | 54
F2 | 4616160 | 0.044 | 0.01 | 0.0599 | 0.001 | 0.542 | 54
L1 | 4616160 | 0.069 | 0.58 | 0.0429 | 0.154 | 0.098 | 50
L2 | 4616160 | 0.128 | 0.64 | 0.0379 | 0.189 | 0.063 | 66
L3 | 4616160 | 0.132 | 0.68 | 0.014 | 0.1759 | 0.031 | 64
L4 | 4616160 | 0.14 | 0.7 | 0.0089 | 0.185 | 0.05 | 68
L5 | 4616160 | 0.14 | 0.7 | 0.007 | 0.186 | 0.043 | 70
L6 | 4616160 | 0.136 | 0.7 | 0.004 | 0.214 | 0.038 | 66
T | 4616160 | 0.141 | 0.69 | 0.004 | 0.222 | 0.035 | 64
F1 | 4616161 | 0.726 | 0.03 | 0.069 | 0.006 | 0.519 | 54
F2 | 4616161 | 0.062 | 0.01 | 0.064 | 0.001 | 0.496 | 58
L1 | 4616161 | 0.078 | 0.54 | 0.0599 | 0.132 | 0.13 | 64
L2 | 4616161 | 0.176 | 0.74 | 0.048 | 0.188 | 0.077 | 67
L3 | 4616161 | 0.185 | 0.78 | 0.031 | 0.187 | 0.059 | 67
L4 | 4616161 | 0.194 | 0.84 | 0.0149 | 0.216 | 0.035 | 68
T | 4616161 | 0.198 | 0.84 | 0.0129 | 0.214 | 0.026 | 70
F1 | 4616162 | 0.804 | 0.01 | 0.0709 | 0.006 | 0.25 | 54
F2 | 4616162 | 0.247 | 0.01 | 0.063 | 0.001 | 0.489 | 66
F3 | 4616162 | 0.057 | 0.01 | 0.0599 | 0.0005 | 0.445 | 59
L1 | 4616162 | 0.084 | 0.55 | 0.0589 | 0.1429 | 0.101 | 64
L2 | 4616162 | 0.129 | 0.62 | 0.0449 | 0.154 | 0.071 | 67
L3 | 4616162 | 0.132 | 0.69 | 0.035 | 0.187 | 0.068 | 64
L4 | 4616162 | 0.13 | 0.69 | 0.032 | 0.19 | 0.064 | 68
L5 | 4616162 | 0.131 | 0.69 | 0.006 | 0.2039 | 0.017 | 61
L6 | 4616162 | 0.132 | 0.68 | 0.006 | 0.2145 | 0.028 | 66
T | 4616162 | 0.139 | 0.68 | 0.005 | 0.226 | 0.028 | 64
F1 | 4616163 | 0.529 | 0.01 | 0.067 | 0.004 | 0.576 | 57
F2 | 4616163 | 0.044 | 0.01 | 0.063 | 0.001 | 0.372 | 54
L1 | 4616163 | 0.068 | 0.56 | 0.062 | 0.121 | 0.108 | 61
L2 | 4616163 | 0.119 | 0.66 | 0.048 | 0.161 | 0.065 | 57
L3 | 4616163 | 0.132 | 0.68 | 0.006 | 0.215 | 0.028 | 66
L4 | 4616163 | 0.137 | 0.68 | 0.014 | 0.186 | 0.048 | 67
L5 | 4616163 | 0.144 | 0.68 | 0.006 | 0.2129 | 0.043 | 64
T | 4616163 | 0.143 | 0.68 | 0.006 | 0.219 | 0.032 | 64
F1 | 4616164 | 0.51 | 0.01 | 0.063 | 0.003 | 0.313 | 47
F2 | 4616164 | 0.051 | 0.01 | 0.064 | 0.001 | 0.42 | 51
L1 | 4616164 | 0.054 | 0.55 | 0.062 | 0.106 | 0.024 | 63
L2 | 4616164 | 0.087 | 0.63 | 0.04 | 0.152 | 0.057 | 64
L3 | 4616164 | 0.109 | 0.68 | 0.017 | 0.2079 | 0.05 | 67
L4 | 4616164 | 0.131 | 0.68 | 0.005 | 0.216 | 0.016 | 67
L5 | 4616164 | 0.131 | 0.68 | 0.003 | 0.223 | 0.034 | 60
T | 4616164 | 0.142 | 0.67 | 0.003 | 0.222 | 0.031 | 63
F1 | 4616165 | 0.198 | 0.01 | 0.062 | 0.001 | 0.573 | 57
L1 | 4616165 | 0.083 | 0.54 | 0.0599 | 0.131 | 0.079 | 55
L2 | 4616165 | 0.121 | 0.61 | 0.041 | 0.156 | 0.048 | 63
L3 | 4616165 | 0.141 | 0.67 | 0.016 | 0.188 | 0.023 | 67
L4 | 4616165 | 0.151 | 0.69 | 0.007 | 0.183 | 0.042 | 60
L5 | 4616165 | 0.155 | 0.7 | 0.004 | 0.2119 | 0.033 | 63
T | 4616165 | 0.156 | 0.69 | 0.004 | 0.219 | 0.026 | 66
L1 | 4616166 | 0.05 | 0.71 | 0.063 | 0.155 | 0.023 | 63
L2 | 4616166 | 0.167 | 0.79 | 0.049 | 0.214 | 0.03 | 60
L3 | 4616166 | 0.186 | 0.82 | 0.012 | 0.228 | 0.009 | 66
T | 4616166 | 0.189 | 0.8 | 0.0109 | 0.229 | 0.007 | 67
F2 | 4616167 | 0.034 | 0.02 | 0.062 | 0.003 | 0.62 | 51
L1 | 4616167 | 0.057 | 0.53 | 0.058 | 0.116 | 0.052 | 51
L2 | 4616167 | 0.168 | 0.7 | 0.041 | 0.1759 | 0.027 | 61
L3 | 4616167 | 0.184 | 0.77 | 0.019 | 0.1809 | 0.017 | 64
L4 | 4616167 | 0.192 | 0.82 | 0.008 | 0.2059 | 0.011 | 70
T | 4616167 | 0.195 | 0.82 | 0.008 | 0.2099 | 0.009 | 67
F1 | 4616168 | 0.427 | 0.01 | 0.064 | 0.002 | 0.525 | 51
L1 | 4616168 | 0.06 | 0.53 | 0.0599 | 0.138 | 0.076 | 53
L2 | 4616168 | 0.129 | 0.65 | 0.0439 | 0.19 | 0.045 | 61
L3 | 4616168 | 0.129 | 0.68 | 0.02 | 0.188 | 0.055 | 68
L4 | 4616168 | 0.13 | 0.69 | 0.008 | 0.199 | 0.039 | 61
L5 | 4616168 | 0.137 | 0.69 | 0.003 | 0.219 | 0.034 | 60
T | 4616168 | 0.145 | 0.69 | 0.003 | 0.218 | 0.029 | 63
F1 | 4616169 | 0.483 | 0.01 | 0.066 | 0.003 | 0.24 | 51
L1 | 4616169 | 0.07 | 0.5 | 0.064 | 0.125 | 0.01 | 54
L2 | 4616169 | 0.187 | 0.79 | 0.058 | 0.198 | 0.039 | 61
L3 | 4616169 | 0.192 | 0.84 | 0.0299 | 0.221 | 0.026 | 63
T | 4616169 | 0.196 | 0.83 | 0.024 | 0.219 | 0.021 | 66
F1 | 4616170 | 0.477 | 0.01 | 0.07 | 0.002 | 0.761 | 57
F2 | 4616170 | 0.102 | 0.01 | 0.068 | 0.001 | 0.024 | 51
L1 | 4616170 | 0.08 | 0.02 | 0.056 | 0.019 | 0.034 | 53
L2 | 4616170 | 0.127 | 0.6 | 0.048 | 0.1739 | 0.054 | 60
L3 | 4616170 | 0.135 | 0.66 | 0.019 | 0.195 | 0.058 | 64
L4 | 4616170 | 0.137 | 0.68 | 0.0109 | 0.199 | 0.038 | 58
L5 | 4616170 | 0.14 | 0.68 | 0.003 | 0.233 | 0.039 | 63
T | 4616170 | 0.145 | 0.68 | 0.003 | 0.229 | 0.034 | 66
F1 | 4616171 | 0.059 | 0.01 | 0.0529 | 0.001 | 0.23 | 47
L1 | 4616171 | 0.08 | 0.68 | 0.0609 | 0.156 | 0.013 | 51
L2 | 4616171 | 0.201 | 0.88 | 0.0539 | 0.183 | 0.022 | 58
L3 | 4616171 | 0.194 | 0.85 | 0.035 | 0.1749 | 0.028 | 63
L4 | 4616171 | 0.193 | 0.85 | 0.012 | 0.1729 | 0.014 | 64
T | 4616171 | 0.192 | 0.84 | 0.01 | 0.1769 | 0.011 | 64
F1 | 4616172 | 0.993 | 0.01 | 0.0739 | 0.007 | 0.58 | 51
F2 | 4616172 | 0.42 | 0.01 | 0.0599 | 0.002 | 0.516 | 54
F3 | 4616172 | 0.109 | 0.01 | 0.058 | 0.001 | 0.381 | 51
L1 | 4616172 | 0.092 | 0.85 | 0.065 | 0.2049 | 0.057 | 54
L2 | 4616172 | 0.168 | 1.18 | 0.048 | 0.188 | 0.055 | 60
L3 | 4616172 | 0.178 | 1.27 | 0.02 | 0.227 | 0.048 | 66
L4 | 4616172 | 0.182 | 1.3 | 0.012 | 0.247 | 0.032 | 57
L5 | 4616172 | 0.196 | 1.3 | 0.004 | 0.3039 | 0.036 | 61
T | 4616172 | 0.197 | 1.26 | 0.004 | 0.3019 | 0.032 | 64
F1 | 4616173 | 0.702 | 0.01 | 0.063 | 0.005 | 0.483 | 68
F2 | 4616173 | 0.073 | 0.01 | 0.058 | 0.002 | 0.285 | 54
L1 | 4616173 | 0.069 | 0.75 | 0.062 | 0.1729 | 0.082 | 51
L2 | 4616173 | 0.12 | 0.79 | 0.0509 | 0.197 | 0.056 | 57
L3 | 4616173 | 0.154 | 0.79 | 0.0369 | 0.197 | 0.049 | 66
L4 | 4616173 | 0.184 | 0.8 | 0.0259 | 0.221 | 0.041 | 70
T | 4616173 | 0.201 | 0.81 | 0.019 | 0.219 | 0.029 | 68
F1 | 4616174 | 0.428 | 0.04 | 0.0589 | 0.003 | 0.268 | 47
L1 | 4616174 | 0.063 | 0.67 | 0.0519 | 0.1439 | 0.008 | 53
L2 | 4616174 | 0.155 | 0.73 | 0.033 | 0.1739 | 0.016 | 60
L3 | 4616174 | 0.202 | 0.81 | 0.0149 | 0.188 | 0.01 | 66
T | 4616174 | 0.201 | 0.82 | 0.014 | 0.2 | 0.011 | 64
F1 | 4616175 | 0.065 | 0.01 | 0.055 | 0.001 | 0.568 | 47
L1 | 4616175 | 0.065 | 0.77 | 0.048 | 0.168 | 0.027 | 51
L2 | 4616175 | 0.155 | 0.85 | 0.028 | 0.195 | 0.023 | 58
L3 | 4616175 | 0.194 | 0.84 | 0.012 | 0.198 | 0.014 | 64
T | 4616175 | 0.199 | 0.83 | 0.012 | 0.203 | 0.011 | 64
F1 | 4616176 | 1.022 | 0.01 | 0.063 | 0.014 | 0.311 | 55
L1 | 4616176 | 0.075 | 0.7 | 0.0599 | 0.192 | 0.051 | 54
L2 | 4616176 | 0.174 | 0.81 | 0.04 | 0.201 | 0.026 | 60
L3 | 4616176 | 0.185 | 0.82 | 0.023 | 0.2069 | 0.024 | 64
T | 4616176 | 0.189 | 0.83 | 0.0179 | 0.2069 | 0.015 | 64
F1 | 4616177 | 0.399 | 0.01 | 0.055 | 0.003 | 0.148 | 48
F2 | 4616177 | 0.049 | 0.01 | 0.0529 | 0.001 | 0.4 | 47
L1 | 4616177 | 0.071 | 0.64 | 0.0609 | 0.163 | 0.032 | 53
L2 | 4616177 | 0.173 | 0.8 | 0.049 | 0.163 | 0.021 | 60
L3 | 4616177 | 0.174 | 0.8 | 0.035 | 0.165 | 0.018 | 64
L4 | 4616177 | 0.188 | 0.82 | 0.016 | 0.1779 | 0.011 | 67
T | 4616177 | 0.191 | 0.82 | 0.016 | 0.182 | 0.01 | 67
F1 | 4616178 | 0.84 | 0.01 | 0.0609 | 0.006 | 0.324 | 48
L1 | 4616178 | 0.145 | 0.66 | 0.0589 | 0.184 | 0.09 | 51
L2 | 4616178 | 0.183 | 0.82 | 0.042 | 0.198 | 0.059 | 61
L3 | 4616178 | 0.189 | 0.81 | 0.017 | 0.221 | 0.034 | 64
T | 4616178 | 0.195 | 0.81 | 0.017 | 0.203 | 0.027 | 66
F1 | 4616179 | 0.516 | 0.01 | 0.0589 | 0.003 | 0.281 | 60
L1 | 4616179 | 0.056 | 0.66 | 0.062 | 0.167 | 0.03 | 53
L2 | 4616179 | 0.124 | 0.8 | 0.04 | 0.189 | 0.026 | 57
L3 | 4616179 | 0.155 | 0.83 | 0.0149 | 0.188 | 0.02 | 61
T | 4616179 | 0.183 | 0.83 | 0.0089 | 0.215 | 0.011 | 63
F1 | 4616180 | 0.028 | 0 | 0.0519 | 0.001 | 0.434 | 58
L1 | 4616180 | 0.046 | 0.56 | 0.055 | 0.123 | 0.021 | 51
L2 | 4616180 | 0.143 | 0.74 | 0.048 | 0.1409 | 0.023 | 63
L3 | 4616180 | 0.188 | 0.81 | 0.025 | 0.165 | 0.012 | 68
L4 | 4616180 | 0.185 | 0.83 | 0.017 | 0.184 | 0.011 | 67
T | 4616180 | 0.185 | 0.82 | 0.0149 | 0.191 | 0.008 | 67
F1 | 4616181 | 0.498 | 0.01 | 0.055 | 0.003 | 0.288 | 47
L1 | 4616181 | 0.073 | 0.68 | 0.065 | 0.16 | 0.013 | 54
L2 | 4616181 | 0.174 | 0.82 | 0.041 | 0.19 | 0.03 | 61
L3 | 4616181 | 0.179 | 0.81 | 0.0259 | 0.199 | 0.024 | 64
L4 | 4616181 | 0.222 | 0.82 | 0.024 | 0.2079 | 0.02 | 64
T | 4616181 | 0.188 | 0.82 | 0.02 | 0.221 | 0.017 | 66
F1 | 4616182 | 0.776 | 0.03 | 0.0749 | 0.005 | 0.421 | 51
F2 | 4616182 | 0.121 | 0.01 | 0.065 | 0.002 | 0.481 | 51
L1 | 4616182 | 0.072 | 0.67 | 0.062 | 0.19 | 0.075 | 51
L2 | 4616182 | 0.161 | 0.81 | 0.042 | 0.2069 | 0.041 | 61
L3 | 4616182 | 0.177 | 0.83 | 0.016 | 0.2 | 0.02 | 64
L4 | 4616182 | 0.193 | 0.84 | 0.0109 | 0.215 | 0.015 | 67
T | 4616182 | 0.194 | 0.83 | 0.0149 | 0.218 | 0.014 | 68
F1 | 4616183 | 0.925 | 0.02 | 0.0859 | 0.006 | 0.685 | 63
F2 | 4616183 | 0.464 | 0.01 | 0.0759 | 0.004 | 0.726 | 67
F3 | 4616183 | 0.173 | 0.01 | 0.078 | 0.001 | 0.261 | 58
F4 | 4616183 | 0.056 | 0.01 | 0.082 | 0.001 | 0.119 | 48
L1 | 4616183 | 0.077 | 0.62 | 0.0719 | 0.1469 | 0.007 | 57
L2 | 4616183 | 0.166 | 0.8 | 0.033 | 0.1489 | 0.017 | 67
L3 | 4616183 | 0.188 | 0.82 | 0.028 | 0.1419 | 0.011 | 64
L4 | 4616183 | 0.193 | 0.83 | 0.017 | 0.156 | 0.008 | 66
T | 4616183 | 0.193 | 0.82 | 0.014 | 0.168 | 0.008 | 67
F2 | 4616184 | 0.087 | 0.01 | 0.0729 | 0.001 | 0.422 | 57
F3 | 4616184 | 0.038 | 0.01 | 0.0719 | 0.001 | 0.419 | 61
L1 | 4616184 | 0.082 | 0.85 | 0.0739 | 0.117 | 0.052 | 60
L2 | 4616184 | 0.151 | 1.33 | 0.058 | 0.125 | 0.067 | 63
L3 | 4616184 | 0.161 | 1.41 | 0.02 | 0.12 | 0.036 | 67
L4 | 4616184 | 0.16 | 1.44 | 0.01 | 0.12 | 0.031 | 68
L5 | 4616184 | 0.166 | 1.43 | 0.0089 | 0.1469 | 0.027 | 67
T | 4616184 | 0.167 | 1.42 | 0.007 | 0.152 | 0.024 | 67
F1 | 4616185 | 1.729 | 0.02 | 0.0899 | 0.019 | 0.403 | 74
F2 | 4616185 | 0.775 | 0.01 | 0.0739 | 0.005 | 0.296 | 61
F3 | 4616185 | 0.189 | 0.01 | 0.0709 | 0.001 | 0.425 | 63
L1 | 4616185 | 0.079 | 0.51 | 0.07 | 0.121 | 0.073 | 51
L2 | 4616185 | 0.182 | 0.84 | 0.05 | 0.2 | 0.036 | 64
L3 | 4616185 | 0.188 | 0.82 | 0.031 | 0.1799 | 0.022 | 66
L4 | 4616185 | 0.194 | 0.83 | 0.02 | 0.183 | 0.016 | 67
T | 4616185 | 0.194 | 0.83 | 0.017 | 0.185 | 0.015 | 66
F1 | 4616186 | 0.7 | 0.01 | 0.0719 | 0.002 | 0.327 | 61
F2 | 4616186 | 0.051 | 0.01 | 0.063 | 0.001 | 0.361 | 53
L1 | 4616186 | 0.076 | 0.7 | 0.062 | 0.11 | 0.027 | 57
L2 | 4616186 | 0.113 | 1.27 | 0.049 | 0.132 | 0.046 | 66
L3 | 4616186 | 0.162 | 1.42 | 0.024 | 0.128 | 0.057 | 67
L4 | 4616186 | 0.172 | 1.46 | 0.012 | 0.155 | 0.038 | 66
T | 4616186 | 0.178 | 1.47 | 0.0089 | 0.157 | 0.033 | 66
F1 | 4616187 | 0.451 | 0.01 | 0.0739 | 0.003 | 0.512 | 54
L1 | 4616187 | 0.094 | 0.84 | 0.07 | 0.129 | 0.048 | 54
L2 | 4616187 | 0.148 | 1.31 | 0.0439 | 0.129 | 0.059 | 63
L3 | 4616187 | 0.166 | 1.45 | 0.0219 | 0.115 | 0.047 | 67
L4 | 4616187 | 0.161 | 1.43 | 0.012 | 0.134 | 0.042 | 67
T | 4616187 | 0.169 | 1.44 | 0.0109 | 0.1459 | 0.039 | 70
F1 | 4616188 | 1.238 | 0.01 | 0.0751 | 0.0078 | 0.439 | 53
F2 | 4616188 | 0.437 | 0.01 | 0.067 | 0.001 | 0.452 | 51
L1 | 4616188 | 0.093 | 1.15 | 0.067 | 0.196 | 0.051 | 51
L2 | 4616188 | 0.158 | 1.29 | 0.0429 | 0.1779 | 0.017 | 64
L3 | 4616188 | 0.179 | 1.31 | 0.012 | 0.169 | 0.033 | 67
L4 | 4616188 | 0.18 | 1.32 | 0.008 | 0.191 | 0.034 | 68
T | 4616188 | 0.184 | 1.34 | 0.0089 | 0.192 | 0.031 | 67
F1 | 4616189 | 0.524 | 0.02 | 0.0599 | 0.002 | 0.496 | 51
L1 | 4616189 | 0.107 | 1.03 | 0.05 | 0.19 | 0.058 | 57
L2 | 4616189 | 0.162 | 1.29 | 0.032 | 0.1789 | 0.051 | 64
L3 | 4616189 | 0.182 | 1.31 | 0.016 | 0.1779 | 0.04 | 67
L4 | 4616189 | 0.188 | 1.33 | 0.0109 | 0.2069 | 0.039 | 64
T | 4616189 | 0.195 | 1.34 | 0.0109 | 0.2079 | 0.035 | 66
F1 | 4616190 | 0.724 | 0.01 | 0.0599 | 0.003 | 0.236 | 48
L1 | 4616190 | 0.109 | 1.13 | 0.056 | 0.2049 | 0.058 | 63
L2 | 4616190 | 0.153 | 1.28 | 0.029 | 0.187 | 0.047 | 67
L3 | 4616190 | 0.175 | 1.31 | 0.014 | 0.188 | 0.044 | 67
L4 | 4616190 | 0.2 | 1.37 | 0.012 | 0.218 | 0.034 | 67
T | 4616190 | 0.19 | 1.35 | 0.0109 | 0.215 | 0.033 | 68
F1 | 4616191 | 0.909 | 0.01 | 0.063 | 0.006 | 0.342 | 55
F2 | 4616191 | 0.397 | 0.01 | 0.0609 | 0.003 | 0.488 | 51
F3 | 4616191 | 0.063 | 0.01 | 0.0609 | 0.001 | 0.738 | 54
L1 | 4616191 | 0.125 | 1.12 | 0.0599 | 0.203 | 0.031 | 48
L2 | 4616191 | 0.171 | 1.27 | 0.0429 | 0.188 | 0.072 | 64
L3 | 4616191 | 0.169 | 1.26 | 0.027 | 0.1759 | 0.046 | 64
L4 | 4616191 | 0.182 | 1.3 | 0.014 | 0.199 | 0.039 | 63
T | 4616191 | 0.185 | 1.31 | 0.0109 | 0.2069 | 0.037 | 64
F1 | 4616192 | 0.647 | 0.01 | 0.082 | 0.014 | 0.905 | 63
F2 | 4616192 | 0.136 | 0.01 | 0.062 | 0.001 | 0.273 | 55
L1 | 4616192 | 0.1 | 1.1 | 0.0609 | 0.193 | 0.038 | 64
L2 | 4616192 | 0.143 | 1.26 | 0.041 | 0.1799 | 0.091 | 64
L3 | 4616192 | 0.165 | 1.32 | 0.021 | 0.1759 | 0.055 | 68
L4 | 4616192 | 0.183 | 1.33 | 0.0129 | 0.201 | 0.043 | 67
T | 4616192 | 0.191 | 1.32 | 0.0129 | 0.2039 | 0.039 | 68
F1 | 4616193 | 0.56 | 0.01 | 0.069 | 0.008 | 0.603 | 66
F2 | 4616193 | 0.12 | 0.01 | 0.063 | 0.001 | 0.243 | 53
L1 | 4616193 | 0.16 | 1.01 | 0.062 | 0.194 | 0.083 | 53
L2 | 4616193 | 0.175 | 1.24 | 0.0449 | 0.188 | 0.055 | 64
L3 | 4616193 | 0.195 | 1.3 | 0.0179 | 0.1749 | 0.035 | 64
L4 | 4616193 | 0.195 | 1.29 | 0.0109 | 0.196 | 0.035 | 63
T | 4616193 | 0.196 | 1.3 | 0.0089 | 0.2049 | 0.031 | 64
F1 | 4616194 | 0.958 | 0.01 | 0.0749 | 0.01 | 0.299 | 51
F2 | 4616194 | 0.117 | 0.01 | 0.07 | 0.001 | 0.31 | 57
L1 | 4616194 | 0.168 | 1.05 | 0.068 | 0.2 | 0.128 | 61
L2 | 4616194 | 0.181 | 1.26 | 0.028 | 0.199 | 0.063 | 64
L3 | 4616194 | 0.184 | 1.31 | 0.014 | 0.198 | 0.038 | 64
L4 | 4616194 | 0.19 | 1.32 | 0.01 | 0.218 | 0.032 | 67
T | 4616194 | 0.191 | 1.31 | 0.0089 | 0.224 | 0.027 | 66
F1 | 4616195 | 1.086 | 0.03 | 0.07 | 0.0109 | 0.579 | 54
F2 | 4616195 | 0.388 | 0.02 | 0.065 | 0.002 | 0.446 | 54
L1 | 4616195 | 0.087 | 1.02 | 0.055 | 0.1769 | 0.043 | 57
L2 | 4616195 | 0.15 | 1.26 | 0.028 | 0.1719 | 0.052 | 61
L3 | 4616195 | 0.158 | 1.28 | 0.01 | 0.1799 | 0.025 | 67
L4 | 4616195 | 0.165 | 1.33 | 0.006 | 0.2089 | 0.032 | 64
T | 4616195 | 0.17 | 1.34 | 0.006 | 0.218 | 0.028 | 64
F1 | 4616196 | 0.778 | 0.01 | 0.0729 | 0.008 | 0.368 | 53
F2 | 4616196 | 0.145 | 0.01 | 0.067 | 0.002 | 1.775 | 64
L1 | 4616196 | 0.14 | 1.12 | 0.0599 | 0.2049 | 0.111 | 54
L2 | 4616196 | 0.17 | 1.29 | 0.035 | 0.194 | 0.073 | 67
L3 | 4616196 | 0.172 | 1.31 | 0.025 | 0.189 | 0.054 | 67
L4 | 4616196 | 0.196 | 1.33 | 0.017 | 0.197 | 0.042 | 55
L5 | 4616196 | 0.192 | 1.33 | 0.016 | 0.2089 | 0.045 | 58
T | 4616196 | 0.191 | 1.31 | 0.014 | 0.2129 | 0.04 | 61
F1 | 4616197 | 0.922 | 0.01 | 0.07 | 0.007 | 0.376 | 61
F2 | 4616197 | 0.218 | 0.01 | 0.062 | 0.002 | 0.608 | 61
L1 | 4616197 | 0.106 | 1.11 | 0.0599 | 0.203 | 0.075 | 58
L2 | 4616197 | 0.155 | 1.26 | 0.0429 | 0.194 | 0.073 | 67
L3 | 4616197 | 0.177 | 1.33 | 0.0259 | 0.19 | 0.047 | 66
L4 | 4616197 | 0.18 | 1.33 | 0.02 | 0.195 | 0.042 | 58
L5 | 4616197 | 0.179 | 1.33 | 0.008 | 0.197 | 0.023 | 61
L6 | 4616197 | 0.183 | 1.33 | 0.006 | 0.217 | 0.036 | 63
T | 4616197 | 0.185 | 1.32 | 0.006 | 0.2129 | 0.035 | 67
F1 | 4616198 | 0.842 | 0.03 | 0.0539 | 0.004 | 0.286 | 47
L1 | 4616198 | 0.116 | 1.16 | 0.0509 | 0.2059 | 0.028 | 54
L2 | 4616198 | 0.154 | 1.29 | 0.024 | 0.1729 | 0.028 | 60
L3 | 4616198 | 0.192 | 1.32 | 0.01 | 0.1779 | 0.041 | 64
L4 | 4616198 | 0.188 | 1.33 | 0.006 | 0.2109 | 0.035 | 64
T | 4616198 | 0.189 | 1.31 | 0.006 | 0.214 | 0.031 | 64
F1 | 4616199 | 0.119 | 0.01 | 0.067 | 0.002 | 0.449 | 55
L1 | 4616199 | 0.102 | 1.1 | 0.0599 | 0.191 | 0.026 | 54
L2 | 4616199 | 0.176 | 1.28 | 0.055 | 0.19 | 0.054 | 58
L3 | 4616199 | 0.173 | 1.33 | 0.032 | 0.161 | 0.055 | 63
L4 | 4616199 | 0.177 | 1.34 | 0.0179 | 0.159 | 0.046 | 64
L5 | 4616199 | 0.181 | 1.34 | 0.0109 | 0.183 | 0.031 | 67
T | 4616199 | 0.186 | 1.33 | 0.0109 | 0.187 | 0.026 | 68
F1 | 4616200 | 0.586 | 0.01 | 0.0599 | 0.004 | 0.583 | 51
L1 | 4616200 | 0.148 | 1.01 | 0.068 | 0.183 | 0.066 | 51
L2 | 4616200 | 0.151 | 1.34 | 0.0519 | 0.194 | 0.061 | 58
L3 | 4616200 | 0.175 | 1.32 | 0.025 | 0.1779 | 0.034 | 60
L4 | 4616200 | 0.186 | 1.34 | 0.008 | 0.188 | 0.03 | 64
T | 4616200 | 0.18 | 1.32 | 0.008 | 0.188 | 0.026 | 64
F1 | 4616201 | 0.722 | 0.02 | 0.056 | 0.004 | 0.189 | 44
L1 | 4616201 | 0.144 | 1.25 | 0.049 | 0.187 | 0.043 | 54
L2 | 4616201 | 0.164 | 1.34 | 0.0179 | 0.169 | 0.042 | 60
L3 | 4616201 | 0.175 | 1.34 | 0.007 | 0.191 | 0.03 | 63
T | 4616201 | 0.177 | 1.32 | 0.006 | 0.2 | 0.025 | 64
L1 | 4616202 | 0.099 | 1 | 0.0589 | 0.1739 | 0.035 | 51
L2 | 4616202 | 0.16 | 1.18 | 0.0459 | 0.166 | 0.057 | 58
L3 | 4616202 | 0.175 | 1.28 | 0.0149 | 0.182 | 0.041 | 63
L4 | 4616202 | 0.178 | 1.34 | 0.0089 | 0.225 | 0.039 | 64
T | 4616202 | 0.181 | 1.33 | 0.008 | 0.217 | 0.028 | 67
F1 | 4616203 | 0.772 | 0.01 | 0.0599 | 0.0089 | 0.482 | 50
L1 | 4616203 | 0.087 | 0.69 | 0.062 | 0.152 | 0.05 | 53
L2 | 4616203 | 0.173 | 0.82 | 0.0449 | 0.1719 | 0.029 | 60
L3 | 4616203 | 0.201 | 0.82 | 0.0129 | 0.1739 | 0.013 | 63
T | 4616203 | 0.202 | 0.8 | 0.0109 | 0.193 | 0.012 | 64
F1 | 4616204 | 0.855 | 0.02 | 0.079 | 0.0089 | 0.654 | 66
F2 | 4616204 | 0.353 | 0.01 | 0.058 | 0.001 | 0.465 | 60
F3 | 4616204 | 0.113 | 0.01 | 0.058 | 0.001 | 0.347 | 61
F4 | 4616204 | 0.04 | 0.01 | 0.065 | 0.008 | 0.258 | 57
L1 | 4616204 | 0.052 | 0.67 | 0.068 | 0.12 | 0.008 | 51
L2 | 4616204 | 0.144 | 0.76 | 0.0599 | 0.154 | 0.02 | 60
L3 | 4616204 | 0.161 | 0.81 | 0.033 | 0.1749 | 0.021 | 61
L4 | 4616204 | 0.181 | 0.82 | 0.0219 | 0.1739 | 0.014 | 64
T | 4616204 | 0.193 | 0.81 | 0.02 | 0.188 | 0.013 | 66
F1 | 4616205 | 0.669 | 0.01 | 0.065 | 0.005 | 0.468 | 57
F2 | 4616205 | 0.196 | 0.01 | 0.056 | 0.001 | 0.583 | 64
F3 | 4616205 | 0.081 | 0.01 | 0.0609 | 0.001 | 0.318 | 53
L1 | 4616205 | 0.085 | 1.01 | 0.063 | 0.151 | 0.009 | 51
L2 | 4616205 | 0.129 | 1.23 | 0.0529 | 0.1779 | 0.065 | 58
L3 | 4616205 | 0.131 | 1.23 | 0.031 | 0.1749 | 0.041 | 64
L4 | 4616205 | 0.175 | 1.35 | 0.0129 | 0.221 | 0.038 | 64
T | 4616205 | 0.183 | 1.34 | 0.0129 | 0.218 | 0.034 | 68
F1 | 4616206 | 0.038 | 0.02 | 0.064 | 0.002 | 0.419 | 73
L1 | 4616206 | 0.098 | 1.02 | 0.056 | 0.1729 | 0.051 | 57
L2 | 4616206 | 0.169 | 1.31 | 0.0359 | 0.193 | 0.053 | 63
L3 | 4616206 | 0.169 | 1.31 | 0.023 | 0.191 | 0.058 | 57
L4 | 4616206 | 0.175 | 1.31 | 0.0149 | 0.202 | 0.042 | 64
T | 4616206 | 0.184 | 1.31 | 0.014 | 0.217 | 0.038 | 67
F1 | 4616207 | 0.048 | 0.01 | 0.0599 | 0.001 | 0.752 | 48
L1 | 4616207 | 0.112 | 1.08 | 0.0589 | 0.184 | 0.029 | 53
L2 | 4616207 | 0.179 | 1.29 | 0.042 | 0.186 | 0.041 | 57
L3 | 4616207 | 0.167 | 1.3 | 0.024 | 0.188 | 0.052 | 61
L4 | 4616207 | 0.176 | 1.31 | 0.019 | 0.2069 | 0.047 | 63
T | 4616207 | 0.172 | 1.31 | 0.016 | 0.218 | 0.045 | 64
F1 | 4616208 | 0.637 | 0.02 | 0.062 | 0.004 | 0.286 | 47
L1 | 4616208 | 0.099 | 1.16 | 0.056 | 0.182 | 0.034 | 54
L2 | 4616208 | 0.169 | 1.32 | 0.0459 | 0.203 | 0.066 | 60
L3 | 4616208 | 0.172 | 1.32 | 0.019 | 0.182 | 0.03 | 63
L4 | 4616208 | 0.178 | 1.32 | 0.0089 | 0.197 | 0.032 | 68
T | 4616208 | 0.177 | 1.31 | 0.0089 | 0.2069 | 0.032 | 68
F1 | 4616209 | 0.914 | 0.01 | 0.062 | 0.005 | 0.485 | 51
L1 | 4616209 | 0.144 | 1.14 | 0.056 | 0.197 | 0.041 | 54
L2 | 4616209 | 0.167 | 1.24 | 0.031 | 0.189 | 0.05 | 64
L3 | 4616209 | 0.171 | 1.28 | 0.019 | 0.194 | 0.042 | 67
L4 | 4616209 | 0.181 | 1.35 | 0.014 | 0.214 | 0.037 | 66
T | 4616209 | 0.183 | 1.35 | 0.0129 | 0.219 | 0.032 | 67
F1 | 4616210 | 0.756 | 0.02 | 0.0609 | 0.008 | 0.546 | 51
L1 | 4616210 | 0.096 | 1.03 | 0.0609 | 0.1799 | 0.043 | 57
L2 | 4616210 | 0.147 | 1.22 | 0.0439 | 0.184 | 0.064 | 64
L3 | 4616210 | 0.165 | 1.3 | 0.0299 | 0.184 | 0.045 | 66
L4 | 4616210 | 0.19 | 1.33 | 0.0179 | 0.2409 | 0.039 | 67
T | 4616210 | 0.186 | 1.31 | 0.016 | 0.214 | 0.031 | 67
F1 | 4616211 | 1.166 | 0.02 | 0.063 | 0.006 | 0.594 | 50
L1 | 4616211 | 0.12 | 1.08 | 0.0609 | 0.195 | 0.043 | 63
L2 | 4616211 | 0.15 | 1.22 | 0.04 | 0.187 | 0.068 | 64
L3 | 4616211 | 0.168 | 1.31 | 0.02 | 0.193 | 0.039 | 64
L4 | 4616211 | 0.163 | 1.31 | 0.0109 | 0.22 | 0.027 | 67
T | 4616211 | 0.17 | 1.3 | 0.0117 | 0.2262 | 0.025 | 68
F1 | 4616212 | 0.021 | 0.01 | 0.0609 | 0.001 | 0.116 | 51
L1 | 4616212 | 0.108 | 1.06 | 0.049 | 0.2039 | 0.157 | 55
L2 | 4616212 | 0.168 | 1.23 | 0.0359 | 0.215 | 0.112 | 61
L3 | 4616212 | 0.176 | 1.3 | 0.016 | 0.228 | 0.056 | 64
L4 | 4616212 | 0.179 | 1.32 | 0.0089 | 0.246 | 0.035 | 67
T | 4616212 | 0.175 | 1.3 | 0.008 | 0.251 | 0.031 | 67
F1 | 4616213 | 1.188 | 0.02 | 0.062 | 0.007 | 0.531 | 50
L1 | 4616213 | 0.122 | 1 | 0.0599 | 0.1789 | 0.087 | 57
L2 | 4616213 | 0.18 | 1.24 | 0.0529 | 0.192 | 0.065 | 64
L3 | 4616213 | 0.177 | 1.3 | 0.0219 | 0.185 | 0.029 | 64
T | 4616213 | 0.182 | 1.31 | 0.014 | 0.22 | 0.036 | 67
F1 | 4616214 | 0.997 | 0.01 | 0.067 | 0.007 | 0.566 | 63
F2 | 4616214 | 0.076 | 0.01 | 0.062 | 0.001 | 0.431 | 50
L1 | 4616214 | 0.078 | 0.41 | 0.0589 | 0.0749 | 0.013 | 54
L2 | 4616214 | 0.152 | 1.08 | 0.049 | 0.185 | 0.056 | 64
L3 | 4616214 | 0.179 | 1.26 | 0.029 | 0.199 | 0.048 | 66
L4 | 4616214 | 0.195 | 1.31 | 0.0179 | 0.224 | 0.039 | 67
T | 4616214 | 0.195 | 1.3 | 0.017 | 0.228 | 0.035 | 70
F1 | 4616215 | 0.883 | 0.01 | 0.0609 | 0.006 | 0.42 | 51
L2 | 4616215 | 0.159 | 1.37 | 0.055 | 0.2059 | 0.076 | 66
L3 | 4616215 | 0.171 | 1.37 | 0.0299 | 0.19 | 0.049 | 67
L4 | 4616215 | 0.174 | 1.37 | 0.016 | 0.221 | 0.037 | 66
T | 4616215 | 0.175 | 1.35 | 0.0129 | 0.2109 | 0.033 | 64
F1 | 4616216 | 0.223 | 0.02 | 0.063 | 0.002 | 0.29 | 48
F2 | 4616216 | 0.035 | 0.01 | 0.063 | 0.001 | 1.315 | 51
L1 | 4616216 | 0.105 | 1.14 | 0.049 | 0.187 | 0.052 | 54
L2 | 4616216 | 0.158 | 1.29 | 0.0299 | 0.161 | 0.046 | 66
L3 | 4616216 | 0.177 | 1.3 | 0.0109 | 0.166 | 0.017 | 64
L4 | 4616216 | 0.187 | 1.32 | 0.006 | 0.201 | 0.024 | 66
T | 4616216 | 0.188 | 1.32 | 0.007 | 0.2049 | 0.02 | 71
F1 | 4616217 | 0.271 | 0.01 | 0.0609 | 0.002 | 0.294 | 47
L1 | 4616217 | 0.094 | 1.06 | 0.055 | 0.1779 | 0.088 | 54
L2 | 4616217 | 0.15 | 1.28 | 0.031 | 0.192 | 0.04 | 64
L3 | 4616217 | 0.174 | 1.33 | 0.0149 | 0.189 | 0.02 | 67
L4 | 4616217 | 0.176 | 1.35 | 0.0109 | 0.214 | 0.03 | 64
T | 4616217 | 0.183 | 1.34 | 0.01 | 0.22 | 0.027 | 68
F1 | 4616218 | 0.669 | 0.01 | 0.0599 | 0.004 | 0.491 | 55
L1 | 4616218 | 0.111 | 1.12 | 0.0589 | 0.197 | 0.051 | 51
L2 | 4616218 | 0.169 | 1.26 | 0.033 | 0.182 | 0.033 | 67
L3 | 4616218 | 0.179 | 1.33 | 0.014 | 0.192 | 0.044 | 67
L4 | 4616218 | 0.183 | 1.33 | 0.01 | 0.2109 | 0.03 | 68
T | 4616218 | 0.184 | 1.31 | 0.01 | 0.216 | 0.029 | 68
F1 | 4616219 | 0.755 | 0.01 | 0.064 | 0.002 | 0.261 | 54
L1 | 4616219 | 0.118 | 0.73 | 0.0449 | 0.1789 | 0.084 | 60
L2 | 4616219 | 0.164 | 0.82 | 0.0219 | 0.17 | 0.048 | 61
L3 | 4616219 | 0.168 | 0.82 | 0.012 | 0.162 | 0.035 | 67
L4 | 4616219 | 0.172 | 0.82 | 0.0109 | 0.162 | 0.032 | 67
L5 | 4616219 | 0.167 | 0.83 | 0.004 | 0.193 | 0.041 | 61
T | 4616219 | 0.17 | 0.8 | 0.005 | 0.196 | 0.038 | 64
F1 | 4616220 | 0.48 | 0.01 | 0.0599 | 0.003 | 0.627 | 61
L1 | 4616220 | 0.065 | 0.65 | 0.058 | 0.138 | 0.056 | 55
L2 | 4616220 | 0.125 | 0.75 | 0.034 | 0.1419 | 0.053 | 61
L3 | 4616220 | 0.163 | 0.86 | 0.017 | 0.164 | 0.032 | 63
L4 | 4616220 | 0.163 | 0.85 | 0.008 | 0.162 | 0.033 | 71
L5 | 4616220 | 0.168 | 0.86 | 0.003 | 0.1789 | 0.029 | 54
T | 4616220 | 0.169 | 0.83 | 0.003 | 0.189 | 0.028 | 61
F1 | 4616221 | 0.093 | 0.01 | 0.0519 | 0.001 | 0.136 | 44
L1 | 4616221 | 0.071 | 0.58 | 0.04 | 0.137 | 0.074 | 57
L2 | 4616221 | 0.149 | 0.73 | 0.021 | 0.151 | 0.032 | 57
L3 | 4616221 | 0.161 | 0.79 | 0.0109 | 0.159 | 0.04 | 63
L4 | 4616221 | 0.159 | 0.8 | 0.007 | 0.168 | 0.031 | 64
L5 | 4616221 | 0.161 | 0.79 | 0.003 | 0.196 | 0.029 | 53
T | 4616221 | 0.16 | 0.82 | 0.003 | 0.198 | 0.026 | 58
F1 | 4616222 | 0.036 | 0 | 0.049 | 0.001 | 0.426 | 50
L1 | 4616222 | 0.097 | 1.05 | 0.048 | 0.191 | 0.04 | 51
L2 | 4616222 | 0.17 | 1.32 | 0.028 | 0.1799 | 0.04 | 60
L3 | 4616222 | 0.209 | 1.42 | 0.012 | 0.191 | 0.035 | 66
L4 | 4616222 | 0.217 | 1.42 | 0.005 | 0.197 | 0.027 | 80
L5 | 4616222 | 0.22 | 1.42 | 0.004 | 0.223 | 0.033 | 76
F1 | 4616223 | 0.478 | 0.01 | 0.0519 | 0.001 | 0.447 | 48
L1 | 4616223 | 0.087 | 0.7 | 0.056 | 0.114 | 0.057 | 48
L2 | 4616223 | 0.159 | 1.24 | 0.024 | 0.154 | 0.035 | 67
L3 | 4616223 | 0.207 | 1.41 | 0.008 | 0.182 | 0.027 | 74
L4 | 4616223 | 0.21 | 1.43 | 0.004 | 0.188 | 0.027 | 80
L5 | 4616223 | 0.219 | 1.42 | 0.004 | 0.221 | 0.033 | 80
T | 4616223 | 0.22 | 1.43 | 0.004 | 0.221 | 0.031 | 89
F1 | 4616224 | 0.93 | 0.03 | 0.049 | 0.003 | 0.262 | 45
F2 | 4616224 | 0.093 | 0.02 | 0.048 | 0.003 | 0.393 | 50
L1 | 4616224 | 0.099 | 0.8 | 0.0429 | 0.134 | 0.067 | 47
L2 | 4616224 | 0.174 | 1.27 | 0.0219 | 0.1789 | 0.037 | 55
L3 | 4616224 | 0.218 | 1.41 | 0.006 | 0.1759 | 0.029 | 73
L4 | 4616224 | 0.224 | 1.43 | 0.004 | 0.1809 | 0.035 | 82
L5 | 4616224 | 0.231 | 1.44 | 0.004 | 0.2079 | 0.034 | 85
T | 4616224 | 0.23 | 1.44 | 0.004 | 0.216 | 0.031 | 88
F1 | 4616225 | 0.644 | 0.01 | 0.05 | 0.01 | 0.412 | 64
L1 | 4616225 | 0.086 | 0.67 | 0.0539 | 0.101 | 0.096 | 45
L2 | 4616225 | 0.254 | 0.89 | 0.041 | 0.109 | 0.06 | 61
L3 | 4616225 | 0.274 | 0.98 | 0.025 | 0.105 | 0.056 | 61
L4 | 4616225 | 0.282 | 1.02 | 0.0129 | 0.096 | 0.027 | 61
L5 | 4616225 | 0.283 | 1.03 | 0.008 | 0.099 | 0.025 | 61
L6 | 4616225 | 0.28 | 1.03 | 0.004 | 0.104 | 0.019 | 57
L7 | 4616225 | 0.292 | 1.03 | 0.004 | 0.1439 | 0.031 | 58
T | 4616225 | 0.215 | 1.44 | 0.0109 | 0.201 | 0.034 | 83
F1 | 4616226 | 0.676 | 0.03 | 0.05 | 0.004 | 0.479 | 57
F2 | 4616226 | 0.174 | 0.04 | 0.05 | 0.002 | 0.351 | 51
L1 | 4616226 | 0.082 | 0.79 | 0.056 | 0.098 | 0.042 | 51
L2 | 4616226 | 0.174 | 1.27 | 0.029 | 0.139 | 0.053 | 61
L3 | 4616226 | 0.199 | 1.38 | 0.021 | 0.162 | 0.044 | 68
L4 | 4616226 | 0.205 | 1.43 | 0.016 | 0.17 | 0.039 | 74
L5 | 4616226 | 0.209 | 1.45 | 0.0129 | 0.194 | 0.039 | 79
T | 4616226 | 0.215 | 1.44 | 0.0109 | 0.201 | 0.034 | 83
F1 | 4616227 | 0.557 | 0.03 | 0.0519 | 0.003 | 0.406 | 51
F2 | 4616227 | 0.064 | 0.01 | 0.05 | 0.001 | 0.56 | 48
L1 | 4616227 | 0.09 | 0.7 | 0.0509 | 0.107 | 0.059 | 54
L2 | 4616227 | 0.195 | 1.28 | 0.021 | 0.1759 | 0.042 | 67
L3 | 4616227 | 0.22 | 1.43 | 0.0109 | 0.193 | 0.046 | 73
L4 | 4616227 | 0.224 | 1.43 | 0.0089 | 0.221 | 0.04 | 83
T | 4616227 | 0.223 | 1.44 | 0.01 | 0.22 | 0.035 | 91
F1 | 4616228 | 0.649 | 0.01 | 0.055 | 0.003 | 0.805 | 51
F2 | 4616228 | 0.069 | 0.01 | 0.05 | 0.001 | 0.305 | 51
L1 | 4616228 | 0.09 | 0.71 | 0.055 | 0.108 | 0.055 | 47
L2 | 4616228 | 0.256 | 0.92 | 0.0299 | 0.109 | 0.059 | 60
L3 | 4616228 | 0.294 | 1.03 | 0.012 | 0.108 | 0.036 | 68
L4 | 4616228 | 0.301 | 1.03 | 0.003 | 0.124 | 0.017 | 51
L5 | 4616228 | 0.303 | 1.03 | 0.003 | 0.158 | 0.031 | 60
T | 4616228 | 0.305 | 1.02 | 0.003 | 0.159 | 0.027 | 61
F1 | 4616229 | 0.632 | 0.02 | 0.05 | 0.002 | 0.307 | 57
L1 | 4616229 | 0.103 | 1.03 | 0.0529 | 0.194 | 0.086 | 44
L2 | 4616229 | 0.191 | 1.32 | 0.033 | 0.198 | 0.059 | 64
L3 | 4616229 | 0.219 | 1.37 | 0.023 | 0.2 | 0.062 | 74
L4 | 4616229 | 0.236 | 1.43 | 0.0179 | 0.198 | 0.047 | 80
T | 4616229 | 0.232 | 1.46 | 0.0129 | 0.214 | 0.041 | 86
L3 | 461623 | 0.21 | 1.35 | 0.006 | 0.193 | 0.032 | 74
F1 | 4616230 | 0.827 | 0.01 | 0.055 | 0.005 | 0.192 | 55
F2 | 4616230 | 0.087 | 0.01 | 0.05 | 0.001 | 0.451 | 57
L1 | 4616230 | 0.103 | 0.99 | 0.0599 | 0.1759 | 0.065 | 47
L2 | 4616230 | 0.18 | 1.28 | 0.032 | 0.189 | 0.06 | 64
L3 | 4616230 | 0.202 | 1.37 | 0.0219 | 0.193 | 0.044 | 80
T | 4616230 | 0.22 | 1.42 | 0.0089 | 0.23 | 0.028 | 91
F2 | 4616231 | 0.093 | 0.01 | 0.05 | 0.001 | 0.352 | 47
L1 | 4616231 | 0.127 | 1.04 | 0.0529 | 0.198 | 0.078 | 45
L2 | 4616231 | 0.19 | 1.27 | 0.029 | 0.194 | 0.05 | 66
L3 | 4616231 | 0.219 | 1.41 | 0.016 | 0.2039 | 0.041 | 74
L4 | 4616231 | 0.226 | 1.43 | 0.012 | 0.2109 | 0.036 | 79
T | 4616231 | 0.226 | 1.43 | 0.0109 | 0.219 | 0.03 | 91
F1 | 4616232 | 0.903 | 0.01 | 0.05 | 0.005 | 0.329 | 55
F2 | 4616232 | 0.158 | 0.01 | 0.05 | 0.001 | 0.8 | 58
L1 | 4616232 | 0.116 | 1.01 | 0.0459 | 0.183 | 0.068 | 51
L2 | 4616232 | 0.191 | 1.23 | 0.024 | 0.183 | 0.054 | 58
L4 | 4616232 | 0.221 | 1.43 | 0.004 | 0.217 | 0.033 | 76
T | 4616232 | 0.229 | 1.44 | 0.004 | 0.224 | 0.029 | 91
F1 | 4616233 | 0.938 | 0.02 | 0.0589 | 0.005 | 0.514 | 54
L1 | 4616233 | 0.084 | 0.94 | 0.057 | 0.1409 | 0.048 | 51
L2 | 4616233 | 0.186 | 1.24 | 0.027 | 0.165 | 0.054 | 60
L3 | 4616233 | 0.198 | 1.39 | 0.0089 | 0.165 | 0.029 | 68
F1 | 4616234 | 0.046 | 0 | 0.065 | 0.001 | 0.76 | 47
L1 | 4616234 | 0.098 | 1.02 | 0.055 | 0.1769 | 0.059 | 51
L2 | 4616234 | 0.17 | 1.28 | 0.0259 | 0.19 | 0.045 | 58
L3 | 4616234 | 0.2 | 1.39 | 0.0089 | 0.194 | 0.034 | 74
L4 | 4616234 | 0.209 | 1.44 | 0.006 | 0.233 | 0.033 | 86
T | 4616234 | 0.217 | 1.45 | 0.006 | 0.2379 | 0.02 | 94
F1 | 4616235 | 0.036 | 0.01 | 0.062 | 0.001 | 0.509 | 47
L1 | 4616235 | 0.1 | 1.05 | 0.0449 | 0.193 | 0.068 | 51
L2 | 4616235 | 0.19 | 1.33 | 0.02 | 0.19 | 0.025 | 60
L3 | 4616235 | 0.215 | 1.42 | 0.0109 | 0.187 | 0.044 | 70
L4 | 4616235 | 0.218 | 1.43 | 0.006 | 0.2069 | 0.04 | 77
T | 4616235 | 0.221 | 1.41 | 0.006 | 0.218 | 0.031 | 89
F1 | 4616236 | 0.038 | 0.01 | 0.062 | 0.001 | 0.552 | 55
L1 | 4616236 | 0.115 | 1.05 | 0.0449 | 0.189 | 0.015 | 51
L2 | 4616236 | 0.185 | 1.29 | 0.0219 | 0.2049 | 0.048 | 60
L3 | 4616236 | 0.207 | 1.38 | 0.008 | 0.2109 | 0.038 | 74
L4 | 4616236 | 0.206 | 1.42 | 0.008 | 0.2419 | 0.037 | 80
F1 | 4616237 | 0.856 | 0.05 | 0.0449 | 0.005 | 0.606 | 51
F2 | 4616237 | 0.082 | 0.02 | 0.058 | 0.001 | 0.526 | 47
F3 | 4616237 | 0.048 | 0.02 | 0.056 | 0.001 | 0.364 | 60
L1 | 4616237 | 0.076 | 0.46 | 0.0459 | 0.13 | 0.003 | 51
L2 | 4616237 | 0.684 | 0.52 | 0.024 | 0.156 | 0.004 | 54
L3 | 4616237 | 0.738 | 0.53 | 0.0179 | 0.1749 | 0.004 | 70
L4 | 4616237 | 0.76 | 0.54 | 0.008 | 0.196 | 0.007 | 58
L5 | 4616237 | 0.768 | 0.53 | 0.007 | 0.197 | 0.005 | 61
T | 4616237 | 0.78 | 0.52 | 0.004 | 0.197 | 0.005 | 61
F1 | 4616238 | 0.488 | 0.03 | 0.05 | 0.002 | 0.35 | 44
F2 | 4616238 | 0.033 | 0.02 | 0.0589 | 0.003 | 0.775 | 73
L1 | 4616238 | 0.516 | 0.49 | 0.0429 | 0.165 | 0.003 | 51
L2 | 4616238 | 0.724 | 0.52 | 0.016 | 0.19 | 0.01 | 58
L3 | 4616238 | 0.734 | 0.54 | 0.01 | 0.1779 | 0.006 | 71
L4 | 4616238 | 0.756 | 0.54 | 0.008 | 0.1749 | 0.004 | 61
L5 | 4616238 | 0.77 | 0.54 | 0.007 | 0.182 | 0.004 | 63
T | 4616238 | 0.784 | 0.54 | 0.005 | 0.184 | 0.005 | 64
L1 | 4616239 | 0.072 | 0.39 | 0.0449 | 0.0929 | 0.003 | 51
L2 | 4616239 | 0.683 | 0.53 | 0.035 | 0.1419 | 0.004 | 61
L3 | 4616239 | 0.75 | 0.53 | 0.0179 | 0.168 | 0.003 | 71
L4 | 4616239 | 0.762 | 0.56 | 0.012 | 0.193 | 0.004 | 57
T | 4616239 | 0.78 | 0.55 | 0.005 | 0.196 | 0.004 | 67
F1 | 4616240 | 0.642 | 0.02 | 0.068 | 0.004 | 0.519 | 66
L1 | 4616240 | 0.109 | 0.45 | 0.0529 | 0.1479 | 0.006 | 51
F2 | 4616240 | 0.137 | 0.01 | 0.063 | 0.001 | 0.317 | 51
L2 | 4616240 | 0.66 | 0.47 | 0.025 | 0.099 | 0.004 | 61
L3 | 4616240 | 0.746 | 0.5 | 0.0149 | 0.12 | 0.005 | 70
L4 | 4616240 | 0.767 | 0.52 | 0.01 | 0.127 | 0.004 | 71
L5 | 4616240 | 0.772 | 0.54 | 0.008 | 0.1449 | 0.004 | 61
L6 | 4616240 | 0.77 | 0.53 | 0.008 | 0.187 | 0.004 | 63
T | 4616240 | 0.765 | 0.52 | 0.006 | 0.186 | 0.004 | 67
F1 | 4616241 | 0.571 | 0.03 | 0.063 | 0.003 | 0.315 | 51
F2 | 4616241 | 0.15 | 0.01 | 0.062 | 0.001 | 0.5 | 54
L1 | 4616241 | 0.072 | 0.55 | 0.0529 | 0.1459 | 0.083 | 53
L2 | 4616241 | 0.14 | 0.7 | 0.0259 | 0.223 | 0.068 | 61
L3 | 4616241 | 0.159 | 0.84 | 0.006 | 0.275 | 0.023 | 66
L4 | 4616241 | 0.167 | 0.84 | 0.005 | 0.2919 | 0.035 | 54
T | 4616241 | 0.17 | 0.8 | 0.004 | 0.28 | 0.028 | 66
F1 | 4616242 | 0.543 | 0.01 | 0.063 | 0.002 | 0.481 | 54
L1 | 4616242 | 0.133 | 0.61 | 0.0539 | 0.1489 | 0.152 | 54
L2 | 4616242 | 0.149 | 0.75 | 0.025 | 0.188 | 0.087 | 60
L3 | 4616242 | 0.16 | 0.82 | 0.01 | 0.196 | 0.039 | 60
L4 | 4616242 | 0.165 | 0.84 | 0.005 | 0.201 | 0.024 | 61
T | 4616242 | 0.162 | 0.81 | 0.004 | 0.23 | 0.018 | 64
F1 | 4616243 | 0.156 | 0.02 | 0.066 | 0.001 | 0.239 | 54
L1 | 4616243 | 0.06 | 0.59 | 0.056 | 0.127 | 0.019 | 48
L2 | 4616243 | 0.132 | 0.72 | 0.025 | 0.125 | 0.022 | 53
L3 | 4616243 | 0.16 | 0.81 | 0.007 | 0.154 | 0.013 | 63
L4 | 4616243 | 0.16 | 0.82 | 0.004 | 0.214 | 0.021 | 63
L5 | 4616243 | 0.162 | 0.81 | 0.005 | 0.1789 | 0.025 | 64
T | 4616243 | 0.164 | 0.8 | 0.005 | 0.185 | 0.02 | 64
F1 | 4616244 | 0.564 | 0.02 | 0.0599 | 0.002 | 0.745 | 54
L1 | 4616244 | 0.115 | 0.52 | 0.047 | 0.107 | 0.099 | 48
L2 | 4616244 | 0.162 | 0.64 | 0.017 | 0.134 | 0.034 | 53
L3 | 4616244 | 0.201 | 0.63 | 0.005 | 0.132 | 0.017 | 64
L4 | 4616244 | 0.206 | 0.64 | 0.004 | 0.152 | 0.021 | 64
T | 4616244 | 0.198 | 0.65 | 0.003 | 0.157 | 0.018 | 67
F1 | 4616245 | 0.743 | 0.03 | 0.062 | 0.005 | 0.688 | 55
F2 | 4616245 | 0.213 | 0.02 | 0.063 | 0.002 | 0.342 | 45
F3 | 4616245 | 0.051 | 0.01 | 0.0599 | 0.001 | 0.518 | 47
L1 | 4616245 | 0.04 | 0.02 | 0.0449 | 0.014 | 0.059 | 51
L2 | 4616245 | 0.159 | 0.67 | 0.0379 | 0.104 | 0.066 | 58
L3 | 4616245 | 0.179 | 0.84 | 0.02 | 0.099 | 0.05 | 63
L4 | 4616245 | 0.181 | 0.83 | 0.007 | 0.114 | 0.038 | 60
L5 | 4616245 | 0.184 | 0.82 | 0.007 | 0.1459 | 0.044 | 64
T | 4616245 | 0.188 | 0.81 | 0.006 | 0.151 | 0.035 | 64
F1 | 4616246 | 0.555 | 0.03 | 0.063 | 0.002 | 0.341 | 48
F2 | 4616246 | 0.191 | 0.02 | 0.062 | 0.001 | 0.457 | 47
L1 | 4616246 | 0.116 | 0.66 | 0.0459 | 0.112 | 0.066 | 53
L2 | 4616246 | 0.167 | 0.81 | 0.024 | 0.108 | 0.031 | 67
L3 | 4616246 | 0.18 | 0.84 | 0.012 | 0.1 | 0.045 | 66
L4 | 4616246 | 0.183 | 0.84 | 0.005 | 0.1189 | 0.024 | 61
L5 | 4616246 | 0.181 | 0.84 | 0.003 | 0.1469 | 0.033 | 67
T | 4616246 | 0.184 | 0.83 | 0.004 | 0.154 | 0.028 | 64
F1 | 4616247 | 0.069 | 0.01 | 0.064 | 0.001 | 0.604 | 61
L1 | 4616247 | 0.083 | 0.72 | 0.042 | 0.151 | 0.02 | 54
L2 | 4616247 | 0.158 | 0.81 | 0.025 | 0.162 | 0.044 | 64
L3 | 4616247 | 0.169 | 0.82 | 0.014 | 0.165 | 0.031 | 67
F1 | 4616248 | 0.352 | 0.01 | 0.062 | 0.003 | 0.703 | 41
F2 | 4616248 | 0.051 | 0.01 | 0.058 | 0.001 | 0.342 | 45
L1 | 4616248 | 0.079 | 0.7 | 0.058 | 0.1469 | 0.092 | 57
L2 | 4616248 | 0.131 | 0.82 | 0.0359 | 0.167 | 0.062 | 66
L3 | 4616248 | 0.161 | 0.83 | 0.02 | 0.163 | 0.036 | 67
L4 | 4616248 | 0.171 | 0.83 | 0.0128 | 0.1754 | 0.034 | 67
T | 4616248 | 0.176 | 0.83 | 0.012 | 0.1779 | 0.028 | 67
F1 | 4616249 | 0.835 | 0.03 | 0.0899 | 0.008 | 1.055 | 63
L1 | 4616249 | 0.094 | 0.72 | 0.0439 | 0.158 | 0.074 | 61
L2 | 4616249 | 0.155 | 0.81 | 0.025 | 0.161 | 0.035 | 66
L3 | 4616249 | 0.172 | 0.82 | 0.01 | 0.1729 | 0.041 | 63
T | 4616249 | 0.178 | 0.83 | 0.01 | 0.1799 | 0.034 | 67
F1 | 4616250 | 0.734 | 0.03 | 0.0599 | 0.004 | 0.856 | 47
F2 | 4616250 | 0.045 | 0.01 | 0.0609 | 0.001 | 0.509 | 48
L1 | 4616250 | 0.064 | 0.65 | 0.056 | 0.131 | 0.061 | 61
L2 | 4616250 | 0.136 | 0.77 | 0.0359 | 0.1189 | 0.021 | 58
L3 | 4616250 | 0.161 | 0.82 | 0.0089 | 0.1479 | 0.02 | 68
L4 | 4616250 | 0.163 | 0.83 | 0.006 | 0.16 | 0.027 | 63
T | 4616250 | 0.163 | 0.82 | 0.006 | 0.167 | 0.023 | 63
F1 | 4616251 | 0.486 | 0.03 | 0.0589 | 0.003 | 0.363 | 54
L1 | 4616251 | 0.105 | 0.69 | 0.0459 | 0.1606 | 0.033 | 61
L2 | 4616251 | 0.155 | 0.81 | 0.021 | 0.165 | 0.049 | 67
L3 | 4616251 | 0.172 | 0.83 | 0.01 | 0.1779 | 0.028 | 67
T | 4616251 | 0.168 | 0.82 | 0.007 | 0.1779 | 0.02 | 74
F1 | 4616252 | 0.648 | 0.01 | 0.062 | 0.004 | 0.296 | 54
L1 | 4616252 | 0.108 | 0.84 | 0.062 | 0.1459 | 0.05 | 63
L2 | 4616252 | 0.165 | 1.27 | 0.0429 | 0.1759 | 0.045 | 67
L3 | 4616252 | 0.177 | 1.32 | 0.024 | 0.166 | 0.031 | 67
L4 | 4616252 | 0.18 | 1.34 | 0.008 | 0.2079 | 0.023 | 68
T | 4616252 | 0.186 | 1.33 | 0.007 | 0.2129 | 0.021 | 68
F1 | 4616253 | 1.277 | 0.01 | 0.0759 | 0.0179 | 0.444 | 61
F2 | 4616253 | 0.037 | 0.01 | 0.0759 | 0.012 | 0.468 | 61
L1 | 4616253 | 0.063 | 0.89 | 0.333 | 0.0739 | 0.522 | 50
L2 | 4616253 | 0.062 | 1.07 | 0.2939 | 0.0369 | 0.001 | 51
L3 | 4616253 | 0.062 | 1.12 | 0.267 | 0.025 | 0.006 | 55
L4 | 4616253 | 0.07 | 1.1 | 0.311 | 0.016 | 0.001 | 63
T | 4616253 | 0.069 | 1.1 | 0.3039 | 0.017 | 0.001 | 63
F1 | 4616254 | 1.105 | 0.01 | 0.0759 | 0.0179 | 0.227 | 63
F2 | 4616254 | 0.364 | 0.01 | 0.07 | 0.0149 | 0.575 | 64
L1 | 4616254 | 0.129 | 1.04 | 0.0589 | 0.1769 | 0.033 | 61
L2 | 4616254 | 0.18 | 1.25 | 0.025 | 0.163 | 0.041 | 71
L4 | 4616254 | 0.179 | 1.29 | 0.005 | 0.2 | 0.03 | 68
T | 4616254 | 0.187 | 1.33 | 0.006 | 0.215 | 0.022 | 67
F1 | 4616255 | 0.33 | 0.01 | 0.066 | 0.0149 | 0.348 | 67
L1 | 4616255 | 0.115 | 1.04 | 0.058 | 0.1719 | 0.043 | 61
L2 | 4616255 | 0.162 | 1.25 | 0.021 | 0.159 | 0.027 | 64
L3 | 4616255 | 0.173 | 1.3 | 0.008 | 0.166 | 0.042 | 70
L4 | 4616255 | 0.181 | 1.31 | 0.007 | 0.186 | 0.035 | 71
T | 4616255 | 0.181 | 1.34 | 0.007 | 0.195 | 0.031 | 66
F1 | 4616256 | 0.126 | 0.02 | 0.055 | 0.001 | 0.284 | 44
L1 | 4616256 | 0.105 | 1.07 | 0.0439 | 0.1779 | 0.019 | 61
L2 | 4616256 | 0.156 | 1.24 | 0.016 | 0.1779 | 0.034 | 71
L3 | 4616256 | 0.168 | 1.3 | 0.007 | 0.1809 | 0.011 | 70
L4 | 4616256 | 0.189 | 1.36 | 0.005 | 0.2059 | 0.031 | 70
T | 4616256 | 0.193 | 1.37 | 0.005 | 0.2099 | 0.026 | 68
F1 | 4616257 | 0.959 | 0.03 | 0.0509 | 0.006 | 0.594 | 47
F2 | 4616257 | 0.286 | 0.02 | 0.048 | 0.005 | 0.332 | 50
L1 | 4616257 | 0.099 | 0.98 | 0.035 | 0.163 | 0.014 | 57
L2 | 4616257 | 0.163 | 1.25 | 0.0149 | 0.166 | 0.042 | 68
L3 | 4616257 | 0.18 | 1.28 | 0.006 | 0.169 | 0.032 | 68
L4 | 4616257 | 0.191 | 1.33 | 0.005 | 0.191 | 0.032 | 67
T | 4616257 | 0.195 | 1.35 | 0.006 | 0.199 | 0.028 | 70
F1 | 4616258 | 0.922 | 0.03 | 0.0509 | 0.007 | 0.584 | 47
F2 | 4616258 | 0.131 | 0.02 | 0.064 | 0.012 | 0.526 | 66
L1 | 4616258 | 0.141 | 1.05 | 0.039 | 0.1809 | 0.055 | 55
L2 | 4616258 | 0.182 | 1.26 | 0.0179 | 0.185 | 0.066 | 68
L3 | 4616258 | 0.187 | 1.31 | 0.008 | 0.2 | 0.046 | 74
T | 4616258 | 0.192 | 1.35 | 0.008 | 0.203 | 0.039 | 74
F1 | 4616259 | 0.515 | 0.02 | 0.062 | 0.006 | 0.682 | 64
L1 | 4616259 | 0.099 | 1.05 | 0.047 | 0.168 | 0.097 | 58
L2 | 4616259 | 0.176 | 1.3 | 0.025 | 0.1749 | 0.052 | 67
L3 | 4616259 | 0.175 | 1.29 | 0.014 | 0.166 | 0.039 | 66
L4 | 4616259 | 0.193 | 1.38 | 0.0089 | 0.193 | 0.038 | 67
T | 4616259 | 0.193 | 1.38 | 0.0089 | 0.195 | 0.036 | 71
F1 | 4616260 | 0.77 | 0.01 | 0.048 | 0.005 | 0.346 | 50
F2 | 4616260 | 0.113 | 0.01 | 0.047 | 0.001 | 0.562 | 57
L1 | 4616260 | 0.037 | 0.01 | 0.0609 | 0.02 | 0.047 | 44
L2 | 4616260 | 0.152 | 1.15 | 0.041 | 0.187 | 0.057 | 74
L3 | 4616260 | 0.165 | 1.26 | 0.0149 | 0.1799 | 0.025 | 71
L4 | 4616260 | 0.199 | 1.36 | 0.007 | 0.202 | 0.029 | 68
T | 4616260 | 0.196 | 1.38 | 0.0089 | 0.2049 | 0.027 | 68
F1 | 4616261 | 0.705 | 0.03 | 0.0599 | 0.002 | 0.532 | 44
L1 | 4616261 | 0.117 | 1.06 | 0.047 | 0.183 | 0.067 | 57
L2 | 4616261 | 0.172 | 1.25 | 0.014 | 0.1799 | 0.037 | 74
L3 | 4616261 | 0.185 | 1.29 | 0.006 | 0.192 | 0.028 | 70
L4 | 4616261 | 0.194 | 1.34 | 0.005 | 0.2409 | 0.03 | 70
T | 4616261 | 0.197 | 1.33 | 0.006 | 0.218 | 0.025 | 77
F1 | 4616262 | 0.787 | 0.01 | 0.05 | 0.004 | 0.384 | 48
F2 | 4616262 | 0.123 | 0.01 | 0.05 | 0.001 | 0.585 | 50
L1 | 4616262 | 0.133 | 1.07 | 0.047 | 0.188 | 0.069 | 61
L2 | 4616262 | 0.169 | 1.26 | 0.016 | 0.202 | 0.059 | 68
L3 | 4616262 | 0.178 | 1.33 | 0.007 | 0.2059 | 0.032 | 71
L4 | 4616262 | 0.196 | 1.31 | 0.006 | 0.223 | 0.032 | 68
T | 4616262 | 0.192 | 1.31 | 0.006 | 0.216 | 0.028 | 67
F1 | 4616263 | 0.604 | 0.03 | 0.047 | 0.004 | 0.902 | 71
L1 | 4616263 | 0.152 | 1.04 | 0.041 | 0.191 | 0.093 | 64
L2 | 4616263 | 0.171 | 1.19 | 0.029 | 0.167 | 0.063 | 67
L3 | 4616263 | 0.166 | 1.28 | 0.0129 | 0.1769 | 0.041 | 67
L4 | 4616263 | 0.176 | 1.34 | 0.008 | 0.214 | 0.036 | 70
T | 4616263 | 0.182 | 1.33 | 0.0089 | 0.2119 | 0.03 | 67
F1 | 4616264 | 0.801 | 0.01 | 0.05 | 0.005 | 0.584 | 57
F2 | 4616264 | 0.092 | 0.01 | 0.05 | 0.001 | 0.693 | 44
L1 | 4616264 | 0.14 | 1.03 | 0.0429 | 0.187 | 0.069 | 58
L2 | 4616264 | 0.177 | 1.2 | 0.023 | 0.185 | 0.04 | 70
L3 | 4616264 | 0.198 | 1.38 | 0.0089 | 0.19 | 0.04 | 88
L4 | 4616264 | 0.202 | 1.38 | 0.006 | 0.197 | 0.034 | 74
T | 4616264 | 0.221 | 1.39 | 0.007 | 0.2069 | 0.031 | 71
F1 | 4616265 | 0.556 | 0.01 | 0.05 | 0.003 | 0.298 | 50
F2 | 4616265 | 0.234 | 0.01 | 0.05 | 0.001 | 0.488 | 53
L1 | 4616265 | 0.097 | 1 | 0.039 | 0.1779 | 0.056 | 60
L2 | 4616265 | 0.193 | 1.28 | 0.02 | 0.16 | 0.033 | 71
L3 | 4616265 | 0.215 | 1.36 | 0.014 | 0.1809 | 0.045 | 80
L4 | 4616265 | 0.227 | 1.41 | 0.012 | 0.2 | 0.036 | 82
T | 4616265 | 0.228 | 1.43 | 0.0109 | 0.2079 | 0.033 | 88
F1 | 4616266 | 0.562 | 0.01 | 0.05 | 0.003 | 0.436 | 54
L1 | 4616266 | 0.109 | 1.2 | 0.049 | 0.1499 | 0.027 | 61
L2 | 4616266 | 0.163 | 1.4 | 0.017 | 0.158 | 0.031 | 70
L3 | 4616266 | 0.178 | 1.4 | 0.008 | 0.159 | 0.035 | 70
L4 | 4616266 | 0.225 | 1.42 | 0.004 | 0.193 | 0.029 | 85
T | 4616266 | 0.234 | 1.43 | 0.006 | 0.2089 | 0.024 | 85
F1 | 4616267 | 0.186 | 0.01 | 0.05 | 0.001 | 0.205 | 60
L1 | 4616267 | 0.105 | 1.04 | 0.0449 | 0.169 | 0.04 | 61
L2 | 4616267 | 0.19 | 1.31 | 0.029 | 0.17 | 0.037 | 82
L3 | 4616267 | 0.222 | 1.4 | 0.012 | 0.183 | 0.037 | 70
L4 | 4616267 | 0.217 | 1.39 | 0.0089 | 0.198 | 0.031 | 77
T | 4616267 | 0.228 | 1.41 | 0.01 | 0.2059 | 0.026 | 80
F1 | 4616268 | 0.795 | 0.01 | 0.048 | 0.006 | 0.34 | 55
F2 | 4616268 | 0.328 | 0.01 | 0.05 | 0.001 | 0.557 | 61
F3 | 4616268 | 0.181 | 0.01 | 0.0449 | 0.001 | 0.544 | 61
L1 | 4616268 | 0.131 | 1.08 | 0.0459 | 0.182 | 0.069 | 60
L2 | 4616268 | 0.146 | 1.21 | 0.0259 | 0.166 | 0.046 | 71
L3 | 4616268 | 0.189 | 1.36 | 0.0149 | 0.155 | 0.042 | 77
L4 | 4616268 | 0.225 | 1.53 | 0.0129 | 0.186 | 0.042 | 80
T | 4616268 | 0.22 | 1.49 | 0.0109 | 0.186 | 0.036 | 83
F2 | 4616269 | 0.059 | 0.01 | 0.0524 | 0.015 | 0.326 | 54
L1 | 4616269 | 0.102 | 0.97 | 0.047 | 0.153 | 0.109 | 58
L2 | 4616269 | 0.176 | 1.2 | 0.027 | 0.1809 | 0.058 | 67
L3 | 4616269 | 0.182 | 1.31 | 0.0109 | 0.1759 | 0.021 | 64
L4 | 4616269 | 0.187 | 1.33 | 0.007 | 0.202 | 0.03 | 64
T | 4616269 | 0.188 | 1.33 | 0.006 | 0.2049 | 0.028 | 61
F1 | 4616270 | 0.053 | 0.01 | 0.0519 | 0.001 | 0.519 | 64
L1 | 4616270 | 0.113 | 1.16 | 0.0609 | 0.167 | 0.064 | 57
L2 | 4616270 | 0.151 | 1.25 | 0.0459 | 0.1729 | 0.034 | 64
L3 | 4616270 | 0.164 | 1.32 | 0.017 | 0.171 | 0.039 | 70
L4 | 4616270 | 0.161 | 1.33 | 0.016 | 0.168 | 0.036 | 70
L5 | 4616270 | 0.17 | 1.33 | 0.007 | 0.1749 | 0.01 | 58
L6 | 4616270 | 0.185 | 1.33 | 0.006 | 0.2 | 0.038 | 66
T | 4616270 | 0.188 | 1.33 | 0.0063 | 0.2045 | 0.028 | 60
F1 | 4616271 | 0.524 | 0.02 | 0.05 | 0.003 | 0.439 | 53
F2 | 4616271 | 0.06 | 0.01 | 0.05 | 0.001 | 0.438 | 61
L1 | 4616271 | 0.089 | 1.06 | 0.07 | 0.139 | 0.079 | 60
L2 | 4616271 | 0.152 | 1.08 | 0.056 | 0.135 | 0.047 | 64
L3 | 4616271 | 0.176 | 1.32 | 0.028 | 0.139 | 0.04 | 74
L4 | 4616271 | 0.182 | 1.36 | 0.008 | 0.156 | 0.021 | 57
L5 | 4616271 | 0.185 | 1.37 | 0.007 | 0.182 | 0.034 | 61
T | 4616271 | 0.176 | 1.36 | 0.008 | 0.185 | 0.031 | 67
F1 | 4616272 | 0.471 | 0.01 | 0.055 | 0.004 | 1.21 | 63
L1 | 4616272 | 0.055 | 0.75 | 0.33 | 0.0589 | 0.296 | 61
L2 | 4616272 | 0.061 | 0.94 | 0.325 | 0.058 | 0.474 | 71
L3 | 4616272 | 0.079 | 1.09 | 0.3029 | 0.032 | 0.292 | 64
T | 4616272 | 0.076 | 1.19 | 0.2909 | 0.04 | 0.001 | 63
F3 | 4616273 | 0.054 | 0.01 | 0.07 | 0.012 | 0.492 | 57
L2 | 4616273 | 0.069 | 1.05 | 0.2819 | 0.055 | 0.001 | 64
L3 | 4616273 | 0.077 | 1.15 | 0.31 | 0.039 | 0.002 | 70
L4 | 4616273 | 0.095 | 1.17 | 0.3059 | 0.028 | 0.001 | 67
T | 4616273 | 0.087 | 1.11 | 0.307 | 0.0299 | 0.001 | 67
F1 | 4616274 | 0.024 | 0.01 | 0.056 | 0.0129 | 0.378 | 64
L1 | 4616274 | 0.081 | 0.9 | 0.0459 | 0.12 | 0.04 | 55
L2 | 4616274 | 0.154 | 1.24 | 0.033 | 0.162 | 0.084 | 64
L3 | 4616274 | 0.17 | 1.26 | 0.02 | 0.1799 | 0.058 | 67
L4 | 4616274 | 0.165 | 1.32 | 0.012 | 0.2119 | 0.042 | 57
T | 4616274 | 0.172 | 1.33 | 0.014 | 0.214 | 0.038 | 61
L1 | 4616275 | 0.113 | 1.11 | 0.0429 | 0.189 | 0.099 | 54
L2 | 4616275 | 0.158 | 1.28 | 0.027 | 0.19 | 0.065 | 70
L3 | 4616275 | 0.177 | 1.33 | 0.0109 | 0.2079 | 0.03 | 61
T | 4616275 | 0.184 | 1.33 | 0.012 | 0.217 | 0.027 | 67
F1 | 4616276 | 0.333 | 0.04 | 0.048 | 0.017 | 0.202 | 54
L1 | 4616276 | 0.09 | 1.03 | 0.0379 | 0.1779 | 0.048 | 61
L2 | 4616276 | 0.152 | 1.28 | 0.028 | 0.1799 | 0.037 | 68
L3 | 4616276 | 0.173 | 1.29 | 0.006 | 0.202 | 0.037 | 66
T | 4616276 | 0.183 | 1.31 | 0.006 | 0.2119 | 0.031 | 67
F1 | 4616277 | 0.573 | 0.03 | 0.082 | 0.003 | 0.708 | 64
F2 | 4616277 | 0.161 | 0.02 | 0.05 | 0.001 | 0.461 | 54
L1 | 4616277 | 0.107 | 1.03 | 0.0429 | 0.1729 | 0.038 | 50
L2 | 4616277 | 0.175 | 1.29 | 0.0179 | 0.195 | 0.05 | 64
L3 | 4616277 | 0.173 | 1.3 | 0.0089 | 0.194 | 0.024 | 67
L4 | 4616277 | 0.183 | 1.33 | 0.006 | 0.216 | 0.044 | 67
T | 4616277 | 0.186 | 1.32 | 0.005 | 0.224 | 0.034 | 68
F1 | 4616278 | 0.353 | 0.05 | 0.05 | 0.003 | 0.44 | 51
L1 | 4616278 | 0.094 | 1.07 | 0.0359 | 0.1769 | 0.055 | 50
L2 | 4616278 | 0.173 | 1.32 | 0.0219 | 0.183 | 0.047 | 55
L3 | 4616278 | 0.176 | 1.34 | 0.017 | 0.184 | 0.037 | 57
L4 | 4616278 | 0.181 | 1.34 | 0.01 | 0.196 | 0.032 | 63
F1 | 4616279 | 0.603 | 0.03 | 0.0439 | 0.016 | 0.24 | 47
L1 | 4616279 | 0.104 | 1.06 | 0.0379 | 0.182 | 0.038 | 54
L2 | 4616279 | 0.178 | 1.29 | 0.0109 | 0.192 | 0.034 | 63
L3 | 4616279 | 0.178 | 1.31 | 0.006 | 0.2 | 0.047 | 67
L4 | 4616279 | 0.181 | 1.32 | 0.005 | 0.2182 | 0.037 | 66
T | 4616279 | 0.176 | 1.3 | 0.005 | 0.215 | 0.032 | 67
F1 | 4616280 | 0.376 | 0.01 | 0.0539 | 0.001 | 0.508 | 50
L1 | 4616280 | 0.064 | 0.41 | 0.0529 | 0.0909 | 0.01 | 57
L2 | 4616280 | 0.157 | 0.52 | 0.0439 | 0.085 | 0.028 | 64
L3 | 4616280 | 0.179 | 0.55 | 0.028 | 0.0919 | 0.018 | 60
L4 | 4616280 | 0.197 | 0.56 | 0.02 | 0.115 | 0.041 | 63
F1 | 4616281 | 0.61 | 0.01 | 0.056 | 0.004 | 0.505 | 57
F2 | 4616281 | 0.05 | 0.01 | 0.0539 | 0.002 | 0.496 | 55
L1 | 4616281 | 0.086 | 0.42 | 0.0539 | 0.108 | 0.036 | 50
L2 | 4616281 | 0.166 | 0.52 | 0.033 | 0.1419 | 0.028 | 64
L3 | 4616281 | 0.191 | 0.53 | 0.0179 | 0.134 | 0.03 | 66
L4 | 4616281 | 0.19 | 0.53 | 0.012 | 0.151 | 0.025 | 64
T | 4616281 | 0.195 | 0.53 | 0.0109 | 0.157 | 0.023 | 64
F1 | 4616282 | 0.646 | 0.03 | 0.0589 | 0.004 | 0.542 | 55
L1 | 4616282 | 0.079 | 0.4 | 0.0539 | 0.105 | 0.028 | 63
L2 | 4616282 | 0.15 | 0.49 | 0.035 | 0.139 | 0.035 | 67
L3 | 4616282 | 0.163 | 0.5 | 0.025 | 0.138 | 0.035 | 64
L4 | 4616282 | 0.186 | 0.53 | 0.016 | 0.171 | 0.033 | 67
T | 4616282 | 0.194 | 0.54 | 0.0129 | 0.1779 | 0.028 | 67
F1 | 4616283 | 0.48 | 0.03 | 0.056 | 0.003 | 0.451 | 54
L1 | 4616283 | 0.087 | 0.45 | 0.0519 | 0.1189 | 0.018 | 47
L2 | 4616283 | 0.163 | 0.55 | 0.0259 | 0.165 | 0.04 | 66
L3 | 4616283 | 0.177 | 0.56 | 0.007 | 0.168 | 0.013 | 64
L4 | 4616283 | 0.182 | 0.56 | 0.005 | 0.184 | 0.019 | 67
T | 4616283 | 0.185 | 0.55 | 0.005 | 0.186 | 0.018 | 66
F1 | 4616284 | 0.5 | 0.03 | 0.063 | 0.004 | 0.467 | 51
L1 | 4616284 | 0.071 | 0.42 | 0.055 | 0.1 | 0.018 | 55
L2 | 4616284 | 0.136 | 0.56 | 0.032 | 0.106 | 0.017 | 66
L3 | 4616284 | 0.144 | 0.57 | 0.023 | 0.104 | 0.024 | 60
L4 | 4616284 | 0.192 | 0.57 | 0.017 | 0.127 | 0.024 | 63
T | 4616284 | 0.197 | 0.57 | 0.0149 | 0.1449 | 0.021 | 64
F1 | 4616285 | 0.816 | 0.03 | 0.055 | 0.006 | 0.521 | 54
F2 | 4616285 | 0.243 | 0.02 | 0.058 | 0.003 | 0.733 | 54
F3 | 4616285 | 0.056 | 0.01 | 0.056 | 0.001 | 0.497 | 54
L1 | 4616285 | 0.069 | 0.01 | 0.0599 | 0.0149 | 0.021 | 57
L2 | 4616285 | 0.164 | 0.51 | 0.0439 | 0.168 | 0.036 | 67
L3 | 4616285 | 0.183 | 0.51 | 0.025 | 0.16 | 0.037 | 66
L4 | 4616285 | 0.187 | 0.51 | 0.0129 | 0.1739 | 0.03 | 63
T | 4616285 | 0.193 | 0.52 | 0.0129 | 0.184 | 0.022 | 64
F1 | 4616286 | 0.858 | 0.02 | 0.063 | 0.006 | 0.383 | 51
F2 | 4616286 | 0.14 | 0.02 | 0.057 | 0.0129 | 0.423 | 55
L1 | 4616286 | 0.071 | 0.44 | 0.0529 | 0.1019 | 0.018 | 54
L2 | 4616286 | 0.14 | 0.53 | 0.02 | 0.108 | 0.024 | 55
L3 | 4616286 | 0.151 | 0.53 | 0.012 | 0.117 | 0.034 | 58
L4 | 4616286 | 0.182 | 0.53 | 0.007 | 0.1429 | 0.026 | 64
T | 4616286 | 0.199 | 0.53 | 0.01 | 0.159 | 0.023 | 64
F1 | 4616287 | 0.679 | 0.03 | 0.058 | 0.004 | 0.242 | 51
F2 | 4616287 | 0.049 | 0.01 | 0.0599 | 0.002 | 0.642 | 53
L1 | 4616287 | 0.069 | 0.42 | 0.055 | 0.098 | 0.023 | 57
L2 | 4616287 | 0.155 | 0.56 | 0.031 | 0.098 | 0.038 | 64
L3 | 4616287 | 0.17 | 0.57 | 0.012 | 0.098 | 0.031 | 68
T | 4616287 | 0.18 | 0.55 | 0.007 | 0.161 | 0.017 | 61
F1 | 4616288 | 0.794 | 0.02 | 0.0599 | 0.004 | 0.502 | 51
F2 | 4616288 | 0.037 | 0.01 | 0.0519 | 0.001 | 0.492 | 58
L1 | 4616288 | 0.057 | 0.92 | 0.328 | 0.079 | 0.855 | 54
L2 | 4616288 | 0.063 | 1.07 | 0.338 | 0.033 | 1.141 | 68
L3 | 4616288 | 0.071 | 1.17 | 0.337 | 0.019 | 0.003 | 73
L4 | 4616288 | 0.07 | 1.15 | 0.329 | 0.01 | 0.001 | 67
T | 4616288 | 0.075 | 1.23 | 0.336 | 0.029 | 0.001 | 71
F1 | 4616289 | 0.391 | 0.02 | 0.055 | 0.02 | 0.577 | 67
L1 | 4616289 | 0.057 | 0.47 | 0.055 | 0.159 | 0.028 | 51
L2 | 4616289 | 0.176 | 0.55 | 0.0129 | 0.1469 | 0.023 | 64
L3 | 4616289 | 0.186 | 0.55 | 0.008 | 0.17 | 0.026 | 67
T | 4616289 | 0.188 | 0.55 | 0.008 | 0.167 | 0.02 | 77
F1 | 4616290 | 0.849 | 0.01 | 0.057 | 0.016 | 0.345 | 57
L1 | 4616290 | 0.053 | 0.45 | 0.068 | 0.1449 | 0.009 | 54
L2 | 4616290 | 0.13 | 0.53 | 0.027 | 0.126 | 0.011 | 71
L3 | 4616290 | 0.161 | 0.54 | 0.007 | 0.131 | 0.019 | 64
L4 | 4616290 | 0.19 | 0.54 | 0.005 | 0.168 | 0.024 | 57
T | 4616290 | 0.188 | 0.56 | 0.008 | 0.167 | 0.02 | 71
F1 | 4616291 | 0.408 | 0.02 | 0.07 | 0.021 | 0.35 | 80
L1 | 4616291 | 0.067 | 0.43 | 0.069 | 0.112 | 0.018 | 54
L2 | 4616291 | 0.146 | 0.52 | 0.034 | 0.1409 | 0.04 | 58
L3 | 4616291 | 0.153 | 0.52 | 0.0129 | 0.152 | 0.024 | 68
L4 | 4616291 | 0.18 | 0.52 | 0.006 | 0.1789 | 0.025 | 74
T | 4616291 | 0.19 | 0.53 | 0.006 | 0.1759 | 0.021 | 68
F1 | 4616292 | 1.224 | 0.03 | 0.0729 | 0.017 | 0.518 | 86
F2 | 4616292 | 0.447 | 0.02 | 0.05 | 0.004 | 0.529 | 61
L1 | 4616292 | 0.092 | 0.52 | 0.058 | 0.151 | 0.148 | 58
L2 | 4616292 | 0.153 | 0.52 | 0.032 | 0.152 | 0.099 | 70
L3 | 4616292 | 0.174 | 0.52 | 0.01 | 0.1739 | 0.044 | 73
L4 | 4616292 | 0.191 | 0.52 | 0.005 | 0.202 | 0.025 | 70
T | 4616292 | 0.197 | 0.52 | 0.007 | 0.198 | 0.022 | 68
F1 | 4616293 | 0.82 | 0.04 | 0.0529 | 0.006 | 0.201 | 68
L1 | 4616293 | 0.09 | 0.52 | 0.0609 | 0.163 | 0.104 | 47
L2 | 4616293 | 0.163 | 0.55 | 0.035 | 0.153 | 0.055 | 70
L3 | 4616293 | 0.162 | 0.55 | 0.014 | 0.1479 | 0.032 | 70
L4 | 4616293 | 0.201 | 0.55 | 0.007 | 0.171 | 0.026 | 68
T | 4616293 | 0.2 | 0.54 | 0.008 | 0.1789 | 0.022 | 71
F1 | 4616294 | 0.766 | 0.01 | 0.05 | 0.006 | 0.326 | 61
F2 | 4616294 | 0.268 | 0.01 | 0.05 | 0.001 | 0.538 | 53
F3 | 4616294 | 0.052 | 0.01 | 0.05 | 0.001 | 0.541 | 54
L1 | 4616294 | 0.065 | 0.48 | 0.0719 | 0.139 | 0.066 | 57
L2 | 4616294 | 0.171 | 0.51 | 0.0459 | 0.139 | 0.032 | 64
L3 | 4616294 | 0.179 | 0.5 | 0.0179 | 0.14 | 0.03 | 70
L4 | 4616294 | 0.188 | 0.53 | 0.006 | 0.166 | 0.022 | 70
T | 4616294 | 0.197 | 0.53 | 0.0089 | 0.1799 | 0.022 | 71
F1 | 4616295 | 0.924 | 0.03 | 0.05 | 0.007 | 0.75 | 66
F2 | 4616295 | 0.582 | 0.02 | 0.05 | 0.003 | 0.561 | 67
F3 | 4616295 | 0.273 | 0.03 | 0.05 | 0.001 | 0.86 | 63
L1 | 4616295 | 0.065 | 0.46 | 0.056 | 0.12 | 0.031 | 58
L2 | 4616295 | 0.151 | 0.48 | 0.033 | 0.126 | 0.039 | 92
L3 | 4616295 | 0.166 | 0.5 | 0.0089 | 0.136 | 0.032 | 64
L4 | 4616295 | 0.187 | 0.53 | 0.005 | 0.155 | 0.022 | 71
T | 4616295 | 0.194 | 0.54 | 0.006 | 0.159 | 0.02 | 63
F1 | 4616296 | 0.522 | 0.03 | 0.05 | 0.003 | 0.214 | 58
F2 | 4616296 | 0.074 | 0.02 | 0.05 | 0.007 | 0.274 | 64
L1 | 4616296 | 0.078 | 0.51 | 0.062 | 0.1419 | 0.076 | 54
L2 | 4616296 | 0.169 | 0.53 | 0.032 | 0.139 | 0.038 | 74
L3 | 4616296 | 0.189 | 0.54 | 0.017 | 0.159 | 0.04 | 71
L4 | 4616296 | 0.187 | 0.53 | 0.0129 | 0.1489 | 0.034 | 61
T | 4616296 | 0.197 | 0.53 | 0.012 | 0.156 | 0.03 | 57
F1 | 4616297 | 0.319 | 0.02 | 0.05 | 0.003 | 0.652 | 64
L1 | 4616297 | 0.103 | 0.53 | 0.064 | 0.1409 | 0.082 | 63
L2 | 4616297 | 0.16 | 0.55 | 0.0219 | 0.132 | 0.034 | 73
L3 | 4616297 | 0.176 | 0.54 | 0.006 | 0.136 | 0.021 | 70
T | 4616297 | 0.186 | 0.53 | 0.006 | 0.139 | 0.018 | 61
F1 | 4616298 | 0.69 | 0.04 | 0.055 | 0.006 | 0.433 | 71
F2 | 4616298 | 0.122 | 0.03 | 0.05 | 0.001 | 0.515 | 63
L1 | 4616298 | 0.068 | 0.52 | 0.0439 | 0.1419 | 0.123 | 51
L2 | 4616298 | 0.168 | 0.52 | 0.0219 | 0.1469 | 0.065 | 64
L3 | 4616298 | 0.185 | 0.53 | 0.0089 | 0.165 | 0.038 | 55
T | 4616298 | 0.19 | 0.52 | 0.0089 | 0.161 | 0.031 | 64
F1 | 4616299 | 0.794 | 0.01 | 0.063 | 0.0299 | 0.581 | 57
F2 | 4616299 | 0.087 | 0.01 | 0.05 | 0.002 | 1.041 | 60
L1 | 4616299 | 0.111 | 0.5 | 0.0599 | 0.14 | 0.056 | 63
L2 | 4616299 | 0.175 | 0.51 | 0.0369 | 0.122 | 0.047 | 64
L3 | 4616299 | 0.177 | 0.52 | 0.023 | 0.121 | 0.029 | 64
L4 | 4616299 | 0.182 | 0.52 | 0.007 | 0.139 | 0.017 | 64
F1 | 4616300 | 0.565 | 0.1 | 0.039 | 0.004 | 0.43 | 61
F2 | 4616300 | 0.15 | 0.04 | 0.05 | 0.003 | 0.652 | 64
F3 | 4616300 | 0.057 | 0.04 | 0.062 | 0.001 | 0.381 | 64
L1 | 4616300 | 0.091 | 0.47 | 0.0439 | 0.115 | 0.08 | 60
L2 | 4616300 | 0.17 | 0.51 | 0.029 | 0.13 | 0.054 | 67
L3 | 4616300 | 0.168 | 0.51 | 0.016 | 0.127 | 0.037 | 64
L4 | 4616300 | 0.176 | 0.51 | 0.0109 | 0.139 | 0.026 | 68
T | 4616300 | 0.183 | 0.51 | 0.01 | 0.1499 | 0.025 | 68
F1 | 4616301 | 0.229 | 0.04 | 0.0369 | 0.0149 | 0.484 | 53
L1 | 4616301 | 0.062 | 0.4 | 0.0439 | 0.084 | 0.007 | 55
L2 | 4616301 | 0.159 | 0.51 | 0.025 | 0.13 | 0.026 | 64
L3 | 4616301 | 0.169 | 0.53 | 0.01 | 0.125 | 0.021 | 60
L4 | 4616301 | 0.185 | 0.54 | 0.006 | 0.139 | 0.016 | 61
T | 4616301 | 0.188 | 0.53 | 0.007 | 0.1479 | 0.015 | 64
F1 | 4616302 | 0.658 | 0.04 | 0.0459 | 0.016 | 1.077 | 64
L1 | 4616302 | 0.108 | 0.47 | 0.0509 | 0.123 | 0.071 | 61
L2 | 4616302 | 0.147 | 0.53 | 0.0369 | 0.122 | 0.05 | 57
L3 | 4616302 | 0.148 | 0.53 | 0.0129 | 0.106 | 0.017 | 61
L4 | 4616302 | 0.149 | 0.85 | 0.008 | 0.111 | 0.009 | 64
L5 | 4616302 | 0.157 | 1.34 | 0.008 | 0.081 | 0.005 | 64
L6 | 4616302 | 0.162 | 1.42 | 0.006 | 0.084 | 0.029 | 67
L7 | 4616302 | 0.168 | 1.43 | 0.006 | 0.107 | 0.029 | 64
T | 4616302 | 0.166 | 1.43 | 0.006 | 0.1179 | 0.026 | 67
F1 | 4616303 | 0.574 | 0.02 | 0.0529 | 0.014 | 0.315 | 61
F2 | 4616303 | 0.111 | 0.01 | 0.055 | 0.012 | 0.426 | 60
L1 | 4616303 | 0.155 | 0.61 | 0.0599 | 0.127 | 0.023 | 58
L2 | 4616303 | 0.554 | 0.84 | 0.0179 | 0.1799 | 0.026 | 73
L3 | 4616303 | 0.591 | 0.83 | 0.006 | 0.201 | 0.018 | 79
L4 | 4616303 | 0.596 | 0.84 | 0.003 | 0.2089 | 0.014 | 71
T | 4616303 | 0.604 | 0.84 | 0.003 | 0.2949 | 0.032 | 71
P | 4616303 | 0.618 | 0.84 | 0.003 | 0.2949 | 0.03 | 70
F1 | 4616304 | 1.049 | 0.04 | 0.0609 | 0.0179 | 0.534 | 61
F2 | 4616304 | 0.324 | 0.04 | 0.0439 | 0.0129 | 0.446 | 57
L1 | 4616304 | 0.127 | 0.55 | 0.049 | 0.135 | 0.03 | 61
L2 | 4616304 | 0.562 | 0.77 | 0.0179 | 0.1809 | 0.012 | 74
L3 | 4616304 | 0.547 | 0.77 | 0.0089 | 0.162 | 0.028 | 74
L5 | 4616304 | 0.594 | 0.84 | 0.003 | 0.254 | 0.022 | 71
L4 | 4616304 | 0.583 | 0.84 | 0.006 | 0.2049 | 0.031 | 79
L6 | 4616304 | 0.622 | 0.85 | 0.003 | 0.259 | 0.028 | 73
T | 4616304 | 0.6 | 0.85 | 0.003 | 0.28 | 0.028 | 74
F1 | 4616305 | 0.65 | 0.02 | 0.05 | 0.003 | 0.203 | 50
F2 | 4616305 | 0.038 | 0.02 | 0.05 | 0.001 | 0.591 | 57
L1 | 4616305 | 0.061 | 0.63 | 0.0589 | 0.112 | 0.02 | 64
L2 | 4616305 | 0.494 | 0.78 | 0.0379 | 0.124 | 0.015 | 70
L3 | 4616305 | 0.572 | 0.84 | 0.027 | 0.16 | 0.015 | 74
L4 | 4616305 | 0.582 | 0.84 | 0.0129 | 0.157 | 0.029 | 83
L5 | 4616305 | 0.585 | 0.83 | 0.005 | 0.185 | 0.009 | 61
L6 | 4616305 | 0.598 | 0.85 | 0.004 | 0.2389 | 0.028 | 70
T | 4616305 | 0.595 | 0.84 | 0.005 | 0.247 | 0.025 | 71
F1 | 4616306 | 0.289 | 0.02 | 0.058 | 0.004 | 0.344 | 55
F2 | 4616306 | 0.042 | 0.01 | 0.0609 | 0.001 | 0.144 | 51
L1 | 4616306 | 0.097 | 0.96 | 0.057 | 0.114 | 0.034 | 63
L2 | 4616306 | 0.126 | 1.36 | 0.0359 | 0.105 | 0.025 | 67
L3 | 4616306 | 0.151 | 1.43 | 0.0109 | 0.1029 | 0.031 | 61
L4 | 4616306 | 0.155 | 1.44 | 0.007 | 0.134 | 0.032 | 68
T | 4616306 | 0.16 | 1.42 | 0.007 | 0.135 | 0.029 | 64
F1 | 4616307 | 0.584 | 0.03 | 0.05 | 0.002 | 0.383 | 54
L1 | 4616307 | 0.049 | 0.4 | 0.0459 | 0.083 | 0.017 | 57
L2 | 4616307 | 0.134 | 0.51 | 0.017 | 0.131 | 0.047 | 64
L3 | 4616307 | 0.156 | 0.51 | 0.0089 | 0.131 | 0.022 | 60
L4 | 4616307 | 0.169 | 0.52 | 0.006 | 0.153 | 0.014 | 61
T | 4616307 | 0.174 | 0.58 | 0.006 | 0.156 | 0.014 | 58
F1 | 4616308 | 0.083 | 0.01 | 0.0539 | 0.002 | 0.61 | 61
L1 | 4616308 | 0.074 | 0.42 | 0.0429 | 0.104 | 0.012 | 51
L2 | 4616308 | 0.156 | 0.51 | 0.028 | 0.08 | 0.019 | 64
L3 | 4616308 | 0.18 | 0.52 | 0.0089 | 0.0759 | 0.026 | 60
L4 | 4616308 | 0.191 | 0.52 | 0.006 | 0.131 | 0.018 | 58
T | 4616308 | 0.186 | 0.52 | 0.007 | 0.138 | 0.015 | 57
F1 | 4616309 | 0.033 | 0.01 | 0.05 | 0.002 | 0.728 | 63
L1 | 4616309 | 0.048 | 0.4 | 0.0449 | 0.0599 | 0.01 | 57
L2 | 4616309 | 0.143 | 0.53 | 0.034 | 0.0749 | 0.025 | 70
L3 | 4616309 | 0.169 | 0.54 | 0.014 | 0.0759 | 0.016 | 63
L4 | 4616309 | 0.182 | 0.54 | 0.0089 | 0.099 | 0.019 | 67
T | 4616309 | 0.183 | 0.53 | 0.008 | 0.115 | 0.015 | 64
F1 | 4616310 | 0.822 | 0.04 | 0.05 | 0.002 | 0.466 | 61
F2 | 4616310 | 0.041 | 0.01 | 0.0519 | 0.001 | 0.316 | 61
L1 | 4616310 | 0.063 | 0.46 | 0.04 | 0.113 | 0.021 | 45
L2 | 4616310 | 0.154 | 0.51 | 0.02 | 0.123 | 0.035 | 67
L3 | 4616310 | 0.189 | 0.53 | 0.006 | 0.123 | 0.02 | 68
L4 | 4616310 | 0.182 | 0.52 | 0.004 | 0.1429 | 0.019 | 64
T | 4616310 | 0.185 | 0.53 | 0.005 | 0.153 | 0.016 | 64
F1 | 4616311 | 0.82 | 0.02 | 0.0519 | 0.003 | 0.292 | 61
L1 | 4616311 | 0.115 | 0.39 | 0.0509 | 0.113 | 0.052 | 47
L2 | 4616311 | 0.176 | 0.46 | 0.027 | 0.104 | 0.029 | 67
L3 | 4616311 | 0.185 | 0.5 | 0.0109 | 0.111 | 0.02 | 67
L4 | 4616311 | 0.186 | 0.52 | 0.007 | 0.128 | 0.019 | 66
F1 | 4616312 | 0.734 | 0.02 | 0.0539 | 0.003 | 0.566 | 55
F2 | 4616312 | 0.049 | 0.01 | 0.05 | 0.001 | 0.553 | 63
L1 | 4616312 | 0.072 | 0.29 | 0.0609 | 0.068 | 0.04 | 63
L2 | 4616312 | 0.146 | 0.44 | 0.039 | 0.1029 | 0.035 | 68
L3 | 4616312 | 0.176 | 0.51 | 0.0129 | 0.106 | 0.018 | 66
T | 4616312 | 0.192 | 0.53 | 0.0109 | 0.131 | 0.021 | 64
F1 | 4616313 | 0.624 | 0.02 | 0.0519 | 0.003 | 0.533 | 57
F2 | 4616313 | 0.132 | 0.01 | 0.05 | 0.001 | 0.171 | 61
L1 | 4616313 | 0.103 | 0.39 | 0.0459 | 0.108 | 0.052 | 60
L2 | 4616313 | 0.169 | 0.47 | 0.029 | 0.123 | 0.038 | 71
L3 | 4616313 | 0.167 | 0.52 | 0.01 | 0.1179 | 0.022 | 70
L4 | 4616313 | 0.178 | 0.51 | 0.0109 | 0.127 | 0.019 | 64
L5 | 4616313 | 0.183 | 0.53 | 0.008 | 0.1479 | 0.019 | 61
F1 | 4616314 | 0.623 | 0.02 | 0.05 | 0.003 | 0.446 | 64
F2 | 4616314 | 0.1 | 0.02 | 0.05 | 0.012 | 0.256 | 57
L1 | 4616314 | 0.088 | 0.7 | 0.0439 | 0.165 | 0.036 | 61
L2 | 4616314 | 0.507 | 0.78 | 0.024 | 0.188 | 0.009 | 71
L3 | 4616314 | 0.582 | 0.81 | 0.017 | 0.19 | 0.015 | 77
L4 | 4616314 | 0.61 | 0.84 | 0.0129 | 0.1729 | 0.041 | 70
L5 | 4616314 | 0.608 | 0.83 | 0.0129 | 0.171 | 0.027 | 71
L6 | 4616314 | 0.611 | 0.84 | 0.0109 | 0.1719 | 0.032 | 67
L7 | 4616314 | 0.61 | 0.84 | 0.008 | 0.202 | 0.027 | 70
F1 | 4616315 | 0.528 | 0.02 | 0.049 | 0.004 | 0.36 | 54
L1 | 4616315 | 0.1 | 0.89 | 0.0449 | 0.1499 | 0.051 | 44
L2 | 4616315 | 0.207 | 1.35 | 0.034 | 0.191 | 0.053 | 61
L3 | 4616315 | 0.203 | 1.4 | 0.02 | 0.168 | 0.034 | 64
F1 | 4616316 | 0.725 | 0.01 | 0.04 | 0.005 | 0.767 | 54
F2 | 4616316 | 0.084 | 0.01 | 0.05 | 0.001 | 0.587 | 57
F3 | 4616316 | 0.057 | 0.01 | 0.05 | 0.001 | 0.496 | 57
L1 | 4616316 | 0.107 | 1.01 | 0.0369 | 0.165 | 0.045 | 50
L2 | 4616316 | 0.189 | 1.27 | 0.027 | 0.166 | 0.046 | 67
L3 | 4616316 | 0.211 | 1.43 | 0.0179 | 0.186 | 0.039 | 67
L4 | 4616316 | 0.217 | 1.42 | 0.0149 | 0.22 | 0.033 | 71
T | 4616316 | 0.217 | 1.43 | 0.014 | 0.2109 | 0.028 | 74
F1 | 4616317 | 0.585 | 0.02 | 0.0449 | 0.002 | 0.557 | 58
F2 | 4616317 | 0.087 | 0.01 | 0.05 | 0.005 | 0.587 | 55
L2 | 4616317 | 0.534 | 0.76 | 0.0129 | 0.139 | 0.006 | 74
L3 | 4616317 | 0.57 | 0.81 | 0.007 | 0.1479 | 0.036 | 80
L4 | 4616317 | 0.581 | 0.86 | 0.007 | 0.163 | 0.033 | 85
L5 | 4616317 | 0.623 | 0.85 | 0.006 | 0.202 | 0.034 | 70
T | 4616317 | 0.619 | 0.83 | 0.005 | 0.2079 | 0.029 | 60
F1 | 4616318 | 0.496 | 0.02 | 0.04 | 0.002 | 0.67 | 57
L1 | 4616318 | 0.153 | 0.64 | 0.0379 | 0.1449 | 0.062 | 48
L2 | 4616318 | 0.534 | 0.75 | 0.0129 | 0.1719 | 0.019 | 67
L5 | 4616318 | 0.617 | 0.84 | 0.003 | 0.216 | 0.029 | 70
T | 4616318 | 0.614 | 0.82 | 0.003 | 0.215 | 0.025 | 68
F1 | 4616319 | 0.413 | 0.02 | 0.0439 | 0.002 | 0.68 | 54
L1 | 4616319 | 0.104 | 0.62 | 0.0379 | 0.136 | 0.012 | 67
L2 | 4616319 | 0.514 | 0.72 | 0.031 | 0.131 | 0.002 | 55
L5 | 4616319 | 0.595 | 0.84 | 0.007 | 0.203 | 0.032 | 57
T | 4616319 | 0.609 | 0.83 | 0.007 | 0.2099 | 0.027 | 61
L1 | 4616320 | 0.11 | 0.69 | 0.033 | 0.152 | 0.011 | 51
L6 | 4616320 | 0.607 | 0.83 | 0.004 | 0.229 | 0.03 | 61
T | 4616320 | 0.604 | 0.82 | 0.004 | 0.222 | 0.025 | 63
F1 | 4616321 | 0.566 | 0.04 | 0.035 | 0.003 | 0.173 | 57
L6 | 4616321 | 0.634 | 0.85 | 0.003 | 0.218 | 0.031 | 61
T | 4616321 | 0.631 | 0.85 | 0.003 | 0.228 | 0.025 | 64
F1 | 4616322 | 0.408 | 0.02 | 0.032 | 0.001 | 0.201 | 50
L1 | 4616322 | 0.087 | 0.66 | 0.0299 | 0.129 | 0.033 | 57
L2 | 4616322 | 0.495 | 0.81 | 0.0149 | 0.1749 | 0.019 | 61
L3 | 4616322 | 0.58 | 0.83 | 0.008 | 0.194 | 0.034 | 74
L4 | 4616322 | 0.591 | 0.83 | 0.006 | 0.249 | 0.026 | 68
T | 4616322 | 0.595 | 0.83 | 0.004 | 0.247 | 0.023 | 67
F1 | 4616323 | 0.824 | 0.01 | 0.0359 | 0.003 | 0.363 | 54
L1 | 4616323 | 0.079 | 0.6 | 0.0359 | 0.127 | 0.066 | 54
L2 | 4616323 | 0.565 | 0.67 | 0.025 | 0.162 | 0.04 | 61
L3 | 4616323 | 0.611 | 0.77 | 0.019 | 0.1759 | 0.039 | 71
L4 | 4616323 | 0.613 | 0.83 | 0.006 | 0.201 | 0.023 | 60
L5 | 4616323 | 0.614 | 0.84 | 0.006 | 0.2409 | 0.036 | 61
T | 4616323 | 0.621 | 0.83 | 0.005 | 0.2399 | 0.03 | 64
F1 | 4616324 | 0.702 | 0.02 | 0.039 | 0.005 | 0.361 | 55
L1 | 4616324 | 0.115 | 0.76 | 0.032 | 0.1489 | 0.051 | 45
L2 | 4616324 | 0.447 | 0.76 | 0.008 | 0.196 | 0.006 | 61
L3 | 4616324 | 0.54 | 0.83 | 0.007 | 0.187 | 0.004 | 67
L4 | 4616324 | 0.614 | 0.86 | 0.004 | 0.217 | 0.007 | 60
L5 | 4616324 | 0.608 | 0.85 | 0.004 | 0.246 | 0.033 | 63
T | 4616324 | 0.61 | 0.84 | 0.004 | 0.256 | 0.031 | 66
F1 | 4616325 | 0.05 | 0 | 0.062 | 0.002 | 0.622 | 57
L1 | 4616325 | 0.07 | 0.59 | 0.042 | 0.128 | 0.048 | 51
L2 | 4616325 | 0.132 | 0.91 | 0.028 | 0.163 | 0.039 | 60
L3 | 4616325 | 0.147 | 1.14 | 0.016 | 0.202 | 0.036 | 64
L4 | 4616325 | 0.153 | 1.25 | 0.007 | 0.249 | 0.032 | 67
L5 | 4616325 | 0.163 | 1.25 | 0.004 | 0.278 | 0.042 | 61
T | 4616325 | 0.166 | 1.22 | 0.005 | 0.276 | 0.029 | 61
F1 | 4616326 | 0.6 | 0.02 | 0.0599 | 0.002 | 0.199 | 51
L1 | 4616326 | 0.075 | 0.64 | 0.0449 | 0.137 | 0.057 | 47
L2 | 4616326 | 0.449 | 0.75 | 0.027 | 0.171 | 0.043 | 60
L3 | 4616326 | 0.543 | 0.81 | 0.017 | 0.168 | 0.034 | 67
L4 | 4616326 | 0.586 | 0.84 | 0.0109 | 0.184 | 0.035 | 71
L5 | 4616326 | 0.609 | 0.85 | 0.007 | 0.2369 | 0.031 | 70
T | 4616326 | 0.607 | 0.84 | 0.006 | 0.249 | 0.025 | 67
F1 | 4616327 | 0.076 | 0.01 | 0.058 | 0.001 | 0.604 | 51
L1 | 4616327 | 0.072 | 0.63 | 0.041 | 0.123 | 0.08 | 51
L2 | 4616327 | 0.496 | 0.73 | 0.012 | 0.2059 | 0.014 | 57
L3 | 4616327 | 0.562 | 0.82 | 0.01 | 0.197 | 0.006 | 67
L4 | 4616327 | 0.596 | 0.84 | 0.003 | 0.2039 | 0.015 | 57
T | 4616327 | 0.617 | 0.85 | 0.003 | 0.245 | 0.024 | 63
F1 | 4616328 | 0.093 | 0.02 | 0.0439 | 0.002 | 0.719 | 57
L1 | 4616328 | 0.09 | 0.65 | 0.034 | 0.1439 | 0.075 | 51
L2 | 4616328 | 0.137 | 1.08 | 0.023 | 0.2399 | 0.049 | 57
L3 | 4616328 | 0.14 | 1.2 | 0.016 | 0.2349 | 0.053 | 61
L4 | 4616328 | 0.15 | 1.25 | 0.004 | 0.26 | 0.019 | 60
L5 | 4616328 | 0.15 | 1.25 | 0.003 | 0.273 | 0.032 | 61
T | 4616328 | 0.16 | 1.23 | 0.004 | 0.272 | 0.026 | 61
F1 | 4616329 | 0.885 | 0.05 | 0.0369 | 0.004 | 0.632 | 57
L1 | 4616329 | 0.101 | 0.76 | 0.034 | 0.1779 | 0.144 | 54
L2 | 4616329 | 0.522 | 0.76 | 0.0149 | 0.2349 | 0.087 | 58
L3 | 4616329 | 0.595 | 0.83 | 0.0089 | 0.247 | 0.046 | 67
L4 | 4616329 | 0.59 | 0.83 | 0.005 | 0.25 | 0.034 | 57
L5 | 4616329 | 0.599 | 0.84 | 0.005 | 0.252 | 0.034 | 60
L6 | 4616329 | 0.612 | 0.85 | 0.004 | 0.266 | 0.034 | 61
T | 4616329 | 0.602 | 0.83 | 0.005 | 0.255 | 0.028 | 67
F1 | 4616330 | 0.292 | 0.02 | 0.04 | 0.001 | 0.353 | 58
L1 | 4616330 | 0.075 | 0.65 | 0.032 | 0.132 | 0.061 | 51
L2 | 4616330 | 0.137 | 1.07 | 0.0149 | 0.199 | 0.033 | 57
L3 | 4616330 | 0.154 | 1.24 | 0.006 | 0.255 | 0.03 | 61
L4 | 4616330 | 0.158 | 1.24 | 0.006 | 0.264 | 0.028 | 58
L5 | 4616330 | 0.16 | 1.26 | 0.002 | 0.2869 | 0.03 | 54
T | 4616330 | 0.163 | 1.25 | 0.003 | 0.2899 | 0.028 | 58
F1 | 4616331 | 0.039 | 0 | 0.056 | 0.001 | 0.314 | 55
L1 | 4616331 | 0.064 | 0.59 | 0.039 | 0.122 | 0.039 | 51
L2 | 4616331 | 0.113 | 1 | 0.0219 | 0.1719 | 0.034 | 70
L3 | 4616331 | 0.147 | 1.19 | 0.0149 | 0.195 | 0.031 | 70
L4 | 4616331 | 0.158 | 1.25 | 0.012 | 0.258 | 0.033 | 71
L5 | 4616331 | 0.164 | 1.27 | 0.01 | 0.269 | 0.03 | 74
L6 | 4616331 | 0.16 | 1.27 | 0.004 | 0.2869 | 0.036 | 55
T | 4616331 | 0.166 | 1.26 | 0.005 | 0.2919 | 0.032 | 60
F1 | 4616332 | 0.855 | 0.03 | 0.0379 | 0.003 | 0.768 | 47
F2 | 4616332 | 0.087 | 0.01 | 0.04 | 0.001 | 0.447 | 47
L1 | 4616332 | 0.107 | 0.7 | 0.032 | 0.153 | 0.077 | 57
L2 | 4616332 | 0.568 | 0.77 | 0.014 | 0.196 | 0.026 | 74
L3 | 4616332 | 0.587 | 0.81 | 0.007 | 0.189 | 0.01 | 74
L4 | 4616332 | 0.595 | 0.84 | 0.004 | 0.1779 | 0.03 | 61
L5 | 4616332 | 0.622 | 0.85 | 0.004 | 0.22 | 0.036 | 64
T | 4616332 | 0.605 | 0.83 | 0.004 | 0.217 | 0.03 | 64
F1 | 4616333 | 0.227 | 0.01 | 0.04 | 0.001 | 0.488 | 45
L1 | 4616333 | 0.078 | 0.71 | 0.031 | 0.159 | 0.059 | 54
L2 | 4616333 | 0.13 | 1.08 | 0.019 | 0.23 | 0.043 | 71
L3 | 4616333 | 0.152 | 1.22 | 0.007 | 0.269 | 0.03 | 67
L4 | 4616333 | 0.153 | 1.24 | 0.004 | 0.268 | 0.023 | 67
L5 | 4616333 | 0.156 | 1.25 | 0.004 | 0.273 | 0.023 | 70
L6 | 4616333 | 0.155 | 1.27 | 0.002 | 0.3019 | 0.036 | 54
T | 4616333 | 0.158 | 1.25 | 0.003 | 0.3039 | 0.035 | 54
F1 | 4616334 | 0.032 | 0 | 0.042 | 0.001 | 0.422 | 54
L1 | 4616334 | 0.059 | 0.49 | 0.033 | 0.084 | 0.011 | 58
L2 | 4616334 | 0.441 | 0.66 | 0.034 | 0.0769 | 0.002 | 70
L3 | 4616334 | 0.527 | 0.83 | 0.021 | 0.127 | 0.01 | 71
L4 | 4616334 | 0.538 | 0.83 | 0.0129 | 0.163 | 0.013 | 71
L5 | 4616334 | 0.559 | 0.84 | 0.008 | 0.184 | 0.012 | 74
L6 | 4616334 | 0.584 | 0.84 | 0.006 | 0.192 | 0.013 | 64
L7 | 4616334 | 0.59 | 0.84 | 0.005 | 0.231 | 0.021 | 60
T | 4616334 | 0.596 | 0.84 | 0.005 | 0.233 | 0.021 | 71
P | 4616334 | 0.604 | 0.84 | 0.006 | 0.2389 | 0.022 | 64
F1 | 4616335 | 0.027 | 0 | 0.05 | 0.001 | 0.328 | 54
L1 | 4616335 | 0.067 | 0.41 | 0.048 | 0.034 | 0.006 | 57
L2 | 4616335 | 0.109 | 1.01 | 0.0379 | 0.1449 | 0.041 | 64
L3 | 4616335 | 0.116 | 1.18 | 0.0149 | 0.22 | 0.036 | 64
L4 | 4616335 | 0.129 | 1.32 | 0.008 | 0.3489 | 0.025 | 70
L5 | 4616335 | 0.132 | 1.34 | 0.006 | 0.3569 | 0.023 | 71
L6 | 4616335 | 0.172 | 1.34 | 0.005 | 0.3489 | 0.016 | 57
L7 | 4616335 | 0.172 | 1.34 | 0.005 | 0.3579 | 0.03 | 58
T | 4616335 | 0.17 | 1.32 | 0.006 | 0.3519 | 0.027 | 58
P | 4616335 | 0.18 | 1.33 | 0.005 | 0.3579 | 0.027 | 61
F1 | 4616336 | 0.017 | 0 | 0.0519 | 0.001 | 0.388 | 51
L1 | 4616336 | 0.065 | 0.33 | 0.0449 | 0.05 | 0.004 | 54
L2 | 4616336 | 0.076 | 0.47 | 0.039 | 0.0739 | 0.014 | 64
L3 | 4616336 | 0.101 | 0.66 | 0.032 | 0.109 | 0.016 | 67
L4 | 4616336 | 0.533 | 0.79 | 0.0299 | 0.154 | 0.014 | 71
L5 | 4616336 | 0.584 | 0.84 | 0.01 | 0.16 | 0.014 | 74
L6 | 4616336 | 0.605 | 0.84 | 0.006 | 0.16 | 0.032 | 74
T | 4616336 | 0.617 | 0.83 | 0.004 | 0.2089 | 0.033 | 64
F1 | 4616337 | 0.027 | 0 | 0.05 | 0.001 | 0.25 | 54
L1 | 4616337 | 0.066 | 0.63 | 0.0379 | 0.109 | 0.049 | 57
L2 | 4616337 | 0.098 | 0.74 | 0.031 | 0.095 | 0.037 | 61
L3 | 4616337 | 0.605 | 0.82 | 0.0179 | 0.158 | 0.007 | 70
L4 | 4616337 | 0.602 | 0.82 | 0.006 | 0.158 | 0.014 | 70
L5 | 4616337 | 0.61 | 0.86 | 0.003 | 0.168 | 0.012 | 71
L6 | 4616337 | 0.594 | 0.85 | 0.003 | 0.2039 | 0.02 | 68
T | 4616337 | 0.609 | 0.84 | 0.004 | 0.2109 | 0.03 | 63
F1 | 4616338 | 0.036 | 0 | 0.0439 | 0.002 | 0.478 | 54
L1 | 4616338 | 0.072 | 0.7 | 0.033 | 0.162 | 0.059 | 54
L2 | 4616338 | 0.155 | 1.12 | 0.014 | 0.3059 | 0.076 | 61
L3 | 4616338 | 0.159 | 1.3 | 0.005 | 0.33 | 0.038 | 71
L4 | 4616338 | 0.156 | 1.23 | 0.004 | 0.33 | 0.032 | 61
T | 4616338 | 0.156 | 1.24 | 0.004 | 0.34 | 0.028 | 61
F1 | 4616339 | 0.66 | 0.02 | 0.0449 | 0.003 | 0.338 | 55
F2 | 4616339 | 0.028 | 0.01 | 0.05 | 0.001 | 0.378 | 54
L1 | 4616339 | 0.074 | 0.78 | 0.034 | 0.167 | 0.119 | 54
L2 | 4616339 | 0.139 | 1.12 | 0.02 | 0.2079 | 0.065 | 64
L3 | 4616339 | 0.158 | 1.28 | 0.006 | 0.325 | 0.025 | 70
L4 | 4616339 | 0.159 | 1.27 | 0.005 | 0.2889 | 0.025 | 67
L5 | 4616339 | 0.159 | 1.26 | 0.004 | 0.2909 | 0.031 | 60
L6 | 4616339 | 0.159 | 1.26 | 0.003 | 0.3049 | 0.019 | 64
L7 | 4616339 | 0.16 | 1.26 | 0.003 | 0.3039 | 0.033 | 57
T | 4616339 | 0.164 | 1.24 | 0.003 | 0.2859 | 0.027 | 60
F1 | 4616340 | 0.313 | 0.02 | 0.039 | 0.001 | 0.122 | 51
L1 | 4616340 | 0.1 | 0.63 | 0.031 | 0.1439 | 0.088 | 54
L2 | 4616340 | 0.133 | 0.9 | 0.012 | 0.1799 | 0.036 | 64
L3 | 4616340 | 0.164 | 1.16 | 0.005 | 0.23 | 0.015 | 64
L4 | 4616340 | 0.16 | 1.23 | 0.004 | 0.198 | 0.029 | 64
L5 | 4616340 | 0.166 | 1.24 | 0.005 | 0.199 | 0.029 | 67
L6 | 4616340 | 0.174 | 1.25 | 0.003 | 0.255 | 0.032 | 51
T | 4616340 | 0.178 | 1.25 | 0.003 | 0.2869 | 0.025 | 60
F1 | 4616341 | 0.52 | 0.02 | 0.0439 | 0.002 | 0.39 | 57
L1 | 4616341 | 0.074 | 0.69 | 0.032 | 0.1499 | 0.113 | 54
L2 | 4616341 | 0.535 | 0.75 | 0.0089 | 0.221 | 0.04 | 63
L3 | 4616341 | 0.608 | 0.82 | 0.003 | 0.25 | 0.02 | 71
L4 | 4616341 | 0.634 | 0.84 | 0.003 | 0.2849 | 0.033 | 63
T | 4616341 | 0.612 | 0.84 | 0.003 | 0.2839 | 0.029 | 64
F1 | 4616342 | 0.056 | 0.01 | 0.05 | 0.001 | 0.329 | 48
L1 | 4616342 | 0.062 | 0.44 | 0.035 | 0.078 | 0.063 | 44
L2 | 4616342 | 0.108 | 0.98 | 0.023 | 0.1799 | 0.047 | 63
L3 | 4616342 | 0.148 | 1.24 | 0.006 | 0.245 | 0.016 | 64
L4 | 4616342 | 0.146 | 1.23 | 0.003 | 0.2869 | 0.021 | 63
L5 | 4616342 | 0.153 | 1.24 | 0.002 | 0.31 | 0.035 | 54
T | 4616342 | 0.16 | 1.23 | 0.002 | 0.312 | 0.032 | 63
F1 | 4616343 | 0.37 | 0.03 | 0.049 | 0.003 | 0.47 | 51
F2 | 4616343 | 0.071 | 0.01 | 0.0449 | 0.001 | 0.397 | 53
L1 | 4616343 | 0.09 | 0.72 | 0.039 | 0.152 | 0.048 | 50
L2 | 4616343 | 0.564 | 0.81 | 0.02 | 0.188 | 0.017 | 67
L3 | 4616343 | 0.612 | 0.83 | 0.008 | 0.19 | 0.036 | 79
L4 | 4616343 | 0.603 | 0.83 | 0.005 | 0.194 | 0.022 | 71
L5 | 4616343 | 0.606 | 0.84 | 0.004 | 0.256 | 0.035 | 70
T | 4616343 | 0.603 | 0.82 | 0.004 | 0.261 | 0.028 | 67
F1 | 4616344 | 0.617 | 0.02 | 0.047 | 0.002 | 0.352 | 47
L1 | 4616344 | 0.108 | 0.7 | 0.0379 | 0.1749 | 0.094 | 44
F2 | 4616344 | 0.098 | 0.02 | 0.047 | 0.001 | 0.703 | 48
L2 | 4616344 | 0.595 | 0.78 | 0.008 | 0.229 | 0.032 | 68
L3 | 4616344 | 0.6 | 0.83 | 0.003 | 0.224 | 0.022 | 79
L4 | 4616344 | 0.615 | 0.83 | 0.003 | 0.227 | 0.033 | 64
L5 | 4616344 | 0.605 | 0.83 | 0.002 | 0.28 | 0.033 | 64
T | 4616344 | 0.61 | 0.83 | 0.003 | 0.27 | 0.026 | 63
L1 | 4616345 | 0.103 | 0.67 | 0.047 | 0.151 | 0.053 | 43
L2 | 4616345 | 0.148 | 0.99 | 0.0149 | 0.217 | 0.05 | 64
L3 | 4616345 | 0.15 | 1.19 | 0.007 | 0.259 | 0.029 | 64
L4 | 4616345 | 0.155 | 1.25 | 0.005 | 0.27 | 0.025 | 64
L5 | 4616345 | 0.157 | 1.25 | 0.003 | 0.2849 | 0.014 | 61
L6 | 4616345 | 0.162 | 1.26 | 0.003 | 0.2919 | 0.033 | 61
T | 4616345 | 0.158 | 1.24 | 0.003 | 0.2999 | 0.029 | 61
F1 | 4616346 | 0.393 | 0.02 | 0.05 | 0.002 | 0.684 | 45
L1 | 4616346 | 0.088 | 0.67 | 0.0369 | 0.116 | 0.068 | 57
L2 | 4616346 | 0.14 | 0.99 | 0.017 | 0.1799 | 0.029 | 64
L3 | 4616346 | 0.154 | 1.14 | 0.01 | 0.221 | 0.034 | 61
L4 | 4616346 | 0.165 | 1.25 | 0.007 | 0.277 | 0.041 | 67
L5 | 4616346 | 0.174 | 1.24 | 0.003 | 0.2909 | 0.027 | 54
L6 | 4616346 | 0.164 | 1.24 | 0.003 | 0.3019 | 0.03 | 60
T | 4616346 | 0.167 | 1.24 | 0.003 | 0.3039 | 0.028 | 61
F1 | 4616347 | 0.04 | 0.01 | 0.048 | 0.001 | 0.68 | 55
L1 | 4616347 | 0.093 | 0.56 | 0.0529 | 0.1179 | 0.013 | 43
L2 | 4616347 | 0.548 | 0.72 | 0.021 | 0.155 | 0.015 | 68
L3 | 4616347 | 0.585 | 0.8 | 0.0109 | 0.162 | 0.007 | 71
L4 | 4616347 | 0.61 | 0.83 | 0.008 | 0.1789 | 0.029 | 64
L5 | 4616347 | 0.6 | 0.82 | 0.0064 | 0.2092 | 0.039 | 68
T | 4616347 | 0.592 | 0.81 | 0.005 | 0.216 | 0.022 | 67
F1 | 4616348 | 0.044 | 0.01 | 0.05 | 0.001 | 0.546 | 55
L1 | 4616348 | 0.096 | 0.6 | 0.0429 | 0.128 | 0.076 | 54
L2 | 4616348 | 0.533 | 0.74 | 0.017 | 0.167 | 0.017 | 67
L3 | 4616348 | 0.6 | 0.82 | 0.006 | 0.2089 | 0.039 | 67
L4 | 4616348 | 0.619 | 0.85 | 0.005 | 0.1749 | 0.022 | 70
T | 4616348 | 0.603 | 0.83 | 0.004 | 0.22 | 0.022 | 67
F1 | 4616349 | 0.621 | 0.03 | 0.035 | 0.002 | 0.409 | 45
L1 | 4616349 | 0.095 | 0.6 | 0.0359 | 0.1449 | 0.088 | 51
L2 | 4616349 | 0.141 | 0.96 | 0.0129 | 0.196 | 0.036 | 45
L3 | 4616349 | 0.152 | 1.14 | 0.006 | 0.23 | 0.018 | 67
L4 | 4616349 | 0.158 | 1.25 | 0.003 | 0.258 | 0.029 | 66
L5 | 4616349 | 0.167 | 1.25 | 0.002 | 0.271 | 0.03 | 55
T | 4616349 | 0.164 | 1.25 | 0.002 | 0.2909 | 0.025 | 58
F1 | 4616350 | 0.399 | 0.03 | 0.0359 | 0.002 | 0.432 | 50
L1 | 4616350 | 0.187 | 0.6 | 0.0379 | 0.136 | 0.118 | 45
L2 | 4616350 | 0.541 | 0.77 | 0.0109 | 0.2059 | 0.046 | 76
L3 | 4616350 | 0.604 | 0.85 | 0.003 | 0.229 | 0.017 | 76
L4 | 4616350 | 0.611 | 0.85 | 0.003 | 0.232 | 0.022 | 70
L5 | 4616350 | 0.603 | 0.85 | 0.003 | 0.27 | 0.032 | 67
T | 4616350 | 0.611 | 0.84 | 0.004 | 0.2399 | 0.022 | 67
F1 | 4616351 | 0.551 | 0.01 | 0.041 | 0.002 | 0.492 | 44
F2 | 4616351 | 0.047 | 0.01 | 0.0439 | 0.001 | 0.578 | 44
L1 | 4616351 | 0.07 | 0.64 | 0.0369 | 0.16 | 0.12 | 44
L2 | 4616351 | 0.143 | 1.06 | 0.021 | 0.234 | 0.058 | 58
L3 | 4616351 | 0.154 | 1.2 | 0.012 | 0.263 | 0.036 | 57
L4 | 4616351 | 0.158 | 1.25 | 0.003 | 0.272 | 0.011 | 57
L5 | 4616351 | 0.155 | 1.25 | 0.003 | 0.2819 | 0.037 | 61
T | 4616351 | 0.162 | 1.25 | 0.003 | 0.2879 | 0.029 | 64
F1 | 4616352 | 0.48 | 0.02 | 0.05 | 0.001 | 0.298 | 51
L1 | 4616352 | 0.12 | 0.56 | 0.035 | 0.132 | 0.045 | 44
L2 | 4616352 | 0.575 | 0.75 | 0.007 | 0.2069 | 0.025 | 64
L3 | 4616352 | 0.597 | 0.81 | 0.007 | 0.2049 | 0.034 | 71
L4 | 4616352 | 0.599 | 0.87 | 0.003 | 0.281 | 0.036 | 70
T | 4616352 | 0.598 | 0.84 | 0.003 | 0.268 | 0.027 | 64
F1 | 4616353 | 0.054 | 0.01 | 0.062 | 0.002 | 0.613 | 55
L1 | 4616353 | 0.08 | 0.59 | 0.0439 | 0.13 | 0.057 | 51
L2 | 4616353 | 0.149 | 1.09 | 0.02 | 0.2069 | 0.068 | 58
L3 | 4616353 | 0.157 | 1.2 | 0.004 | 0.281 | 0.027 | 57
L4 | 4616353 | 0.157 | 1.21 | 0.003 | 0.2999 | 0.037 | 58
T | 4616353 | 0.161 | 1.22 | 0.004 | 0.2959 | 0.033 | 66
F1 | 4616354 | 0.691 | 0.03 | 0.056 | 0.004 | 0.722 | 51
F2 | 4616354 | 0.333 | 0.02 | 0.058 | 0.001 | 0.2 | 50
L1 | 4616354 | 0.139 | 0.73 | 0.0359 | 0.166 | 0.041 | 57
L2 | 4616354 | 0.526 | 0.75 | 0.0219 | 0.195 | 0.031 | 57
L3 | 4616354 | 0.593 | 0.82 | 0.014 | 0.197 | 0.035 | 66
L4 | 4616354 | 0.623 | 0.85 | 0.008 | 0.254 | 0.032 | 64
T | 4616354 | 0.605 | 0.84 | 0.006 | 0.255 | 0.031 | 66
F1 | 4616355 | 0.56 | 0.01 | 0.0599 | 0.004 | 0.139 | 50
L1 | 4616355 | 0.071 | 0.69 | 0.042 | 0.137 | 0.032 | 51
L2 | 4616355 | 0.153 | 1.11 | 0.027 | 0.221 | 0.043 | 63
L3 | 4616355 | 0.16 | 1.27 | 0.0089 | 0.2889 | 0.036 | 67
L4 | 4616355 | 0.165 | 1.27 | 0.005 | 0.2989 | 0.04 | 60
T | 4616355 | 0.16 | 1.23 | 0.004 | 0.3029 | 0.035 | 61
F1 | 4616356 | 0.704 | 0.03 | 0.064 | 0.004 | 0.351 | 54
F2 | 4616356 | 0.293 | 0.01 | 0.0539 | 0.002 | 0.447 | 61
L1 | 4616356 | 0.086 | 0.36 | 0.0509 | 0.1 | 0.049 | 55
L2 | 4616356 | 0.125 | 0.38 | 0.023 | 0.136 | 0.055 | 61
L3 | 4616356 | 0.132 | 0.44 | 0.0109 | 0.1499 | 0.04 | 64
L4 | 4616356 | 0.135 | 0.46 | 0.005 | 0.154 | 0.044 | 64
L5 | 4616356 | 0.149 | 0.46 | 0.003 | 0.184 | 0.033 | 63
T | 4616356 | 0.155 | 0.44 | 0.003 | 0.196 | 0.032 | 66
F1 | 4616357 | 0.601 | 0.02 | 0.0599 | 0.003 | 1.086 | 71
F2 | 4616357 | 0.257 | 0.01 | 0.063 | 0.002 | 0.506 | 64
L1 | 4616357 | 0.116 | 0.7 | 0.0509 | 0.156 | 0.038 | 54
L2 | 4616357 | 0.566 | 0.76 | 0.019 | 0.19 | 0.051 | 60
L3 | 4616357 | 0.616 | 0.82 | 0.01 | 0.2129 | 0.028 | 64
L4 | 4616357 | 0.609 | 0.82 | 0.006 | 0.214 | 0.019 | 61
L5 | 4616357 | 0.614 | 0.84 | 0.006 | 0.261 | 0.032 | 63
T | 4616357 | 0.625 | 0.82 | 0.005 | 0.267 | 0.025 | 71
F1 | 4616358 | 0.996 | 0.01 | 0.066 | 0.005 | 0.776 | 74
F2 | 4616358 | 0.427 | 0.01 | 0.058 | 0.002 | 0.392 | 61
F3 | 4616358 | 0.112 | 0.01 | 0.065 | 0.001 | 0.433 | 67
L1 | 4616358 | 0.164 | 0.53 | 0.0599 | 0.122 | 0.032 | 48
L2 | 4616358 | 0.187 | 0.65 | 0.056 | 0.132 | 0.031 | 57
L3 | 4616358 | 0.171 | 0.67 | 0.035 | 0.133 | 0.047 | 61
L5 | 4616358 | 0.196 | 0.81 | 0.006 | 0.222 | 0.017 | 66
T | 4616358 | 0.197 | 0.81 | 0.005 | 0.226 | 0.008 | 67
F1 | 4616359 | 0.337 | 0.01 | 0.063 | 0.002 | 0.45 | 57
F2 | 4616359 | 0.098 | 0.02 | 0.0599 | 0.002 | 0.398 | 70
L1 | 4616359 | 0.055 | 0.27 | 0.0529 | 0.114 | 0.066 | 60
L2 | 4616359 | 0.131 | 0.39 | 0.0259 | 0.155 | 0.04 | 58
L3 | 4616359 | 0.132 | 0.44 | 0.0089 | 0.1749 | 0.042 | 64
L4 | 4616359 | 0.134 | 0.45 | 0.003 | 0.2109 | 0.033 | 64
L5 | 4616359 | 0.142 | 0.45 | 0.003 | 0.199 | 0.029 | 64
T | 4616359 | 0.142 | 0.45 | 0.0032 | 0.1994 | 0.029 | 64
F1 | 4616360 | 0.803 | 0.02 | 0.068 | 0.005 | 0.475 | 74
F2 | 4616360 | 0.262 | 0.02 | 0.058 | 0.002 | 0.335 | 58
F3 | 4616360 | 0.119 | 0.02 | 0.063 | 0.001 | 0.615 | 61
L1 | 4616360 | 0.063 | 0.34 | 0.0509 | 0.0919 | 0.013 | 54
L2 | 4616360 | 0.574 | 0.77 | 0.02 | 0.195 | 0.018 | 61
L3 | 4616360 | 0.565 | 0.82 | 0.0129 | 0.223 | 0.032 | 67
L4 | 4616360 | 0.595 | 0.85 | 0.0089 | 0.2889 | 0.041 | 66
T | 4616360 | 0.62 | 0.84 | 0.0089 | 0.2839 | 0.035 | 70
F1 | 4616361 | 0.336 | 0.01 | 0.065 | 0.002 | 0.477 | 51
F2 | 4616361 | 0.059 | 0.01 | 0.0599 | 0.001 | 0.604 | 60
L1 | 4616361 | 0.064 | 0.3 | 0.0589 | 0.0899 | 0.079 | 54
L2 | 4616361 | 0.123 | 0.39 | 0.0379 | 0.135 | 0.053 | 60
L3 | 4616361 | 0.135 | 0.45 | 0.012 | 0.2039 | 0.043 | 64
L4 | 4616361 | 0.15 | 0.45 | 0.007 | 0.203 | 0.04 | 58
T | 4616361 | 0.146 | 0.44 | 0.005 | 0.2059 | 0.034 | 68
F2 | 4616362 | 0.116 | 0.01 | 0.066 | 0.002 | 0.515 | 57
L1 | 4616362 | 0.06 | 0.34 | 0.0509 | 0.097 | 0.13 | 51
L2 | 4616362 | 0.116 | 0.42 | 0.025 | 0.124 | 0.068 | 57
L3 | 4616362 | 0.141 | 0.44 | 0.0089 | 0.1489 | 0.031 | 64
L4 | 4616362 | 0.14 | 0.44 | 0.006 | 0.1489 | 0.04 | 64
L5 | 4616362 | 0.145 | 0.44 | 0.003 | 0.1639 | 0.012 | 57
L6 | 4616362 | 0.148 | 0.45 | 0.004 | 0.1769 | 0.036 | 55
T | 4616362 | 0.145 | 0.44 | 0.006 | 0.185 | 0.032 | 68
F1 | 4616363 | 0.553 | 0.02 | 0.064 | 0.003 | 0.308 | 54
L1 | 4616363 | 0.07 | 0.73 | 0.0519 | 0.16 | 0.101 | 54
L2 | 4616363 | 0.122 | 1.07 | 0.0109 | 0.2059 | 0.027 | 63
L3 | 4616363 | 0.154 | 1.19 | 0.006 | 0.251 | 0.02 | 58
L4 | 4616363 | 0.153 | 1.22 | 0.005 | 0.253 | 0.022 | 57
L5 | 4616363 | 0.155 | 1.24 | 0.004 | 0.2349 | 0.021 | 61
L6 | 4616363 | 0.161 | 1.26 | 0.004 | 0.254 | 0.033 | 66
T | 4616363 | 0.161 | 1.23 | 0.003 | 0.262 | 0.027 | 67
F1 | 4616364 | 0.646 | 0.02 | 0.0599 | 0.001 | 0.378 | 55
L1 | 4616364 | 0.064 | 0.63 | 0.0459 | 0.125 | 0.031 | 54
L2 | 4616364 | 0.153 | 0.76 | 0.0359 | 0.1739 | 0.043 | 64
L3 | 4616364 | 0.17 | 0.84 | 0.0129 | 0.192 | 0.021 | 66
L4 | 4616364 | 0.195 | 0.84 | 0.008 | 0.2049 | 0.015 | 67
T | 4616364 | 0.201 | 0.83 | 0.007 | 0.2109 | 0.01 | 67
F1 | 4616365 | 0.686 | 0.01 | 0.068 | 0.002 | 0.601 | 60
L1 | 4616365 | 0.067 | 0.61 | 0.063 | 0.129 | 0.02 | 57
L2 | 4616365 | 0.167 | 0.82 | 0.058 | 0.157 | 0.026 | 67
L3 | 4616365 | 0.169 | 0.79 | 0.02 | 0.1799 | 0.023 | 71
L4 | 4616365 | 0.173 | 0.79 | 0.0089 | 0.201 | 0.01 | 71
T | 4616365 | 0.18 | 0.8 | 0.008 | 0.2059 | 0.009 | 70
F1 | 4616366 | 0.589 | 0.02 | 0.063 | 0.005 | 0.36 | 64
L1 | 4616366 | 0.074 | 0.57 | 0.065 | 0.128 | 0.099 | 55
L2 | 4616366 | 0.161 | 0.72 | 0.0449 | 0.153 | 0.077 | 63
L3 | 4616366 | 0.164 | 0.81 | 0.0109 | 0.1739 | 0.027 | 60
L4 | 4616366 | 0.174 | 0.81 | 0.006 | 0.193 | 0.015 | 61
T | 4616366 | 0.173 | 0.8 | 0.006 | 0.187 | 0.014 | 61
F1 | 4616367 | 0.128 | 0.01 | 0.062 | 0.002 | 0.528 | 50
F2 | 4616367 | 0.05 | 0.01 | 0.065 | 0.012 | 0.371 | 63
L1 | 4616367 | 0.08 | 0.63 | 0.064 | 0.14 | 0.052 | 51
L2 | 4616367 | 0.127 | 0.95 | 0.0369 | 0.1419 | 0.048 | 67
L3 | 4616367 | 0.145 | 1.15 | 0.0129 | 0.221 | 0.028 | 68
L4 | 4616367 | 0.153 | 1.26 | 0.008 | 0.331 | 0.03 | 67
L5 | 4616367 | 0.157 | 1.24 | 0.003 | 0.2949 | 0.032 | 60
T | 4616367 | 0.156 | 1.24 | 0.003 | 0.2909 | 0.027 | 67
F1 | 4616368 | 0.411 | 0.03 | 0.064 | 0.002 | 0.325 | 48
L1 | 4616368 | 0.064 | 0.53 | 0.0539 | 0.114 | 0.02 | 48
L2 | 4616368 | 0.175 | 0.76 | 0.0439 | 0.163 | 0.072 | 61
L3 | 4616368 | 0.175 | 0.81 | 0.017 | 0.216 | 0.035 | 68
T | 4616368 | 0.174 | 0.82 | 0.014 | 0.22 | 0.027 | 68
F1 | 4616369 | 0.334 | 0.03 | 0.062 | 0.002 | 0.103 | 54
L1 | 4616369 | 0.083 | 0.69 | 0.0459 | 0.16 | 0.093 | 60
L2 | 4616369 | 0.122 | 0.96 | 0.0219 | 0.17 | 0.058 | 66
L3 | 4616369 | 0.155 | 1.18 | 0.0109 | 0.219 | 0.029 | 64
L4 | 4616369 | 0.156 | 1.24 | 0.007 | 0.276 | 0.034 | 68
L5 | 4616369 | 0.17 | 1.24 | 0.007 | 0.2819 | 0.032 | 70
L6 | 4616369 | 0.156 | 1.23 | 0.003 | 0.2959 | 0.035 | 64
T | 4616369 | 0.165 | 1.24 | 0.004 | 0.3029 | 0.032 | 64
F1 | 4616370 | 0.095 | 0.02 | 0.062 | 0.002 | 0.083 | 45
F2 | 4616370 | 0.042 | 0.01 | 0.0609 | 0.001 | 0.322 | 47
L1 | 4616370 | 0.069 | 0.57 | 0.0459 | 0.104 | 0.004 | 53
L2 | 4616370 | 0.123 | 0.98 | 0.035 | 0.156 | 0.037 | 64
L3 | 4616370 | 0.145 | 1.17 | 0.017 | 0.2439 | 0.04 | 63
L4 | 4616370 | 0.154 | 1.25 | 0.01 | 0.278 | 0.026 | 64
L5 | 4616370 | 0.161 | 1.27 | 0.008 | 0.2829 | 0.019 | 66
L6 | 4616370 | 0.156 | 1.26 | 0.006 | 0.2869 | 0.03 | 63
T | 4616370 | 0.154 | 1.26 | 0.005 | 0.2889 | 0.026 | 61
F1 | 4616371 | 0.53 | 0.03 | 0.063 | 0.002 | 0.306 | 47
L2 | 4616371 | 0.166 | 0.73 | 0.034 | 0.16 | 0.043 | 66
L3 | 4616371 | 0.19 | 0.8 | 0.021 | 0.183 | 0.022 | 68
L4 | 4616371 | 0.189 | 0.82 | 0.008 | 0.1729 | 0.009 | 66
L5 | 4616371 | 0.191 | 0.82 | 0.007 | 0.2359 | 0.01 | 63
T | 4616371 | 0.192 | 0.82 | 0.007 | 0.197 | 0.008 | 64
F1 | 4616372 | 0.565 | 0.03 | 0.063 | 0.004 | 0.652 | 50
L1 | 4616372 | 0.082 | 0.63 | 0.0599 | 0.127 | 0.021 | 51
L2 | 4616372 | 0.176 | 0.76 | 0.032 | 0.1469 | 0.051 | 58
L3 | 4616372 | 0.176 | 0.81 | 0.01 | 0.164 | 0.019 | 60
L4 | 4616372 | 0.179 | 0.82 | 0.006 | 0.1759 | 0.01 | 67
T | 4616372 | 0.189 | 0.82 | 0.005 | 0.183 | 0.008 | 66
F1 | 4616373 | 0.64 | 0.02 | 0.058 | 0.004 | 0.734 | 54
F2 | 4616373 | 0.205 | 0.02 | 0.056 | 0.002 | 0.566 | 57
F3 | 4616373 | 0.037 | 0.02 | 0.063 | 0.001 | 0.563 | 48
L1 | 4616373 | 0.073 | 0.81 | 0.0459 | 0.182 | 0.063 | 47
L2 | 4616373 | 0.134 | 1.08 | 0.0379 | 0.2129 | 0.041 | 61
L3 | 4616373 | 0.151 | 1.23 | 0.017 | 0.249 | 0.045 | 70
L4 | 4616373 | 0.15 | 1.25 | 0.014 | 0.268 | 0.04 | 67
L5 | 4616373 | 0.161 | 1.23 | 0.003 | 0.2819 | 0.028 | 61
T | 4616373 | 0.169 | 1.25 | 0.004 | 0.2899 | 0.026 | 61
F1 | 4616374 | 0.05 | 0.01 | 0.0589 | 0.001 | 0.527 | 51
L1 | 4616374 | 0.076 | 0.63 | 0.063 | 0.1459 | 0.061 | 64
L2 | 4616374 | 0.127 | 1.06 | 0.033 | 0.188 | 0.051 | 66
L3 | 4616374 | 0.148 | 1.2 | 0.0109 | 0.2439 | 0.035 | 67
L4 | 4616374 | 0.156 | 1.26 | 0.006 | 0.252 | 0.022 | 70
L5 | 4616374 | 0.156 | 1.24 | 0.003 | 0.253 | 0.03 | 55
T | 4616374 | 0.167 | 1.25 | 0.003 | 0.265 | 0.026 | 58
F1 | 4616375 | 0.743 | 0.01 | 0.0539 | 0.003 | 0.349 | 50
F2 | 4616375 | 0.107 | 0.01 | 0.055 | 0.001 | 0.048 | 53
L1 | 4616375 | 0.101 | 0.6 | 0.066 | 0.134 | 0.081 | 53
L2 | 4616375 | 0.139 | 0.99 | 0.0359 | 0.166 | 0.048 | 64
L3 | 4616375 | 0.159 | 1.21 | 0.014 | 0.202 | 0.02 | 70
L4 | 4616375 | 0.163 | 1.27 | 0.003 | 0.273 | 0.008 | 60
L5 | 4616375 | 0.165 | 1.27 | 0.003 | 0.265 | 0.026 | 64
T | 4616375 | 0.17 | 1.26 | 0.004 | 0.27 | 0.025 | 64
F1 | 4616376 | 0.311 | 0.02 | 0.0539 | 0.003 | 1.123 | 57
L1 | 4616376 | 0.062 | 0.63 | 0.0719 | 0.138 | 0.012 | 57
L2 | 4616376 | 0.148 | 0.76 | 0.0539 | 0.184 | 0.047 | 71
L3 | 4616376 | 0.175 | 0.79 | 0.031 | 0.1809 | 0.022 | 70
L4 | 4616376 | 0.19 | 0.88 | 0.01 | 0.214 | 0.01 | 71
T | 4616376 | 0.195 | 0.86 | 0.0089 | 0.215 | 0.011 | 61
F1 | 4616377 | 0.035 | 0.01 | 0.07 | 0.001 | 0.465 | 57
L1 | 4616377 | 0.074 | 0.64 | 0.056 | 0.13 | 0.015 | 67
L2 | 4616377 | 0.122 | 1.08 | 0.0299 | 0.187 | 0.038 | 67
L3 | 4616377 | 0.14 | 1.19 | 0.0089 | 0.216 | 0.039 | 76
L4 | 4616377 | 0.145 | 1.23 | 0.006 | 0.272 | 0.023 | 77
L5 | 4616377 | 0.155 | 1.23 | 0.003 | 0.2889 | 0.028 | 60
T | 4616377 | 0.16 | 1.27 | 0.004 | 0.3029 | 0.022 | 68
F1 | 4616378 | 0.825 | 0.02 | 0.062 | 0.005 | 0.508 | 54
F2 | 4616378 | 0.401 | 0.01 | 0.0599 | 0.003 | 0.673 | 54
F3 | 4616378 | 0.064 | 0.01 | 0.058 | 0.001 | 0.438 | 51
L1 | 4616378 | 0.074 | 0.57 | 0.0599 | 0.126 | 0.033 | 57
L2 | 4616378 | 0.156 | 1.05 | 0.025 | 0.197 | 0.051 | 70
L3 | 4616378 | 0.162 | 1.18 | 0.007 | 0.229 | 0.02 | 64
L4 | 4616378 | 0.167 | 1.22 | 0.005 | 0.263 | 0.033 | 71
L5 | 4616378 | 0.166 | 1.21 | 0.005 | 0.266 | 0.023 | 77
L6 | 4616378 | 0.17 | 1.25 | 0.004 | 0.2839 | 0.032 | 57
T | 4616378 | 0.171 | 1.24 | 0.003 | 0.2889 | 0.026 | 66
F1 | 4616379 | 0.659 | 0.01 | 0.055 | 0.006 | 0.895 | 54
F2 | 4616379 | 0.149 | 0.01 | 0.057 | 0.004 | 0.551 | 61
L1 | 4616379 | 0.087 | 0.63 | 0.0749 | 0.163 | 0.02 | 54
L2 | 4616379 | 0.136 | 0.64 | 0.057 | 0.1459 | 0.033 | 61
L3 | 4616379 | 0.167 | 0.72 | 0.023 | 0.131 | 0.014 | 64
L4 | 4616379 | 0.201 | 0.83 | 0.007 | 0.1719 | 0.007 | 57
T | 4616379 | 0.208 | 0.85 | 0.008 | 0.186 | 0.007 | 60
F1 | 4616380 | 0.541 | 0.01 | 0.0589 | 0.004 | 0.666 | 61
F2 | 4616380 | 0.179 | 0.01 | 0.069 | 0.002 | 0.206 | 67
F3 | 4616380 | 0.032 | 0.01 | 0.0709 | 0.001 | 0.533 | 54
L1 | 4616380 | 0.057 | 0.61 | 0.0739 | 0.116 | 0.009 | 57
L2 | 4616380 | 0.133 | 0.75 | 0.05 | 0.123 | 0.027 | 71
L3 | 4616380 | 0.156 | 0.79 | 0.033 | 0.1179 | 0.012 | 66
L4 | 4616380 | 0.186 | 0.85 | 0.016 | 0.164 | 0.007 | 71
T | 4616380 | 0.184 | 0.84 | 0.0149 | 0.166 | 0.006 | 71
F1 | 4616381 | 0.54 | 0.02 | 0.0599 | 0.003 | 0.216 | 57
L1 | 4616381 | 0.075 | 0.68 | 0.0529 | 0.1429 | 0.046 | 55
L2 | 4616381 | 0.112 | 1.14 | 0.024 | 0.253 | 0.043 | 64
L3 | 4616381 | 0.131 | 1.24 | 0.007 | 0.2899 | 0.028 | 74
L4 | 4616381 | 0.13 | 1.22 | 0.006 | 0.2899 | 0.022 | 74
L5 | 4616381 | 0.153 | 1.26 | 0.003 | 0.335 | 0.032 | 63
T | 4616381 | 0.159 | 1.27 | 0.004 | 0.33 | 0.029 | 64
F1 | 4616382 | 0.116 | 0.02 | 0.055 | 0.001 | 0.26 | 53
F2 | 4616382 | 0.061 | 0.02 | 0.055 | 0.001 | 0.773 | 51
L1 | 4616382 | 0.066 | 0.65 | 0.05 | 0.109 | 0.038 | 64
L2 | 4616382 | 0.11 | 0.82 | 0.028 | 0.135 | 0.025 | 64
L3 | 4616382 | 0.131 | 1.12 | 0.0149 | 0.2049 | 0.024 | 67
L4 | 4616382 | 0.156 | 1.28 | 0.004 | 0.265 | 0.027 | 74
L5 | 4616382 | 0.16 | 1.29 | 0.002 | 0.2889 | 0.031 | 51
T | 4616382 | 0.159 | 1.29 | 0.003 | 0.3059 | 0.029 | 53
F1 | 4616383 | 0.455 | 0.05 | 0.05 | 0.007 | 0.449 | 51
L1 | 4616383 | 0.13 | 0.71 | 0.0509 | 0.151 | 0.106 | 60
L2 | 4616383 | 0.16 | 0.81 | 0.029 | 0.171 | 0.06 | 71
L3 | 4616383 | 0.181 | 0.83 | 0.0149 | 0.1729 | 0.034 | 71
L4 | 4616383 | 0.195 | 0.85 | 0.007 | 0.202 | 0.015 | 67
T | 4616383 | 0.192 | 0.83 | 0.007 | 0.2079 | 0.013 | 67
F1 | 4616384 | 0.596 | 0.02 | 0.05 | 0.005 | 0.592 | 47
F2 | 4616384 | 0.069 | 0.02 | 0.0519 | 0.001 | 0.504 | 58
L1 | 4616384 | 0.084 | 0.69 | 0.0599 | 0.157 | 0.097 | 54
L2 | 4616384 | 0.129 | 1.11 | 0.032 | 0.226 | 0.052 | 61
L3 | 4616384 | 0.157 | 1.23 | 0.0196 | 0.2746 | 0.03 | 57
L4 | 4616384 | 0.165 | 1.26 | 0.008 | 0.276 | 0.036 | 63
L5 | 4616384 | 0.165 | 1.26 | 0.003 | 0.311 | 0.031 | 64
T | 4616384 | 0.17 | 1.27 | 0.003 | 0.312 | 0.026 | 63
F1 | 4616385 | 0.763 | 0.03 | 0.05 | 0.007 | 0.707 | 53
L1 | 4616385 | 0.104 | 0.64 | 0.062 | 0.1489 | 0.039 | 51
F2 | 4616385 | 0.121 | 0.02 | 0.0509 | 0.001 | 0.52 | 50
L2 | 4616385 | 0.159 | 0.76 | 0.048 | 0.1469 | 0.029 | 73
L3 | 4616385 | 0.157 | 1.23 | 0.02 | 0.275 | 0.03 | 57
L4 | 4616385 | 0.187 | 0.83 | 0.0179 | 0.1739 | 0.014 | 70
T | 4616385 | 0.193 | 0.84 | 0.016 | 0.185 | 0.012 | 70
F1 | 4616386 | 0.425 | 0.03 | 0.05 | 0.003 | 0.187 | 45
F2 | 4616386 | 0.051 | 0.02 | 0.05 | 0.001 | 0.399 | 54
L1 | 4616386 | 0.069 | 0.64 | 0.0539 | 0.12 | 0.038 | 57
L2 | 4616386 | 0.143 | 1.13 | 0.014 | 0.216 | 0.034 | 68
L3 | 4616386 | 0.154 | 1.25 | 0.005 | 0.27 | 0.034 | 70
L4 | 4616386 | 0.16 | 1.24 | 0.003 | 0.3009 | 0.039 | 61
T | 4616386 | 0.16 | 1.24 | 0.004 | 0.2939 | 0.033 | 60
F1 | 4616387 | 0.603 | 0.01 | 0.05 | 0.005 | 1.133 | 55
F2 | 4616387 | 0.108 | 0.01 | 0.0509 | 0.001 | 0.313 | 61
L1 | 4616387 | 0.103 | 0.63 | 0.066 | 0.1499 | 0.039 | 50
L2 | 4616387 | 0.168 | 0.75 | 0.048 | 0.167 | 0.023 | 68
L3 | 4616387 | 0.187 | 0.81 | 0.0149 | 0.186 | 0.011 | 61
L4 | 4616387 | 0.193 | 0.81 | 0.008 | 0.188 | 0.005 | 67
T | 4616387 | 0.195 | 0.8 | 0.008 | 0.184 | 0.005 | 67
F1 | 4616388 | 0.685 | 0.03 | 0.05 | 0.006 | 0.584 | 54
F2 | 4616388 | 0.189 | 0.01 | 0.05 | 0.002 | 0.426 | 51
F3 | 4616388 | 0.043 | 0.01 | 0.047 | 0.001 | 0.288 | 51
F4 | 4616388 | 0.044 | 0.01 | 0.05 | 0.001 | 0.227 | 61
L1 | 4616388 | 0.076 | 0.64 | 0.066 | 0.135 | 0.023 | 55
L2 | 4616388 | 0.135 | 1.1 | 0.034 | 0.189 | 0.055 | 74
L3 | 4616388 | 0.149 | 1.24 | 0.008 | 0.269 | 0.038 | 67
L4 | 4616388 | 0.158 | 1.24 | 0.003 | 0.2869 | 0.033 | 67
T | 4616388 | 0.167 | 1.26 | 0.005 | 0.3039 | 0.031 | 67
F1 | 4616389 | 0.06 | 0.02 | 0.05 | 0.001 | 0.716 | 74
L1 | 4616389 | 0.074 | 0.59 | 0.0519 | 0.1179 | 0.016 | 44
L2 | 4616389 | 0.176 | 0.74 | 0.0179 | 0.1769 | 0.011 | 64
L3 | 4616389 | 0.184 | 0.81 | 0.0129 | 0.184 | 0.006 | 71
L4 | 4616389 | 0.201 | 0.81 | 0.0109 | 0.199 | 0.005 | 73
L1 | 4616390 | 0.075 | 0.6 | 0.058 | 0.1179 | 0.019 | 54
L2 | 4616390 | 0.152 | 0.78 | 0.0299 | 0.193 | 0.033 | 71
L3 | 4616390 | 0.192 | 0.89 | 0.012 | 0.234 | 0.015 | 71
T | 4616390 | 0.197 | 0.87 | 0.012 | 0.231 | 0.012 | 64
F1 | 4616391 | 0.605 | 0.02 | 0.0519 | 0.004 | 0.527 | 57
L1 | 4616391 | 0.08 | 0.6 | 0.0539 | 0.128 | 0.033 | 61
L2 | 4616391 | 0.165 | 0.77 | 0.0429 | 0.1179 | 0.016 | 68
L3 | 4616391 | 0.184 | 0.82 | 0.016 | 0.132 | 0.008 | 60
F2 | 4616391 | 0.056 | 0.01 | 0.0519 | 0.001 | 0.814 | 61
L4 | 4616391 | 0.192 | 0.82 | 0.01 | 0.185 | 0.007 | 66
T | 4616391 | 0.201 | 0.83 | 0.01 | 0.188 | 0.006 | 61
L1 | 4616392 | 0.087 | 0.66 | 0.0609 | 0.1409 | 0.036 | 51
L2 | 4616392 | 0.151 | 0.79 | 0.047 | 0.188 | 0.034 | 77
L3 | 4616392 | 0.158 | 0.81 | 0.0259 | 0.184 | 0.021 | 60
L4 | 4616392 | 0.173 | 0.82 | 0.017 | 0.2049 | 0.017 | 67
T | 4616392 | 0.184 | 0.82 | 0.0149 | 0.197 | 0.012 | 68
F2 | 4616393 | 0.756 | 0.02 | 0.05 | 0.005 | 0.328 | 53
L1 | 4616393 | 0.116 | 0.7 | 0.067 | 0.162 | 0.003 | 61
L2 | 4616393 | 0.191 | 0.78 | 0.028 | 0.1809 | 0.043 | 70
L3 | 4616393 | 0.198 | 0.82 | 0.0109 | 0.192 | 0.02 | 61
T | 4616393 | 0.207 | 0.83 | 0.01 | 0.2069 | 0.011 | 64
F1 | 4616394 | 0.454 | 0.01 | 0.05 | 0.029 | 0.187 | 50
F2 | 4616394 | 0.054 | 0.01 | 0.064 | 0.005 | 0.452 | 64
L1 | 4616394 | 0.058 | 0.56 | 0.064 | 0.096 | 0.017 | 50
L4 | 4616394 | 0.197 | 0.82 | 0.007 | 0.2069 | 0.011 | 74
L2 | 4616394 | 0.154 | 0.86 | 0.04 | 0.161 | 0.015 | 76
L3 | 4616394 | 0.178 | 0.88 | 0.0219 | 0.249 | 0.006 | 66
T | 4616394 | 0.183 | 0.86 | 0.0179 | 0.2359 | 0.006 | 68
L1 | 4616395 | 0.057 | 0.58 | 0.068 | 0.109 | 0.019 | 44
L2 | 4616395 | 0.149 | 0.76 | 0.0599 | 0.1779 | 0.025 | 74
L3 | 4616395 | 0.173 | 0.82 | 0.023 | 0.234 | 0.01 | 70
L4 | 4616395 | 0.189 | 0.83 | 0.01 | 0.245 | 0.006 | 67
T | 4616395 | 0.194 | 0.83 | 0.012 | 0.247 | 0.005 | 67
F1 | 4616396 | 0.489 | 0.02 | 0.05 | 0.003 | 0.572 | 54
F2 | 4616396 | 0.05 | 0.01 | 0.0519 | 0.001 | 0.792 | 54
L1 | 4616396 | 0.067 | 0.61 | 0.07 | 0.13 | 0.042 | 43
L2 | 4616396 | 0.154 | 0.8 | 0.041 | 0.1739 | 0.035 | 66
L3 | 4616396 | 0.174 | 0.85 | 0.012 | 0.1729 | 0.01 | 64
L4 | 4616396 | 0.185 | 0.84 | 0.007 | 0.186 | 0.007 | 67
T | 4616396 | 0.199 | 0.84 | 0.008 | 0.198 | 0.005 | 67
F1 | 4616397 | 0.033 | 0.01 | 0.0589 | 0.001 | 0.598 | 66
L1 | 4616397 | 0.063 | 0.56 | 0.066 | 0.097 | 0.001 | 58
L2 | 4616397 | 0.112 | 0.79 | 0.035 | 0.1489 | 0.041 | 54
L3 | 4616397 | 0.147 | 0.86 | 0.0149 | 0.1779 | 0.013 | 66
L4 | 4616397 | 0.216 | 0.88 | 0.01 | 0.2059 | 0.005 | 64
T | 4616397 | 0.224 | 0.86 | 0.0089 | 0.2069 | 0.005 | 67
F1 | 4616398 | 0.485 | 0.01 | 0.065 | 0.003 | 0.409 | 61
L1 | 4616398 | 0.083 | 0.74 | 0.0609 | 0.256 | 0.104 | 60
L2 | 4616398 | 0.185 | 0.82 | 0.019 | 0.262 | 0.033 | 64
L3 | 4616398 | 0.183 | 0.82 | 0.005 | 0.226 | 0.007 | 67
L4 | 4616398 | 0.186 | 0.83 | 0.004 | 0.245 | 0.007 | 64
T | 4616398 | 0.204 | 0.84 | 0.006 | 0.227 | 0.006 | 64
F1 | 4616399 | 0.114 | 0.01 | 0.063 | 0.065 | 0.441 | 58
L1 | 4616399 | 0.135 | 0.75 | 0.062 | 0.223 | 0.089 | 63
L2 | 4616399 | 0.152 | 0.79 | 0.055 | 0.223 | 0.028 | 63
L3 | 4616399 | 0.162 | 0.77 | 0.025 | 0.2079 | 0.027 | 68
L4 | 4616399 | 0.187 | 0.8 | 0.012 | 0.234 | 0.011 | 67
T | 4616399 | 0.19 | 0.82 | 0.0089 | 0.2409 | 0.009 | 68
F1 | 4616400 | 0.562 | 0.02 | 0.063 | 0.004 | 0.321 | 54
F2 | 4616400 | 0.053 | 0.01 | 0.063 | 0.001 | 0.251 | 57
L1 | 4616400 | 0.068 | 0.68 | 0.057 | 0.133 | 0.009 | 61
L2 | 4616400 | 0.128 | 0.76 | 0.04 | 0.165 | 0.053 | 55
L3 | 4616400 | 0.145 | 0.8 | 0.014 | 0.185 | 0.036 | 60
L4 | 4616400 | 0.158 | 0.85 | 0.01 | 0.202 | 0.029 | 58
L5 | 4616400 | 0.163 | 0.86 | 0.008 | 0.223 | 0.03 | 66
T | 4616400 | 0.206 | 0.83 | 0.0089 | 0.202 | 0.005 | 67
L1 | 4616401 | 0.094 | 0.67 | 0.058 | 0.139 | 0.011 | 50
F1 | 4616401 | 0.579 | 0.04 | 0.064 | 0.003 | 0.401 | 45
L2 | 4616401 | 0.117 | 0.78 | 0.0379 | 0.17 | 0.043 | 68
L3 | 4616401 | 0.171 | 0.8 | 0.019 | 0.1769 | 0.019 | 66
L4 | 4616401 | 0.209 | 0.84 | 0.0089 | 0.196 | 0.005 | 67
T | 4616401 | 0.213 | 0.84 | 0.0089 | 0.199 | 0.005 | 67
F1 | 4616402 | 0.282 | 0.02 | 0.062 | 0.0109 | 0.723 | 63
F2 | 4616402 | 0.073 | 0.02 | 0.062 | 0.002 | 0.489 | 58
L1 | 4616402 | 0.067 | 0.54 | 0.0539 | 0.069 | 0.003 | 61
L2 | 4616402 | 0.144 | 0.68 | 0.048 | 0.106 | 0.049 | 67
L3 | 4616402 | 0.176 | 0.8 | 0.028 | 0.1429 | 0.057 | 55
L4 | 4616402 | 0.17 | 0.83 | 0.014 | 0.184 | 0.034 | 66
T | 4616402 | 0.173 | 0.83 | 0.0109 | 0.193 | 0.028 | 67
F1 | 4616403 | 1.042 | 0.02 | 0.063 | 0.004 | 0.41 | 63
F2 | 4616403 | 0.375 | 0.01 | 0.063 | 0.002 | 0.181 | 55
L1 | 4616403 | 0.075 | 0.76 | 0.062 | 0.158 | 0.041 | 61
L2 | 4616403 | 0.143 | 0.85 | 0.047 | 0.161 | 0.058 | 68
L3 | 4616403 | 0.157 | 0.85 | 0.024 | 0.163 | 0.046 | 64
L4 | 4616403 | 0.171 | 0.85 | 0.014 | 0.191 | 0.034 | 64
T | 4616403 | 0.175 | 0.84 | 0.012 | 0.196 | 0.031 | 64
F1 | 4616404 | 0.549 | 0.02 | 0.064 | 0.003 | 0.515 | 54
L1 | 4616404 | 0.111 | 0.92 | 0.058 | 0.154 | 0.09 | 53
L2 | 4616404 | 0.224 | 1.39 | 0.031 | 0.1729 | 0.054 | 63
L3 | 4616404 | 0.206 | 1.39 | 0.0179 | 0.1769 | 0.052 | 71
L4 | 4616404 | 0.224 | 1.44 | 0.014 | 0.217 | 0.045 | 74
T | 4616404 | 0.218 | 1.4 | 0.012 | 0.217 | 0.036 | 88
F1 | 4616405 | 0.592 | 0.01 | 0.062 | 0.003 | 0.223 | 53
L1 | 4616405 | 0.105 | 0.71 | 0.056 | 0.138 | 0.053 | 51
L2 | 4616405 | 0.212 | 1.53 | 0.04 | 0.218 | 0.051 | 63
L3 | 4616405 | 0.217 | 1.5 | 0.023 | 0.202 | 0.032 | 64
L4 | 4616405 | 0.222 | 1.5 | 0.014 | 0.201 | 0.04 | 73
L5 | 4616405 | 0.215 | 1.51 | 0.008 | 0.224 | 0.03 | 80
T | 4616405 | 0.229 | 1.5 | 0.01 | 0.231 | 0.028 | 85
L1 | 4616406 | 0.122 | 0.96 | 0.0609 | 0.171 | 0.084 | 50
L2 | 4616406 | 0.207 | 1.32 | 0.0359 | 0.164 | 0.044 | 64
L3 | 4616406 | 0.219 | 1.4 | 0.0129 | 0.1779 | 0.032 | 76
L4 | 4616406 | 0.227 | 1.44 | 0.0089 | 0.203 | 0.036 | 82
T | 4616406 | 0.227 | 1.44 | 0.0089 | 0.2099 | 0.028 | 83
F1 | 4616407 | 0.494 | 0.01 | 0.062 | 0.003 | 0.631 | 54
L1 | 4616407 | 0.099 | 1.06 | 0.058 | 0.163 | 0.081 | 53
L2 | 4616407 | 0.13 | 1.24 | 0.029 | 0.1739 | 0.042 | 66
L3 | 4616407 | 0.162 | 1.31 | 0.0129 | 0.196 | 0.041 | 67
L4 | 4616407 | 0.178 | 1.34 | 0.006 | 0.2069 | 0.014 | 61
L5 | 4616407 | 0.194 | 1.34 | 0.004 | 0.2109 | 0.027 | 61
T | 4616407 | 0.196 | 1.36 | 0.006 | 0.217 | 0.025 | 64
F1 | 4616408 | 0.403 | 0.01 | 0.048 | 0.002 | 0.453 | 57
L1 | 4616408 | 0.097 | 0.94 | 0.0509 | 0.1769 | 0.07 | 51
L2 | 4616408 | 0.151 | 1.28 | 0.032 | 0.203 | 0.052 | 57
L3 | 4616408 | 0.182 | 1.33 | 0.016 | 0.2059 | 0.035 | 74
L4 | 4616408 | 0.188 | 1.34 | 0.003 | 0.23 | 0.028 | 54
T | 4616408 | 0.181 | 1.33 | 0.003 | 0.214 | 0.031 | 58
F1 | 4616409 | 0.579 | 0.02 | 0.05 | 0.005 | 0.574 | 57
L1 | 4616409 | 0.1 | 1.11 | 0.0459 | 0.1779 | 0.031 | 53
L2 | 4616409 | 0.149 | 1.28 | 0.0259 | 0.168 | 0.038 | 64
L3 | 4616409 | 0.167 | 1.31 | 0.0109 | 0.1729 | 0.037 | 64
L4 | 4616409 | 0.175 | 1.34 | 0.004 | 0.185 | 0.023 | 68
L5 | 4616409 | 0.177 | 1.34 | 0.003 | 0.2099 | 0.036 | 54
T | 4616409 | 0.189 | 1.34 | 0.003 | 0.231 | 0.023 | 63
F1 | 4616410 | 0.813 | 0.03 | 0.0529 | 0.005 | 0.443 | 54
F2 | 4616410 | 0.202 | 0.02 | 0.0519 | 0.001 | 0.288 | 47
L1 | 4616410 | 0.154 | 1.02 | 0.0439 | 0.1759 | 0.096 | 58
L2 | 4616410 | 0.179 | 1.3 | 0.032 | 0.1769 | 0.064 | 61
L3 | 4616410 | 0.176 | 1.31 | 0.021 | 0.1729 | 0.049 | 70
L4 | 4616410 | 0.181 | 1.31 | 0.0109 | 0.1719 | 0.03 | 61
T | 4616410 | 0.182 | 1.31 | 0.006 | 0.197 | 0.031 | 61
F1 | 4616411 | 0.3 | 0.02 | 0.0509 | 0.002 | 0.419 | 53
L1 | 4616411 | 0.098 | 1.1 | 0.0299 | 0.183 | 0.043 | 50
L2 | 4616411 | 0.17 | 1.31 | 0.023 | 0.194 | 0.043 | 64
L3 | 4616411 | 0.179 | 1.32 | 0.0109 | 0.188 | 0.02 | 68
L4 | 4616411 | 0.182 | 1.33 | 0.006 | 0.1759 | 0.023 | 68
L5 | 4616411 | 0.181 | 1.33 | 0.005 | 0.1809 | 0.031 | 61
F1 | 4616412 | 0.56 | 0.03 | 0.0439 | 0.004 | 0.816 | 54
F2 | 4616412 | 0.118 | 0.01 | 0.05 | 0.001 | 0.619 | 63
L1 | 4616412 | 0.098 | 1.05 | 0.042 | 0.1739 | 0.021 | 55
L2 | 4616412 | 0.145 | 1.25 | 0.025 | 0.1769 | 0.049 | 67
L3 | 4616412 | 0.18 | 1.32 | 0.012 | 0.194 | 0.038 | 64
L4 | 4616412 | 0.177 | 1.33 | 0.004 | 0.196 | 0.012 | 61
L5 | 4616412 | 0.182 | 1.33 | 0.004 | 0.2129 | 0.036 | 61
T | 4616412 | 0.183 | 1.31 | 0.004 | 0.2099 | 0.03 | 63
F1 | 4616413 | 0.607 | 0.01 | 0.05 | 0.005 | 0.679 | 51
F2 | 4616413 | 0.199 | 0.03 | 0.0879 | 0.233 | 0.981 | 108
L1 | 4616413 | 0.112 | 1.12 | 0.0589 | 0.164 | 0.041 | 44
L2 | 4616413 | 0.162 | 1.3 | 0.035 | 0.17 | 0.065 | 63
L3 | 4616413 | 0.18 | 1.32 | 0.0149 | 0.161 | 0.035 | 67
L4 | 4616413 | 0.177 | 1.32 | 0.008 | 0.167 | 0.025 | 54
L5 | 4616413 | 0.189 | 1.32 | 0.004 | 0.189 | 0.029 | 61
T | 4616413 | 0.194 | 1.3 | 0.004 | 0.185 | 0.025 | 63
F2 | 4616414 | 0.209 | 0.02 | 0.05 | 0.003 | 0.371 | 58
L1 | 4616414 | 0.141 | 1.01 | 0.04 | 0.198 | 0.089 | 38
L2 | 4616414 | 0.155 | 1.2 | 0.02 | 0.202 | 0.052 | 60
L3 | 4616414 | 0.168 | 1.3 | 0.008 | 0.2129 | 0.032 | 61
L4 | 4616414 | 0.172 | 1.32 | 0.005 | 0.2389 | 0.028 | 64
T | 4616414 | 0.175 | 1.31 | 0.005 | 0.2109 | 0.023 | 67
F1 | 4616415 | 0.741 | 0.02 | 0.05 | 0.005 | 0.25 | 53
F2 | 4616415 | 0.08 | 0.01 | 0.05 | 0.001 | 0.239 | 51
L1 | 4616415 | 0.161 | 1.09 | 0.0519 | 0.192 | 0.022 | 47
L2 | 4616415 | 0.163 | 1.23 | 0.027 | 0.1789 | 0.059 | 61
L3 | 4616415 | 0.18 | 1.31 | 0.014 | 0.202 | 0.032 | 64
L4 | 4616415 | 0.181 | 1.33 | 0.008 | 0.194 | 0.026 | 64
L5 | 4616415 | 0.181 | 1.33 | 0.005 | 0.2039 | 0.03 | 61
T | 4616415 | 0.188 | 1.32 | 0.005 | 0.2369 | 0.03 | 63
F1 | 4616416 | 0.386 | 0.02 | 0.05 | 0.006 | 0.308 | 58
L1 | 4616416 | 0.11 | 1.11 | 0.047 | 0.2119 | 0.055 | 43
L2 | 4616416 | 0.155 | 1.27 | 0.023 | 0.225 | 0.055 | 61
L3 | 4616416 | 0.176 | 1.33 | 0.006 | 0.229 | 0.021 | 55
L4 | 4616416 | 0.181 | 1.32 | 0.005 | 0.2419 | 0.022 | 64
T | 4616416 | 0.183 | 1.31 | 0.005 | 0.2439 | 0.022 | 67
F1 | 4616417 | 1.005 | 0.01 | 0.05 | 0.0109 | 0.852 | 61
L1 | 4616417 | 0.1 | 0.63 | 0.057 | 0.138 | 0.005 | 51
L2 | 4616417 | 0.151 | 0.81 | 0.034 | 0.138 | 0.047 | 51
L3 | 4616417 | 0.153 | 0.81 | 0.0089 | 0.129 | 0.023 | 57
L4 | 4616417 | 0.154 | 0.81 | 0.005 | 0.161 | 0.018 | 60
L5 | 4616417 | 0.163 | 0.83 | 0.004 | 0.2109 | 0.025 | 61
T | 4616417 | 0.166 | 0.81 | 0.004 | 0.218 | 0.022 | 64
F1 | 4616418 | 0.674 | 0.01 | 0.05 | 0.005 | 0.319 | 48
F3 | 4616418 | 0.06 | 0.01 | 0.05 | 0.001 | 0.655 | 57
L1 | 4616418 | 0.097 | 0.76 | 0.0609 | 0.137 | 0.1 | 51
L2 | 4616418 | 0.348 | 1.31 | 0.0299 | 0.1739 | 0.039 | 60
L3 | 4616418 | 0.403 | 1.49 | 0.0109 | 0.1769 | 0.041 | 68
L4 | 4616418 | 0.39 | 1.47 | 0.005 | 0.183 | 0.047 | 60
L5 | 4616418 | 0.402 | 1.47 | 0.005 | 0.221 | 0.031 | 61
T | 4616418 | 0.399 | 1.45 | 0.004 | 0.222 | 0.027 | 61
F1 | 4616419 | 0.049 | 0.01 | 0.0519 | 0.0129 | 0.594 | 61
L1 | 4616419 | 0.089 | 0.81 | 0.058 | 0.135 | 0.084 | 51
L2 | 4616419 | 0.35 | 1.33 | 0.028 | 0.157 | 0.025 | 58
L3 | 4616419 | 0.382 | 1.39 | 0.0129 | 0.1759 | 0.034 | 71
L4 | 4616419 | 0.388 | 1.46 | 0.006 | 0.199 | 0.023 | 74
L5 | 4616419 | 0.386 | 1.45 | 0.003 | 0.199 | 0.024 | 61
L6 | 4616419 | 0.392 | 1.45 | 0.003 | 0.2109 | 0.035 | 61
T | 4616419 | 0.397 | 1.45 | 0.003 | 0.228 | 0.026 | 63
F1 | 4616420 | 0.429 | 0.03 | 0.0589 | 0.006 | 0.156 | 44
L1 | 4616420 | 0.083 | 0.63 | 0.0539 | 0.139 | 0.084 | 51
L2 | 4616420 | 0.153 | 0.79 | 0.024 | 0.153 | 0.031 | 60
L3 | 4616420 | 0.157 | 0.82 | 0.007 | 0.152 | 0.039 | 61
L4 | 4616420 | 0.159 | 0.83 | 0.005 | 0.182 | 0.029 | 64
T | 4616420 | 0.161 | 0.83 | 0.005 | 0.19 | 0.026 | 66
F1 | 4616421 | 0.3 | 0.02 | 0.064 | 0.002 | 0.329 | 44
L1 | 4616421 | 0.079 | 0.64 | 0.0529 | 0.136 | 0.066 | 51
L2 | 4616421 | 0.328 | 1.26 | 0.024 | 0.152 | 0.024 | 61
L3 | 4616421 | 0.406 | 1.48 | 0.012 | 0.19 | 0.045 | 71
L4 | 4616421 | 0.39 | 1.48 | 0.007 | 0.184 | 0.026 | 74
L5 | 4616421 | 0.391 | 1.48 | 0.005 | 0.199 | 0.018 | 61
L6 | 4616421 | 0.396 | 1.48 | 0.004 | 0.2089 | 0.036 | 64
P | 4616421 | 0.407 | 1.49 | 0.005 | 0.219 | 0.032 | 66
F1 | 4616422 | 0.319 | 0.01 | 0.0599 | 0.003 | 0.389 | 55
L1 | 4616422 | 0.122 | 0.64 | 0.0529 | 0.1489 | 0.107 | 50
L2 | 4616422 | 0.147 | 0.84 | 0.029 | 0.168 | 0.068 | 57
L3 | 4616422 | 0.165 | 0.83 | 0.0109 | 0.185 | 0.037 | 64
T | 4616422 | 0.165 | 0.83 | 0.01 | 0.186 | 0.029 | 64
F1 | 4616423 | 0.822 | 0.02 | 0.064 | 0.008 | 0.276 | 48
F2 | 4616423 | 0.119 | 0.02 | 0.064 | 0.002 | 0.539 | 61
L1 | 4616423 | 0.087 | 0.67 | 0.058 | 0.1489 | 0.072 | 60
L2 | 4616423 | 0.165 | 0.81 | 0.0219 | 0.184 | 0.044 | 60
L3 | 4616423 | 0.168 | 0.82 | 0.008 | 0.203 | 0.039 | 63
T | 4616423 | 0.169 | 0.82 | 0.008 | 0.2039 | 0.029 | 64
F1 | 4616424 | 0.495 | 0.01 | 0.0509 | 0.008 | 2.164 | 63
F2 | 4616424 | 0.048 | 0.01 | 0.057 | 0.001 | 0.267 | 60
L1 | 4616424 | 0.069 | 0.66 | 0.0609 | 0.138 | 0.054 | 51
L2 | 4616424 | 0.152 | 0.82 | 0.033 | 0.1449 | 0.037 | 61
L3 | 4616424 | 0.152 | 0.82 | 0.0109 | 0.155 | 0.032 | 64
L4 | 4616424 | 0.179 | 0.82 | 0.005 | 0.198 | 0.031 | 64
T | 4616424 | 0.171 | 0.82 | 0.005 | 0.2039 | 0.027 | 70
F1 | 4616425 | 0.775 | 0.03 | 0.062 | 0.005 | 0.419 | 51
F2 | 4616425 | 0.101 | 0.02 | 0.058 | 0.001 | 0.544 | 58
L1 | 4616425 | 0.119 | 0.43 | 0.055 | 0.123 | 0.096 | 51
L2 | 4616425 | 0.17 | 0.52 | 0.0359 | 0.13 | 0.059 | 58
L3 | 4616425 | 0.166 | 0.52 | 0.0149 | 0.127 | 0.03 | 61
L4 | 4616425 | 0.177 | 0.53 | 0.005 | 0.1479 | 0.027 | 64
T | 4616425 | 0.19 | 0.58 | 0.006 | 0.158 | 0.024 | 61
F1 | 4616426 | 0.404 | 0.03 | 0.062 | 0.002 | 0.042 | 44
L1 | 4616426 | 0.073 | 0.43 | 0.058 | 0.135 | 0.076 | 51
L2 | 4616426 | 0.174 | 0.53 | 0.016 | 0.161 | 0.028 | 58
L3 | 4616426 | 0.171 | 0.53 | 0.004 | 0.157 | 0.008 | 61
L4 | 4616426 | 0.177 | 0.52 | 0.004 | 0.1749 | 0.023 | 64
F1 | 4616427 | 0.602 | 0.03 | 0.065 | 0.004 | 0.201 | 64
L1 | 4616427 | 0.089 | 0.45 | 0.056 | 0.1489 | 0.086 | 51
L2 | 4616427 | 0.164 | 0.53 | 0.014 | 0.199 | 0.026 | 57
L3 | 4616427 | 0.185 | 0.52 | 0.005 | 0.195 | 0.029 | 61
L4 | 4616427 | 0.182 | 0.53 | 0.003 | 0.2119 | 0.023 | 64
T | 4616427 | 0.183 | 0.52 | 0.005 | 0.2059 | 0.02 | 64
F1 | 4616428 | 0.089 | 0.02 | 0.066 | 0.002 | 0.186 | 71
L1 | 4616428 | 0.089 | 0.44 | 0.064 | 0.14 | 0.208 | 48
L2 | 4616428 | 0.18 | 0.55 | 0.023 | 0.1799 | 0.114 | 58
L3 | 4616428 | 0.183 | 0.56 | 0.007 | 0.195 | 0.056 | 61
L4 | 4616428 | 0.186 | 0.56 | 0.003 | 0.221 | 0.022 | 64
T | 4616428 | 0.189 | 0.56 | 0.004 | 0.223 | 0.021 | 66
F1 | 4616429 | 0.856 | 0.01 | 0.0529 | 0.003 | 0.166 | 53
F2 | 4616429 | 0.095 | 0.01 | 0.0589 | 0.003 | 0.53 | 53
L1 | 4616429 | 0.05 | 0.45 | 0.055 | 0.1179 | 0.014 | 51
L2 | 4616429 | 0.155 | 0.52 | 0.032 | 0.13 | 0.025 | 58
L3 | 4616429 | 0.173 | 0.51 | 0.014 | 0.117 | 0.025 | 60
L4 | 4616429 | 0.191 | 0.53 | 0.0109 | 0.133 | 0.027 | 63
T | 4616429 | 0.184 | 0.53 | 0.0089 | 0.1409 | 0.024 | 66
F1 | 4616430 | 0.345 | 0.01 | 0.065 | 0.002 | 0.26 | 64
F2 | 4616430 | 0.036 | 0 | 0.066 | 0.001 | 0.381 | 57
F3 | 4616430 | 0.043 | 0.01 | 0.065 | 0.001 | 0.534 | 51
L1 | 4616430 | 0.062 | 0.44 | 0.065 | 0.104 | 0.021 | 53
L2 | 4616430 | 0.148 | 0.52 | 0.055 | 0.108 | 0.032 | 66
L3 | 4616430 | 0.179 | 0.55 | 0.025 | 0.1029 | 0.018 | 63
L4 | 4616430 | 0.187 | 0.57 | 0.012 | 0.161 | 0.023 | 61
T | 4616430 | 0.185 | 0.55 | 0.0109 | 0.1459 | 0.021 | 63
F1 | 4616431 | 0.041 | 0.01 | 0.067 | 0.001 | 0.611 | 51
L1 | 4616431 | 0.057 | 0.41 | 0.066 | 0.111 | 0.012 | 51
L2 | 4616431 | 0.136 | 0.49 | 0.056 | 0.138 | 0.039 | 60
L3 | 4616431 | 0.193 | 0.52 | 0.0299 | 0.134 | 0.024 | 61
L4 | 4616431 | 0.195 | 0.54 | 0.0129 | 0.154 | 0.023 | 66
T | 4616431 | 0.202 | 0.54 | 0.0129 | 0.156 | 0.02 | 67
F1 | 4616432 | 0.481 | 0.02 | 0.0609 | 0.004 | 0.231 | 51
L1 | 4616432 | 0.147 | 0.41 | 0.065 | 0.114 | 0.092 | 55
L2 | 4616432 | 0.17 | 0.5 | 0.0539 | 0.12 | 0.055 | 63
L3 | 4616432 | 0.185 | 0.52 | 0.035 | 0.136 | 0.033 | 64
L4 | 4616432 | 0.194 | 0.54 | 0.014 | 0.154 | 0.029 | 63
T | 4616432 | 0.19 | 0.53 | 0.0129 | 0.153 | 0.025 | 64
F1 | 4616433 | 0.48 | 0.02 | 0.063 | 0.003 | 0.418 | 57
L1 | 4616433 | 0.067 | 0.43 | 0.07 | 0.122 | 0.041 | 54
L2 | 4616433 | 0.152 | 0.5 | 0.0529 | 0.114 | 0.022 | 57
L3 | 4616433 | 0.184 | 0.52 | 0.032 | 0.1189 | 0.038 | 58
L4 | 4616433 | 0.192 | 0.53 | 0.0179 | 0.1419 | 0.029 | 64
T | 4616433 | 0.2 | 0.53 | 0.016 | 0.1469 | 0.025 | 64
F1 | 4616434 | 0.454 | 0.02 | 0.0739 | 0.002 | 0.244 | 57
L1 | 4616434 | 0.066 | 0.43 | 0.0719 | 0.0909 | 0.037 | 55
L2 | 4616434 | 0.162 | 0.51 | 0.05 | 0.126 | 0.054 | 64
L3 | 4616434 | 0.176 | 0.51 | 0.028 | 0.132 | 0.032 | 63
L4 | 4616434 | 0.192 | 0.53 | 0.016 | 0.1469 | 0.024 | 64
T | 4616434 | 0.193 | 0.52 | 0.0149 | 0.152 | 0.023 | 64
F1 | 4616435 | 0.611 | 0.03 | 0.069 | 0.008 | 0.39 | 60
F2 | 4616435 | 0.199 | 0.02 | 0.0719 | 0.003 | 0.715 | 58
F3 | 4616435 | 0.038 | 0.01 | 0.0729 | 0.001 | 0.549 | 57
L1 | 4616435 | 0.067 | 0.43 | 0.07 | 0.123 | 0.012 | 48
L2 | 4616435 | 0.151 | 0.5 | 0.065 | 0.135 | 0.047 | 67
L3 | 4616435 | 0.171 | 0.52 | 0.048 | 0.13 | 0.042 | 63
L4 | 4616435 | 0.184 | 0.53 | 0.02 | 0.13 | 0.029 | 64
T | 4616435 | 0.194 | 0.53 | 0.02 | 0.14 | 0.026 | 66
F1 | 4616436 | 0.346 | 0.02 | 0.069 | 0.004 | 0.233 | 57
F2 | 4616436 | 0.046 | 0.01 | 0.0759 | 0.001 | 0.428 | 63
L1 | 4616436 | 0.062 | 0.41 | 0.0739 | 0.098 | 0.019 | 48
L2 | 4616436 | 0.149 | 0.49 | 0.0599 | 0.1489 | 0.054 | 67
L3 | 4616436 | 0.183 | 0.5 | 0.033 | 0.133 | 0.031 | 63
L4 | 4616436 | 0.199 | 0.51 | 0.016 | 0.167 | 0.018 | 66
T | 4616436 | 0.2 | 0.51 | 0.0149 | 0.169 | 0.016 | 67
F1 | 4616437 | 0.307 | 0.01 | 0.0749 | 0.005 | 0.753 | 57
F2 | 4616437 | 0.108 | 0.01 | 0.0759 | 0.002 | 0.613 | 64
L1 | 4616437 | 0.081 | 0.48 | 0.0739 | 0.1429 | 0.049 | 57
L2 | 4616437 | 0.158 | 0.54 | 0.0459 | 0.123 | 0.036 | 64
L3 | 4616437 | 0.176 | 0.55 | 0.024 | 0.1499 | 0.03 | 63
L4 | 4616437 | 0.184 | 0.55 | 0.012 | 0.159 | 0.025 | 64
T | 4616437 | 0.191 | 0.54 | 0.0129 | 0.164 | 0.019 | 64
F1 | 4616438 | 0.033 | 0.01 | 0.066 | 0.002 | 1.136 | 63
L1 | 4616438 | 0.081 | 0.47 | 0.065 | 0.134 | 0.111 | 55
L2 | 4616438 | 0.16 | 0.54 | 0.048 | 0.138 | 0.064 | 58
L3 | 4616438 | 0.18 | 0.55 | 0.023 | 0.137 | 0.032 | 64
L4 | 4616438 | 0.177 | 0.55 | 0.0109 | 0.1459 | 0.024 | 64
T | 4616438 | 0.185 | 0.55 | 0.01 | 0.158 | 0.022 | 63
F1 | 4616439 | 0.489 | 0.02 | 0.0709 | 0.005 | 0.41 | 53
F2 | 4616439 | 0.161 | 0.01 | 0.0729 | 0.003 | 0.518 | 54
F3 | 4616439 | 0.036 | 0.01 | 0.0759 | 0.001 | 0.524 | 57
L1 | 4616439 | 0.059 | 0.47 | 0.0739 | 0.115 | 0.061 | 51
L2 | 4616439 | 0.143 | 0.49 | 0.0609 | 0.11 | 0.045 | 60
L3 | 4616439 | 0.173 | 0.53 | 0.033 | 0.132 | 0.045 | 63
L4 | 4616439 | 0.17 | 0.53 | 0.0129 | 0.156 | 0.03 | 63
T | 4616439 | 0.179 | 0.54 | 0.0129 | 0.164 | 0.026 | 64
F1 | 4616440 | 0.318 | 0.01 | 0.068 | 0.004 | 0.314 | 55
F2 | 4616440 | 0.066 | 0.01 | 0.0729 | 0.001 | 0.369 | 64
F3 | 4616440 | 0.04 | 0.01 | 0.069 | 0.001 | 0.513 | 77
L1 | 4616440 | 0.044 | 0.42 | 0.0749 | 0.1029 | 0.046 | 38
L2 | 4616440 | 0.168 | 0.48 | 0.0449 | 0.131 | 0.041 | 63
L3 | 4616440 | 0.171 | 0.5 | 0.028 | 0.134 | 0.042 | 66
L4 | 4616440 | 0.186 | 0.53 | 0.016 | 0.157 | 0.034 | 63
T | 4616440 | 0.182 | 0.53 | 0.014 | 0.167 | 0.028 | 60
F1 | 4616441 | 0.244 | 0.08 | 0.05 | 0.01 | 0.623 | 64
F2 | 4616441 | 0.054 | 0.05 | 0.05 | 0.005 | 0.642 | 61
L1 | 4616441 | 0.076 | 0.85 | 0.05 | 0.137 | 0.038 | 41
L2 | 4616441 | 0.164 | 1.23 | 0.0429 | 0.168 | 0.057 | 64
L3 | 4616441 | 0.174 | 1.26 | 0.012 | 0.194 | 0.028 | 67
L4 | 4616441 | 0.184 | 1.34 | 0.004 | 0.167 | 0.02 | 67
L5 | 4616441 | 0.184 | 1.32 | 0.003 | 0.195 | 0.038 | 70
T | 4616441 | 0.185 | 1.3 | 0.003 | 0.2119 | 0.032 | 68
F1 | 4616442 | 0.06 | 0.06 | 0.05 | 0.003 | 0.518 | 53
F2 | 4616442 | 0.045 | 0.04 | 0.05 | 0.002 | 0.614 | 70
F3 | 4616442 | 0.044 | 0.02 | 0.05 | 0.001 | 0.532 | 58
L1 | 4616442 | 0.09 | 1.01 | 0.0609 | 0.1429 | 0.021 | 54
L2 | 4616442 | 0.132 | 1.23 | 0.04 | 0.1419 | 0.056 | 53
L3 | 4616442 | 0.169 | 1.28 | 0.014 | 0.153 | 0.046 | 60
L4 | 4616442 | 0.177 | 1.34 | 0.004 | 0.1769 | 0.026 | 71
L5 | 4616442 | 0.176 | 1.33 | 0.004 | 0.198 | 0.036 | 71
T | 4616442 | 0.18 | 1.33 | 0.004 | 0.2089 | 0.033 | 70
F1 | 4616443 | 0.054 | 0.02 | 0.05 | 0.002 | 0.32 | 55
F2 | 4616443 | 0.051 | 0.03 | 0.066 | 0.006 | 0.91 | 86
L1 | 4616443 | 0.107 | 1.12 | 0.067 | 0.194 | 0.021 | 67
L2 | 4616443 | 0.151 | 1.23 | 0.0439 | 0.154 | 0.024 | 66
L3 | 4616443 | 0.174 | 1.29 | 0.0179 | 0.151 | 0.04 | 71
L4 | 4616443 | 0.18 | 1.31 | 0.01 | 0.165 | 0.036 | 73
L5 | 4616443 | 0.182 | 1.33 | 0.006 | 0.194 | 0.026 | 71
T | 4616443 | 0.187 | 1.34 | 0.006 | 0.202 | 0.027 | 70
F1 | 4616444 | 0.056 | 0.01 | 0.063 | 0.002 | 0.91 | 74
F2 | 4616444 | 0.071 | 0.02 | 0.056 | 0.005 | 0.377 | 57
L1 | 4616444 | 0.064 | 0.66 | 0.0709 | 0.132 | 0.044 | 43
L2 | 4616444 | 0.144 | 1.19 | 0.0519 | 0.154 | 0.048 | 57
L3 | 4616444 | 0.169 | 1.29 | 0.027 | 0.1759 | 0.057 | 61
L4 | 4616444 | 0.173 | 1.29 | 0.0129 | 0.169 | 0.024 | 64
L5 | 4616444 | 0.183 | 1.33 | 0.0089 | 0.194 | 0.032 | 66
T | 4616444 | 0.185 | 1.34 | 0.0089 | 0.203 | 0.029 | 67
F1 | 4616445 | 0.436 | 0.02 | 0.0509 | 0.006 | 0.595 | 47
L1 | 4616445 | 0.113 | 0.64 | 0.0609 | 0.152 | 0.06 | 51
L2 | 4616445 | 0.164 | 1.3 | 0.031 | 0.1719 | 0.048 | 61
L3 | 4616445 | 0.174 | 1.3 | 0.0089 | 0.164 | 0.024 | 64
L4 | 4616445 | 0.173 | 1.31 | 0.007 | 0.162 | 0.029 | 64
L5 | 4616445 | 0.181 | 1.32 | 0.007 | 0.1789 | 0.032 | 66
T | 4616445 | 0.185 | 1.32 | 0.007 | 0.187 | 0.028 | 67
F2 | 4616446 | 0.037 | 0.01 | 0.062 | 0.002 | 0.658 | 54
L1 | 4616446 | 0.074 | 0.63 | 0.0599 | 0.12 | 0.03 | 51
L2 | 4616446 | 0.163 | 1.21 | 0.049 | 0.156 | 0.047 | 61
L3 | 4616446 | 0.187 | 1.3 | 0.012 | 0.17 | 0.03 | 64
L4 | 4616446 | 0.193 | 1.3 | 0.008 | 0.184 | 0.023 | 66
L5 | 4616446 | 0.195 | 1.32 | 0.007 | 0.2089 | 0.033 | 67
T | 4616446 | 0.196 | 1.3 | 0.007 | 0.216 | 0.03 | 66
F1 | 4616447 | 0.042 | 0.01 | 0.064 | 0.0089 | 0.539 | 57
L1 | 4616447 | 0.077 | 0.64 | 0.07 | 0.136 | 0.031 | 51
L2 | 4616447 | 0.181 | 1.22 | 0.0509 | 0.186 | 0.039 | 61
L3 | 4616447 | 0.188 | 1.29 | 0.02 | 0.187 | 0.046 | 64
L4 | 4616447 | 0.188 | 1.33 | 0.01 | 0.223 | 0.034 | 66
T | 4616447 | 0.194 | 1.32 | 0.0089 | 0.217 | 0.028 | 64
F1 | 4616448 | 0.037 | 0.01 | 0.064 | 0.002 | 0.864 | 55
F2 | 4616448 | 0.053 | 0.01 | 0.0709 | 0.004 | 0.668 | 67
F3 | 4616448 | 0.059 | 0.01 | 0.0609 | 0.003 | 0.627 | 48
L1 | 4616448 | 0.062 | 0.63 | 0.065 | 0.11 | 0.05 | 55
L2 | 4616448 | 0.156 | 1.23 | 0.0599 | 0.195 | 0.071 | 58
L3 | 4616448 | 0.176 | 1.32 | 0.0259 | 0.184 | 0.023 | 63
L4 | 4616448 | 0.176 | 1.32 | 0.006 | 0.182 | 0.026 | 64
T | 4616448 | 0.184 | 1.3 | 0.005 | 0.226 | 0.027 | 64
F1 | 4616449 | 0.293 | 0.01 | 0.062 | 0.007 | 0.301 | 57
F2 | 4616449 | 0.074 | 0.02 | 0.069 | 0.01 | 0.601 | 61
L1 | 4616449 | 0.077 | 0.6 | 0.066 | 0.1179 | 0.016 | 51
L2 | 4616449 | 0.154 | 1.17 | 0.0509 | 0.1739 | 0.05 | 58
L3 | 4616449 | 0.179 | 1.31 | 0.005 | 0.215 | 0.03 | 61
L4 | 4616449 | 0.198 | 1.33 | 0.007 | 0.214 | 0.026 | 64
T | 4616449 | 0.192 | 1.32 | 0.007 | 0.222 | 0.025 | 61
F1 | 4616450 | 0.172 | 0.03 | 0.063 | 0.005 | 0.624 | 51
L1 | 4616450 | 0.072 | 0.58 | 0.065 | 0.1029 | 0.013 | 51
L2 | 4616450 | 0.136 | 1.23 | 0.058 | 0.111 | 0.006 | 57
L3 | 4616450 | 0.178 | 1.31 | 0.023 | 0.1419 | 0.027 | 61
L4 | 4616450 | 0.177 | 1.31 | 0.014 | 0.17 | 0.019 | 64
L5 | 4616450 | 0.181 | 1.33 | 0.0089 | 0.2069 | 0.023 | 61
T | 4616450 | 0.182 | 1.32 | 0.0089 | 0.2109 | 0.019 | 61
F1 | 4616451 | 1.144 | 0.04 | 0.063 | 0.016 | 0.582 | 57
F2 | 4616451 | 0.623 | 0.03 | 0.058 | 0.006 | 0.51 | 67
F3 | 4616451 | 0.344 | 0.03 | 0.07 | 0.003 | 0.847 | 54
L1 | 4616451 | 0.07 | 0.63 | 0.066 | 0.11 | 0.014 | 51
L2 | 4616451 | 0.15 | 1.24 | 0.0299 | 0.1759 | 0.045 | 64
L3 | 4616451 | 0.17 | 1.29 | 0.0109 | 0.203 | 0.026 | 67
L4 | 4616451 | 0.179 | 1.33 | 0.007 | 0.2379 | 0.032 | 70
T | 4616451 | 0.187 | 1.32 | 0.007 | 0.2369 | 0.026 | 70
F1 | 4616452 | 0.54 | 0.02 | 0.0519 | 0.006 | 0.383 | 51
L1 | 4616452 | 0.076 | 0.65 | 0.066 | 0.1489 | 0.032 | 50
L2 | 4616452 | 0.148 | 1.16 | 0.048 | 0.166 | 0.046 | 64
L3 | 4616452 | 0.179 | 1.28 | 0.008 | 0.16 | 0.019 | 64
L4 | 4616452 | 0.187 | 1.31 | 0.005 | 0.193 | 0.021 | 67
T | 4616452 | 0.188 | 1.31 | 0.006 | 0.2119 | 0.025 | 67
F1 | 4616453 | 0.609 | 0.03 | 0.0529 | 0.006 | 0.371 | 50
F2 | 4616453 | 0.295 | 0.02 | 0.0509 | 0.003 | 0.227 | 53
F3 | 4616453 | 0.088 | 0.02 | 0.0529 | 0.001 | 0.379 | 54
L1 | 4616453 | 0.118 | 1.03 | 0.068 | 0.1729 | 0.032 | 51
L2 | 4616453 | 0.157 | 1.21 | 0.05 | 0.153 | 0.063 | 57
L3 | 4616453 | 0.188 | 1.3 | 0.021 | 0.156 | 0.031 | 61
L4 | 4616453 | 0.189 | 1.33 | 0.0109 | 0.187 | 0.038 | 67
T | 4616453 | 0.189 | 1.31 | 0.01 | 0.198 | 0.03 | 70
F1 | 4616454 | 0.409 | 0.02 | 0.05 | 0.002 | 0.343 | 47
L1 | 4616454 | 0.086 | 1.05 | 0.055 | 0.183 | 0.019 | 61
L2 | 4616454 | 0.164 | 1.25 | 0.0299 | 0.167 | 0.024 | 64
L3 | 4616454 | 0.174 | 1.29 | 0.012 | 0.165 | 0.014 | 64
L4 | 4616454 | 0.181 | 1.32 | 0.008 | 0.2 | 0.034 | 66
T | 4616454 | 0.184 | 1.3 | 0.008 | 0.203 | 0.031 | 64
F1 | 4616455 | 0.54 | 0.02 | 0.07 | 0.002 | 0.343 | 47
F2 | 4616455 | 0.245 | 0.01 | 0.064 | 0.004 | 0.571 | 53
F3 | 4616455 | 0.058 | 0.01 | 0.062 | 0.001 | 0.438 | 58
F4 | 4616455 | 0.146 | 0.01 | 0.0609 | 0.0149 | 0.659 | 64
L1 | 4616455 | 0.164 | 1.08 | 0.07 | 0.198 | 0.116 | 55
L2 | 4616455 | 0.175 | 1.19 | 0.0609 | 0.191 | 0.082 | 61
L3 | 4616455 | 0.183 | 1.31 | 0.032 | 0.1769 | 0.042 | 50
L4 | 4616455 | 0.189 | 1.32 | 0.0179 | 0.1769 | 0.044 | 67
L5 | 4616455 | 0.188 | 1.3 | 0.008 | 0.195 | 0.027 | 67
T | 4616455 | 0.19 | 1.31 | 0.007 | 0.2089 | 0.025 | 67
F1 | 4616456 | 0.497 | 0.01 | 0.069 | 0.01 | 0.457 | 57
F2 | 4616456 | 0.214 | 0.01 | 0.07 | 0.004 | 0.354 | 57
F3 | 4616456 | 0.056 | 0.01 | 0.0729 | 0.001 | 0.281 | 54
L1 | 4616456 | 0.073 | 0.44 | 0.0749 | 0.096 | 0.1 | 27
L2 | 4616456 | 0.156 | 0.52 | 0.068 | 0.116 | 0.055 | 64
L3 | 4616456 | 0.191 | 0.53 | 0.0129 | 0.136 | 0.024 | 71
L4 | 4616456 | 0.193 | 0.54 | 0.008 | 0.153 | 0.026 | 66
T | 4616456 | 0.199 | 0.56 | 0.008 | 0.157 | 0.02 | 64
F1 | 4616457 | 0.871 | 0.01 | 0.0769 | 0.02 | 0.555 | 58
F2 | 4616457 | 0.381 | 0.01 | 0.0719 | 0.003 | 0.324 | 54
L1 | 4616457 | 0.058 | 0.43 | 0.0739 | 0.116 | 0.012 | 61
L2 | 4616457 | 0.155 | 0.5 | 0.049 | 0.121 | 0.028 | 61
L3 | 4616457 | 0.178 | 0.53 | 0.024 | 0.109 | 0.03 | 68
L4 | 4616457 | 0.194 | 0.54 | 0.0109 | 0.1489 | 0.023 | 61
T | 4616457 | 0.193 | 0.54 | 0.012 | 0.152 | 0.021 | 67
F1 | 4616458 | 1.011 | 0.02 | 0.0719 | 0.0259 | 0.715 | 61
F2 | 4616458 | 0.538 | 0.01 | 0.07 | 0.006 | 0.703 | 61
F3 | 4616458 | 0.15 | 0.01 | 0.0729 | 0.002 | 0.643 | 63
L1 | 4616458 | 0.143 | 0.44 | 0.085 | 0.1409 | 0.138 | 47
L2 | 4616458 | 0.18 | 0.54 | 0.065 | 0.151 | 0.089 | 55
L4 | 4616458 | 0.173 | 0.53 | 0.019 | 0.1439 | 0.039 | 61
L5 | 4616458 | 0.176 | 0.53 | 0.016 | 0.155 | 0.032 | 61
T | 4616458 | 0.195 | 0.53 | 0.0129 | 0.162 | 0.027 | 61
F1 | 4616459 | 0.9 | 0.02 | 0.079 | 0.0219 | 0.794 | 64
F2 | 4616459 | 0.454 | 0.01 | 0.084 | 0.0089 | 0.715 | 70
L1 | 4616459 | 0.138 | 0.4 | 0.08 | 0.128 | 0.077 | 41
L2 | 4616459 | 0.19 | 0.5 | 0.064 | 0.131 | 0.042 | 68
L3 | 4616459 | 0.178 | 0.5 | 0.0369 | 0.117 | 0.04 | 67
L4 | 4616459 | 0.202 | 0.53 | 0.0179 | 0.134 | 0.036 | 64
T | 4616459 | 0.183 | 0.53 | 0.016 | 0.1429 | 0.023 | 66
F1 | 4616460 | 0.61 | 0.01 | 0.0719 | 0.007 | 0.838 | 54
F2 | 4616460 | 0.116 | 0.01 | 0.05 | 0.001 | 0.186 | 57
L1 | 4616460 | 0.113 | 0.45 | 0.08 | 0.1499 | 0.081 | 50
L2 | 4616460 | 0.163 | 0.51 | 0.057 | 0.13 | 0.034 | 61
L3 | 4616460 | 0.176 | 0.53 | 0.0259 | 0.117 | 0.033 | 64
L4 | 4616460 | 0.189 | 0.54 | 0.012 | 0.133 | 0.02 | 64
T | 4616460 | 0.191 | 0.55 | 0.0129 | 0.1499 | 0.019 | 67
F1 | 4616461 | 0.506 | 0.01 | 0.078 | 0.006 | 0.679 | 58
L1 | 4616461 | 0.072 | 0.28 | 0.068 | 0.083 | 0.022 | 55
L2 | 4616461 | 0.11 | 0.46 | 0.0439 | 0.129 | 0.046 | 57
L3 | 4616461 | 0.161 | 0.52 | 0.012 | 0.1469 | 0.022 | 67
L4 | 4616461 | 0.175 | 0.52 | 0.007 | 0.158 | 0.021 | 67
L5 | 4616461 | 0.173 | 0.52 | 0.006 | 0.1729 | 0.025 | 67
T | 4616461 | 0.18 | 0.52 | 0.006 | 0.185 | 0.02 | 64
F1 | 4616462 | 0.801 | 0.01 | 0.062 | 0.0109 | 0.842 | 63
F2 | 4616462 | 0.201 | 0.01 | 0.0729 | 0.002 | 0.453 | 51
L1 | 4616462 | 0.086 | 0.45 | 0.07 | 0.127 | 0.059 | 57
L2 | 4616462 | 0.167 | 0.5 | 0.035 | 0.117 | 0.044 | 58
L3 | 4616462 | 0.179 | 0.54 | 0.007 | 0.1409 | 0.013 | 60
L4 | 4616462 | 0.178 | 0.54 | 0.005 | 0.16 | 0.023 | 61
T | 4616462 | 0.188 | 0.53 | 0.005 | 0.159 | 0.014 | 64
F1 | 4616463 | 0.884 | 0.02 | 0.0759 | 0.01 | 0.734 | 57
L1 | 4616463 | 0.087 | 0.4 | 0.07 | 0.126 | 0.062 | 51
L2 | 4616463 | 0.162 | 0.47 | 0.0519 | 0.117 | 0.034 | 66
L3 | 4616463 | 0.179 | 0.53 | 0.021 | 0.1469 | 0.033 | 64
L4 | 4616463 | 0.189 | 0.54 | 0.005 | 0.157 | 0.014 | 64
T | 4616463 | 0.18 | 0.52 | 0.004 | 0.161 | 0.018 | 67
F1 | 4616464 | 0.641 | 0.04 | 0.066 | 0.005 | 1.032 | 58
F2 | 4616464 | 0.148 | 0.02 | 0.063 | 0.002 | 0.543 | 54
L1 | 4616464 | 0.075 | 0.43 | 0.062 | 0.1312 | 0.045 | 54
L2 | 4616464 | 0.133 | 0.48 | 0.031 | 0.132 | 0.038 | 58
L3 | 4616464 | 0.169 | 0.52 | 0.008 | 0.1439 | 0.011 | 66
L4 | 4616464 | 0.166 | 0.52 | 0.007 | 0.158 | 0.026 | 64
T | 4616464 | 0.186 | 0.52 | 0.007 | 0.163 | 0.021 | 66
F1 | 4616465 | 0.796 | 0.04 | 0.0599 | 0.006 | 0.595 | 57
L1 | 4616465 | 0.087 | 0.43 | 0.058 | 0.137 | 0.043 | 55
L2 | 4616465 | 0.14 | 0.46 | 0.025 | 0.127 | 0.04 | 63
L3 | 4616465 | 0.184 | 0.5 | 0.01 | 0.1409 | 0.024 | 66
L4 | 4616465 | 0.193 | 0.52 | 0.007 | 0.152 | 0.029 | 64
L5 | 4616465 | 0.185 | 0.52 | 0.006 | 0.167 | 0.025 | 66
T | 4616465 | 0.189 | 0.51 | 0.006 | 0.168 | 0.022 | 64
F1 | 4616466 | 0.481 | 0.02 | 0.065 | 0.004 | 0.424 | 61
F2 | 4616466 | 0.065 | 0.02 | 0.067 | 0.003 | 0.981 | 63
L1 | 4616466 | 0.058 | 0.42 | 0.066 | 0.128 | 0.007 | 51
L2 | 4616466 | 0.151 | 0.49 | 0.05 | 0.125 | 0.062 | 58
L3 | 4616466 | 0.178 | 0.51 | 0.0149 | 0.124 | 0.026 | 64
L4 | 4616466 | 0.184 | 0.53 | 0.006 | 0.13 | 0.024 | 66
L5 | 4616466 | 0.186 | 0.53 | 0.006 | 0.1489 | 0.032 | 66
T | 4616466 | 0.19 | 0.52 | 0.006 | 0.158 | 0.023 | 63
F1 | 4616467 | 0.656 | 0.02 | 0.0759 | 0.008 | 0.577 | 64
L1 | 4616467 | 0.066 | 0.39 | 0.0719 | 0.128 | 0.026 | 54
L2 | 4616467 | 0.129 | 0.42 | 0.055 | 0.113 | 0.049 | 63
L3 | 4616467 | 0.172 | 0.5 | 0.02 | 0.1419 | 0.034 | 61
L4 | 4616467 | 0.174 | 0.52 | 0.012 | 0.1489 | 0.04 | 64
L5 | 4616467 | 0.181 | 0.52 | 0.01 | 0.159 | 0.036 | 63
T | 4616467 | 0.186 | 0.52 | 0.008 | 0.162 | 0.034 | 61
F1 | 4616468 | 0.94 | 0.04 | 0.0719 | 0.007 | 0.459 | 57
F2 | 4616468 | 0.49 | 0.02 | 0.068 | 0.004 | 0.305 | 61
F3 | 4616468 | 0.255 | 0.02 | 0.078 | 0.002 | 0.537 | 58
L1 | 4616468 | 0.056 | 0.46 | 0.063 | 0.117 | 0.021 | 61
L2 | 4616468 | 0.104 | 0.49 | 0.0439 | 0.1729 | 0.052 | 63
L3 | 4616468 | 0.133 | 0.52 | 0.017 | 0.171 | 0.026 | 64
L4 | 4616468 | 0.167 | 0.53 | 0.01 | 0.184 | 0.032 | 67
L5 | 4616468 | 0.176 | 0.53 | 0.006 | 0.202 | 0.026 | 64
T | 4616468 | 0.187 | 0.53 | 0.006 | 0.2069 | 0.027 | 64
F1 | 4616469 | 0.821 | 0.01 | 0.0769 | 0.01 | 0.602 | 63
F2 | 4616469 | 0.26 | 0.01 | 0.0729 | 0.004 | 0.895 | 66
L1 | 4616469 | 0.082 | 0.43 | 0.0719 | 0.156 | 0.054 | 60
L2 | 4616469 | 0.16 | 0.53 | 0.0459 | 0.131 | 0.048 | 63
L3 | 4616469 | 0.176 | 0.54 | 0.019 | 0.129 | 0.033 | 63
L4 | 4616469 | 0.178 | 0.53 | 0.0089 | 0.132 | 0.026 | 61
L5 | 4616469 | 0.18 | 0.53 | 0.007 | 0.1499 | 0.028 | 66
T | 4616469 | 0.189 | 0.53 | 0.007 | 0.163 | 0.024 | 64
F1 | 4616470 | 0.293 | 0.01 | 0.084 | 0.008 | 0.33 | 60
F2 | 4616470 | 0.083 | 0.01 | 0.0749 | 0.002 | 0.709 | 63
F3 | 4616470 | 0.03 | 0.01 | 0.0739 | 0.001 | 0.979 | 63
L1 | 4616470 | 0.022 | 0.26 | 0.0739 | 0.02 | 0.125 | 55
L2 | 4616470 | 0.028 | 0.32 | 0.04 | 0.0179 | 0.056 | 61
L3 | 4616470 | 0.031 | 0.33 | 0.0129 | 0.031 | 0.056 | 63
L4 | 4616470 | 0.037 | 0.36 | 0.008 | 0.0369 | 0.036 | 67
L5 | 4616470 | 0.038 | 0.36 | 0.005 | 0.049 | 0.023 | 63
T | 4616470 | 0.04 | 0.35 | 0.004 | 0.049 | 0.02 | 61
P | 4616470 | 0.046 | 0.35 | 0.004 | 0.0449 | 0.021 | 66
F1 | 4616471 | 0.659 | 0.02 | 0.083 | 0.005 | 0.483 | 64
L1 | 4616471 | 0.075 | 0.61 | 0.0739 | 0.139 | 0.055 | 54
L2 | 4616471 | 0.148 | 0.76 | 0.04 | 0.1419 | 0.047 | 55
L3 | 4616471 | 0.16 | 0.82 | 0.008 | 0.1479 | 0.036 | 66
L4 | 4616471 | 0.166 | 0.82 | 0.007 | 0.197 | 0.034 | 68
T | 4616471 | 0.167 | 0.8 | 0.006 | 0.187 | 0.025 | 67
F1 | 4616472 | 0.541 | 0.01 | 0.068 | 0.005 | 0.306 | 60
F2 | 4616472 | 0.228 | 0.01 | 0.0709 | 0.004 | 0.461 | 73
F3 | 4616472 | 0.034 | 0.01 | 0.07 | 0.001 | 0.453 | 60
L1 | 4616472 | 0.02 | 0.23 | 0.068 | 0.017 | 0.098 | 51
L2 | 4616472 | 0.025 | 0.27 | 0.065 | 0.017 | 0.043 | 63
L3 | 4616472 | 0.026 | 0.27 | 0.057 | 0.016 | 0.023 | 67
L4 | 4616472 | 0.029 | 0.31 | 0.031 | 0.0179 | 0.061 | 71
L5 | 4616472 | 0.031 | 0.32 | 0.012 | 0.029 | 0.049 | 74
L6 | 4616472 | 0.032 | 0.33 | 0.004 | 0.0459 | 0.025 | 60
T | 4616472 | 0.032 | 0.33 | 0.004 | 0.0429 | 0.022 | 61
P | 4616472 | 0.039 | 0.33 | 0.003 | 0.04 | 0.021 | 61
F1 | 4616473 | 0.093 | 0.01 | 0.07 | 0.003 | 0.867 | 64
L1 | 4616473 | 0.088 | 0.56 | 0.0719 | 0.1189 | 0.05 | 51
L2 | 4616473 | 0.158 | 0.72 | 0.0539 | 0.161 | 0.064 | 57
L3 | 4616473 | 0.145 | 0.71 | 0.024 | 0.158 | 0.054 | 64
L4 | 4616473 | 0.163 | 0.73 | 0.0149 | 0.187 | 0.041 | 64
T | 4616473 | 0.164 | 0.73 | 0.0129 | 0.1809 | 0.035 | 67
F1 | 4616474 | 0.389 | 0.01 | 0.0589 | 0.005 | 0.28 | 51
F2 | 4616474 | 0.043 | 0.01 | 0.0739 | 0.032 | 1.525 | 54
L1 | 4616474 | 0.027 | 0.24 | 0.07 | 0.016 | 0.046 | 51
L2 | 4616474 | 0.029 | 0.35 | 0.0299 | 0.02 | 0.04 | 61
L3 | 4616474 | 0.031 | 0.35 | 0.0089 | 0.039 | 0.033 | 66
L4 | 4616474 | 0.033 | 0.35 | 0.006 | 0.0459 | 0.032 | 61
T | 4616474 | 0.032 | 0.34 | 0.006 | 0.0459 | 0.024 | 63
P | 4616474 | 0.037 | 0.35 | 0.006 | 0.0459 | 0.027 | 61
F1 | 4616475 | 0.163 | 0.02 | 0.0509 | 0.002 | 0.188 | 51
L1 | 4616475 | 0.026 | 0.32 | 0.049 | 0.017 | 0.022 | 51
L2 | 4616475 | 0.141 | 0.72 | 0.062 | 0.111 | 0.043 | 63
L3 | 4616475 | 0.16 | 0.73 | 0.0369 | 0.186 | 0.04 | 64
L4 | 4616475 | 0.161 | 0.72 | 0.006 | 0.161 | 0.014 | 67
L5 | 4616475 | 0.163 | 0.72 | 0.004 | 0.192 | 0.031 | 68
T | 4616475 | 0.167 | 0.71 | 0.004 | 0.198 | 0.026 | 67
F1 | 4616476 | 0.037 | 0.01 | 0.05 | 0.001 | 0.448 | 54
L1 | 4616476 | 0.053 | 0.54 | 0.065 | 0.085 | 0.023 | 53
L2 | 4616476 | 0.028 | 0.32 | 0.0539 | 0.008 | 0.046 | 60
L3 | 4616476 | 0.032 | 0.35 | 0.035 | 0.0129 | 0.067 | 66
L4 | 4616476 | 0.032 | 0.36 | 0.017 | 0.0149 | 0.042 | 67
L5 | 4616476 | 0.033 | 0.36 | 0.005 | 0.028 | 0.024 | 61
T | 4616476 | 0.033 | 0.35 | 0.005 | 0.034 | 0.025 | 63
P | 4616476 | 0.04 | 0.35 | 0.005 | 0.028 | 0.023 | 63
F1 | 4616477 | 0.463 | 0.03 | 0.0769 | 0.005 | 0.935 | 57
L1 | 4616477 | 0.025 | 0.28 | 0.0719 | 0.007 | 0.083 | 54
L2 | 4616477 | 0.032 | 0.32 | 0.0509 | 0.01 | 0.065 | 61
L3 | 4616477 | 0.033 | 0.33 | 0.039 | 0.012 | 0.034 | 64
L4 | 4616477 | 0.034 | 0.34 | 0.023 | 0.01 | 0.052 | 67
L5 | 4616477 | 0.038 | 0.35 | 0.0179 | 0.014 | 0.044 | 70
L6 | 4616477 | 0.039 | 0.35 | 0.01 | 0.021 | 0.034 | 61
T | 4616477 | 0.039 | 0.35 | 0.007 | 0.025 | 0.024 | 64
P | 4616477 | 0.042 | 0.35 | 0.007 | 0.025 | 0.031 | 64
F1 | 4616478 | 0.079 | 0.02 | 0.058 | 0.002 | 0.554 | 51
L1 | 4616478 | 0.026 | 0.3 | 0.048 | 0.012 | 0.083 | 57
L2 | 4616478 | 0.032 | 0.33 | 0.024 | 0.028 | 0.135 | 61
L3 | 4616478 | 0.03 | 0.32 | 0.0149 | 0.034 | 0.106 | 66
L4 | 4616478 | 0.033 | 0.33 | 0.01 | 0.041 | 0.078 | 71
L5 | 4616478 | 0.032 | 0.33 | 0.004 | 0.0429 | 0.036 | 71
L6 | 4616478 | 0.035 | 0.33 | 0.003 | 0.048 | 0.032 | 61
T | 4616478 | 0.039 | 0.34 | 0.007 | 0.0359 | 0.028 | 63
P | 4616478 | 0.042 | 0.33 | 0.006 | 0.0449 | 0.028 | 64
F1 | 4616479 | 0.554 | 0.04 | 0.042 | 0.006 | 0.142 | 48
F2 | 4616479 | 0.129 | 0.02 | 0.062 | 0.001 | 0.259 | 60
L1 | 4616479 | 0.086 | 0.58 | 0.056 | 0.12 | 0.052 | 51
L2 | 4616479 | 0.107 | 0.69 | 0.0519 | 0.132 | 0.061 | 57
L3 | 4616479 | 0.15 | 0.71 | 0.035 | 0.139 | 0.057 | 61
L4 | 4616479 | 0.165 | 0.72 | 0.0149 | 0.189 | 0.039 | 66
T | 4616479 | 0.166 | 0.71 | 0.0129 | 0.191 | 0.032 | 67
F1 | 4616480 | 0.471 | 0.04 | 0.0529 | 0.003 | 0.68 | 47
L1 | 4616480 | 0.032 | 0.26 | 0.0589 | 0.008 | 0.098 | 51
L2 | 4616480 | 0.035 | 0.29 | 0.0539 | 0.007 | 0.076 | 63
L3 | 4616480 | 0.033 | 0.32 | 0.0299 | 0.0089 | 0.069 | 66
L4 | 4616480 | 0.036 | 0.37 | 0.0129 | 0.0129 | 0.038 | 67
L5 | 4616480 | 0.039 | 0.37 | 0.008 | 0.023 | 0.027 | 63
T | 4616480 | 0.04 | 0.35 | 0.006 | 0.033 | 0.022 | 64
P | 4616480 | 0.047 | 0.36 | 0.006 | 0.025 | 0.023 | 64
L1 | 4616481 | 0.087 | 0.54 | 0.058 | 0.1179 | 0.095 | 51
F1 | 4616481 | 0.447 | 0.01 | 0.0519 | 0.003 | 0.19 | 50
L2 | 4616481 | 0.152 | 0.74 | 0.041 | 0.182 | 0.042 | 58
L3 | 4616481 | 0.158 | 0.74 | 0.024 | 0.17 | 0.041 | 61
L4 | 4616481 | 0.169 | 0.74 | 0.0129 | 0.217 | 0.042 | 63
T | 4616481 | 0.169 | 0.73 | 0.012 | 0.197 | 0.035 | 66
F1 | 4616482 | 0.036 | 0.01 | 0.0609 | 0.001 | 0.511 | 54
L1 | 4616482 | 0.025 | 0.2 | 0.0599 | 0.005 | 0.027 | 61
L2 | 4616482 | 0.026 | 0.22 | 0.055 | 0.008 | 0.041 | 61
L3 | 4616482 | 0.028 | 0.32 | 0.0429 | 0.006 | 0.042 | 66
L4 | 4616482 | 0.032 | 0.37 | 0.025 | 0.0089 | 0.046 | 66
L5 | 4616482 | 0.031 | 0.38 | 0.01 | 0.0129 | 0.015 | 61
L6 | 4616482 | 0.032 | 0.38 | 0.008 | 0.019 | 0.025 | 61
T | 4616482 | 0.032 | 0.37 | 0.007 | 0.0219 | 0.022 | 63
P | 4616482 | 0.037 | 0.38 | 0.006 | 0.023 | 0.023 | 61
F1 | 4616483 | 0.309 | 0.01 | 0.0729 | 0.003 | 0.785 | 60
F2 | 4616483 | 0.045 | 0 | 0.0529 | 0.001 | 0.395 | 57
L1 | 4616483 | 0.037 | 0.01 | 0.065 | 0.014 | 0.024 | 57
L2 | 4616483 | 0.14 | 1.07 | 0.056 | 0.195 | 0.032 | 61
L3 | 4616483 | 0.18 | 1.23 | 0.0299 | 0.191 | 0.034 | 66
L4 | 4616483 | 0.182 | 1.27 | 0.0089 | 0.1789 | 0.031 | 68
L5 | 4616483 | 0.184 | 1.27 | 0.006 | 0.1799 | 0.036 | 67
L6 | 4616483 | 0.183 | 1.28 | 0.005 | 0.2099 | 0.026 | 66
T | 4616483 | 0.187 | 1.27 | 0.004 | 0.226 | 0.023 | 67
F1 | 4616484 | 0.55 | 0.01 | 0.0889 | 0.005 | 0.567 | 68
F2 | 4616484 | 0.039 | 0.01 | 0.065 | 0.001 | 0.441 | 60
L1 | 4616484 | 0.027 | 0.26 | 0.062 | 0.008 | 0.123 | 54
L2 | 4616484 | 0.03 | 0.32 | 0.049 | 0.007 | 0.085 | 66
L3 | 4616484 | 0.031 | 0.34 | 0.023 | 0.0129 | 0.044 | 64
L4 | 4616484 | 0.034 | 0.35 | 0.005 | 0.039 | 0.011 | 60
T | 4616484 | 0.032 | 0.35 | 0.005 | 0.041 | 0.017 | 63
P | 4616484 | 0.039 | 0.35 | 0.005 | 0.041 | 0.017 | 61
F1 | 4616485 | 0.689 | 0.03 | 0.065 | 0.005 | 0.54 | 48
F2 | 4616485 | 0.028 | 0.01 | 0.062 | 0.001 | 0.593 | 57
L1 | 4616485 | 0.024 | 0.26 | 0.0599 | 0.0109 | 0.081 | 55
L2 | 4616485 | 0.026 | 0.31 | 0.0439 | 0.008 | 0.04 | 60
L3 | 4616485 | 0.029 | 0.34 | 0.028 | 0.0089 | 0.039 | 66
L4 | 4616485 | 0.031 | 0.35 | 0.012 | 0.0129 | 0.029 | 67
L5 | 4616485 | 0.033 | 0.35 | 0.006 | 0.019 | 0.02 | 61
T | 4616485 | 0.034 | 0.35 | 0.007 | 0.025 | 0.018 | 60
P | 4616485 | 0.039 | 0.35 | 0.006 | 0.023 | 0.019 | 60
F1 | 4616486 | 0.329 | 0.02 | 0.063 | 0.002 | 0.373 | 53
F2 | 4616486 | 0.044 | 0.01 | 0.0609 | 0.001 | 0.58 | 54
L1 | 4616486 | 0.096 | 1 | 0.0599 | 0.158 | 0.067 | 55
L2 | 4616486 | 0.158 | 1.25 | 0.04 | 0.1789 | 0.065 | 61
L3 | 4616486 | 0.169 | 1.27 | 0.023 | 0.184 | 0.055 | 63
L4 | 4616486 | 0.18 | 1.29 | 0.01 | 0.2119 | 0.036 | 67
T | 4616486 | 0.176 | 1.3 | 0.008 | 0.2099 | 0.029 | 66
F1 | 4616487 | 0.514 | 0.01 | 0.065 | 0.004 | 0.523 | 48
L1 | 4616487 | 0.136 | 0.89 | 0.064 | 0.1449 | 0.136 | 57
L2 | 4616487 | 0.172 | 1.23 | 0.049 | 0.1799 | 0.084 | 67
L3 | 4616487 | 0.168 | 1.25 | 0.0299 | 0.1729 | 0.053 | 68
L4 | 4616487 | 0.175 | 1.3 | 0.01 | 0.199 | 0.03 | 70
T | 4616487 | 0.189 | 1.3 | 0.007 | 0.219 | 0.03 | 70
F1 | 4616488 | 0.875 | 0.01 | 0.0749 | 0.008 | 0.183 | 54
F2 | 4616488 | 0.094 | 0.01 | 0.0709 | 0.001 | 0.366 | 61
L1 | 4616488 | 0.03 | 0.3 | 0.066 | 0.01 | 0.087 | 51
L2 | 4616488 | 0.034 | 0.32 | 0.05 | 0.0089 | 0.08 | 64
L3 | 4616488 | 0.036 | 0.34 | 0.034 | 0.01 | 0.069 | 64
L4 | 4616488 | 0.038 | 0.34 | 0.027 | 0.012 | 0.052 | 70
L5 | 4616488 | 0.039 | 0.35 | 0.006 | 0.029 | 0.017 | 64
T | 4616488 | 0.037 | 0.34 | 0.005 | 0.031 | 0.014 | 61
P | 4616488 | 0.043 | 0.34 | 0.005 | 0.033 | 0.014 | 61
F1 | 4616489 | 0.045 | 0.01 | 0.0739 | 0.002 | 1.042 | 67
F2 | 4616489 | 0.029 | 0.01 | 0.064 | 0.001 | 0.494 | 54
L1 | 4616489 | 0.024 | 0.22 | 0.063 | 0.007 | 0.017 | 54
L2 | 4616489 | 0.027 | 0.26 | 0.0519 | 0.007 | 0.103 | 64
L3 | 4616489 | 0.028 | 0.37 | 0.0359 | 0.0089 | 0.043 | 64
L4 | 4616489 | 0.03 | 0.38 | 0.0179 | 0.0129 | 0.051 | 66
L5 | 4616489 | 0.03 | 0.39 | 0.005 | 0.033 | 0.018 | 61
T | 4616489 | 0.03 | 0.38 | 0.004 | 0.033 | 0.015 | 61
P | 4616489 | 0.036 | 0.38 | 0.004 | 0.031 | 0.014 | 64
F1 | 4616490 | 0.656 | 0.02 | 0.0739 | 0.006 | 0.364 | 50
F2 | 4616490 | 0.06 | 0.02 | 0.067 | 0.001 | 0.645 | 54
L1 | 4616490 | 0.027 | 0.24 | 0.0609 | 0.01 | 0.07 | 64
L2 | 4616490 | 0.028 | 0.26 | 0.0519 | 0.0092 | 0.078 | 55
L3 | 4616490 | 0.03 | 0.3 | 0.032 | 0.0109 | 0.048 | 64
L4 | 4616490 | 0.032 | 0.35 | 0.007 | 0.0179 | 0.017 | 55
L5 | 4616490 | 0.032 | 0.35 | 0.006 | 0.021 | 0.022 | 55
T | 4616490 | 0.031 | 0.35 | 0.006 | 0.0259 | 0.017 | 58
P | 4616490 | 0.037 | 0.34 | 0.005 | 0.023 | 0.018 | 57
F1 | 4616491 | 0.573 | 0.06 | 0.066 | 0.004 | 0.284 | 47
L1 | 4616491 | 0.074 | 0.39 | 0.066 | 0.106 | 0.002 | 48
L2 | 4616491 | 0.56 | 0.53 | 0.05 | 0.152 | 0.007 | 57
L3 | 4616491 | 0.662 | 0.62 | 0.035 | 0.2089 | 0.006 | 64
L4 | 4616491 | 0.66 | 0.66 | 0.021 | 0.2349 | 0.005 | 70
L5 | 4616491 | 0.66 | 0.68 | 0.012 | 0.248 | 0.004 | 64
T | 4616491 | 0.67 | 0.67 | 0.0109 | 0.2429 | 0.003 | 61
F1 | 4616492 | 0.847 | 0.01 | 0.0759 | 0.0109 | 0.614 | 57
F2 | 4616492 | 0.234 | 0.01 | 0.067 | 0.003 | 0.412 | 55
F3 | 4616492 | 0.047 | 0.01 | 0.064 | 0.001 | 0.742 | 57
L1 | 4616492 | 0.03 | 0.27 | 0.064 | 0.01 | 0.129 | 51
L2 | 4616492 | 0.032 | 0.32 | 0.0429 | 0.01 | 0.089 | 66
L3 | 4616492 | 0.036 | 0.36 | 0.025 | 0.017 | 0.068 | 64
L4 | 4616492 | 0.037 | 0.37 | 0.0149 | 0.016 | 0.033 | 57
L5 | 4616492 | 0.04 | 0.37 | 0.008 | 0.024 | 0.025 | 54
T | 4616492 | 0.042 | 0.35 | 0.006 | 0.049 | 0.018 | 58
P | 4616492 | 0.042 | 0.36 | 0.006 | 0.034 | 0.02 | 60
F1 | 4616493 | 0.376 | 0.01 | 0.0739 | 0.004 | 0.369 | 64
L1 | 4616493 | 0.035 | 0.25 | 0.068 | 0.0109 | 0.165 | 61
L2 | 4616493 | 0.033 | 0.3 | 0.033 | 0.0129 | 0.096 | 67
L3 | 4616493 | 0.037 | 0.36 | 0.0109 | 0.029 | 0.047 | 61
L4 | 4616493 | 0.037 | 0.36 | 0.004 | 0.033 | 0.021 | 60
T | 4616493 | 0.036 | 0.35 | 0.005 | 0.035 | 0.016 | 58
P | 4616493 | 0.041 | 0.35 | 0.005 | 0.035 | 0.016 | 60
F1 | 4616494 | 0.61 | 0.01 | 0.07 | 0.006 | 0.786 | 64
L1 | 4616494 | 0.201 | 0.55 | 0.08 | 0.161 | 0.005 | 60
L2 | 4616494 | 0.651 | 0.63 | 0.0509 | 0.259 | 0.018 | 67
L3 | 4616494 | 0.629 | 0.63 | 0.024 | 0.225 | 0.009 | 66
L4 | 4616494 | 0.66 | 0.67 | 0.0129 | 0.2829 | 0.007 | 66
T | 4616494 | 0.66 | 0.66 | 0.012 | 0.2849 | 0.006 | 64
F1 | 4616495 | 0.73 | 0.01 | 0.0749 | 0.0129 | 0.566 | 57
F2 | 4616495 | 0.037 | 0 | 0.07 | 0.001 | 0.287 | 55
L1 | 4616495 | 0.021 | 0.26 | 0.0749 | 0.0109 | 0.086 | 51
L2 | 4616495 | 0.025 | 0.29 | 0.067 | 0.007 | 0.065 | 44
L3 | 4616495 | 0.026 | 0.39 | 0.039 | 0.0089 | 0.06 | 61
L4 | 4616495 | 0.028 | 0.4 | 0.02 | 0.014 | 0.041 | 61
L5 | 4616495 | 0.03 | 0.4 | 0.0109 | 0.0179 | 0.023 | 63
L6 | 4616495 | 0.029 | 0.41 | 0.012 | 0.016 | 0.02 | 64
L7 | 4616495 | 0.034 | 0.41 | 0.006 | 0.024 | 0.021 | 55
T | 4616495 | 0.034 | 0.4 | 0.006 | 0.029 | 0.019 | 61
F1 | 4616496 | 1.028 | 0.01 | 0.08 | 0.019 | 0.405 | 60
L1 | 4616496 | 0.021 | 0.23 | 0.0899 | 0.0089 | 0.039 | 45
L3 | 4616496 | 0.029 | 0.33 | 0.058 | 0.007 | 0.034 | 64
L4 | 4616496 | 0.028 | 0.35 | 0.027 | 0.01 | 0.052 | 61
L5 | 4616496 | 0.032 | 0.36 | 0.014 | 0.017 | 0.042 | 66
L6 | 4616496 | 0.032 | 0.36 | 0.012 | 0.02 | 0.039 | 64
L7 | 4616496 | 0.033 | 0.36 | 0.004 | 0.031 | 0.018 | 61
T | 4616496 | 0.032 | 0.39 | 0.007 | 0.029 | 0.017 | 64
F1 | 4616497 | 0.522 | 0.02 | 0.066 | 0.004 | 0.566 | 55
F2 | 4616497 | 0.031 | 0.01 | 0.067 | 0.001 | 0.61 | 57
L1 | 4616497 | 0.025 | 0.25 | 0.07 | 0.0109 | 0.035 | 43
L2 | 4616497 | 0.031 | 0.33 | 0.0429 | 0.017 | 0.086 | 61
L3 | 4616497 | 0.034 | 0.33 | 0.019 | 0.0219 | 0.045 | 60
L4 | 4616497 | 0.033 | 0.38 | 0.0129 | 0.027 | 0.038 | 64
T | 4616497 | 0.033 | 0.38 | 0.006 | 0.0379 | 0.016 | 63
F1 | 4616498 | 0.705 | 0.03 | 0.0719 | 0.005 | 0.622 | 60
F2 | 4616498 | 0.305 | 0.01 | 0.0599 | 0.002 | 1.239 | 60
F3 | 4616498 | 0.095 | 0.01 | 0.0609 | 0.001 | 0.529 | 47
L1 | 4616498 | 0.084 | 0.51 | 0.0719 | 0.096 | 0.03 | 47
L2 | 4616498 | 0.131 | 0.6 | 0.049 | 0.1459 | 0.066 | 61
L3 | 4616498 | 0.156 | 0.66 | 0.0149 | 0.163 | 0.027 | 61
L4 | 4616498 | 0.162 | 0.67 | 0.007 | 0.165 | 0.027 | 64
L5 | 4616498 | 0.168 | 0.68 | 0.005 | 0.2349 | 0.03 | 64
T | 4616498 | 0.175 | 0.67 | 0.005 | 0.2039 | 0.025 | 66
F1 | 4616499 | 0.729 | 0.01 | 0.0709 | 0.007 | 0.399 | 57
L1 | 4616499 | 0.029 | 0.25 | 0.07 | 0.0089 | 0.053 | 51
L2 | 4616499 | 0.028 | 0.29 | 0.058 | 0.0109 | 0.091 | 61
L3 | 4616499 | 0.03 | 0.32 | 0.05 | 0.014 | 0.078 | 64
L4 | 4616499 | 0.033 | 0.33 | 0.032 | 0.0129 | 0.062 | 64
L5 | 4616499 | 0.033 | 0.38 | 0.0179 | 0.017 | 0.036 | 63
L6 | 4616499 | 0.033 | 0.38 | 0.0109 | 0.02 | 0.035 | 57
L7 | 4616499 | 0.033 | 0.38 | 0.004 | 0.027 | 0.025 | 60
L8 | 4616499 | 0.034 | 0.38 | 0.004 | 0.033 | 0.024 | 58
L9 | 4616499 | 0.036 | 0.38 | 0.005 | 0.0379 | 0.028 | 58
L10 | 4616499 | 0.138 | 0.56 | 0.003 | 0.0869 | 0.035 | 61
T | 4616499 | 0.169 | 0.68 | 0.004 | 0.2 | 0.033 | 67
F1 | 4616500 | 0.687 | 0.02 | 0.056 | 0.007 | 1.409 | 57
F2 | 4616500 | 0.294 | 0.01 | 0.058 | 0.003 | 0.597 | 60
F3 | 4616500 | 0.071 | 0.01 | 0.0539 | 0.001 | 0.485 | 55
L1 | 4616500 | 0.086 | 0.51 | 0.07 | 0.111 | 0.058 | 51
L2 | 4616500 | 0.145 | 0.6 | 0.0429 | 0.127 | 0.055 | 63
L3 | 4616500 | 0.164 | 0.65 | 0.019 | 0.134 | 0.032 | 64
L4 | 4616500 | 0.166 | 0.67 | 0.008 | 0.184 | 0.034 | 64
T | 4616500 | 0.17 | 0.67 | 0.007 | 0.198 | 0.027 | 64
F1 | 4616501 | 0.723 | 0.02 | 0.0539 | 0.007 | 0.313 | 47
F2 | 4616501 | 0.04 | 0.01 | 0.05 | 0.001 | 0.438 | 58
L1 | 4616501 | 0.025 | 0.29 | 0.067 | 0.008 | 0.1 | 51
L2 | 4616501 | 0.129 | 0.61 | 0.042 | 0.064 | 0.052 | 47
L3 | 4616501 | 0.188 | 0.74 | 0.016 | 0.1739 | 0.042 | 67
L4 | 4616501 | 0.19 | 0.75 | 0.012 | 0.1809 | 0.033 | 61
L5 | 4616501 | 0.194 | 0.75 | 0.0089 | 0.203 | 0.035 | 64
T | 4616501 | 0.193 | 0.73 | 0.0089 | 0.2059 | 0.03 | 66
F1 | 4616502 | 0.555 | 0.02 | 0.0519 | 0.004 | 0.412 | 51
F2 | 4616502 | 0.249 | 0.01 | 0.05 | 0.002 | 0.331 | 64
F3 | 4616502 | 0.07 | 0.01 | 0.063 | 0.002 | 0.331 | 64
L1 | 4616502 | 0.038 | 0.22 | 0.0609 | 0.0089 | 0.028 | 61
L2 | 4616502 | 0.147 | 0.58 | 0.0449 | 0.079 | 0.041 | 55
L3 | 4616502 | 0.144 | 0.57 | 0.012 | 0.101 | 0.031 | 64
L4 | 4616502 | 0.158 | 0.63 | 0.007 | 0.1489 | 0.029 | 64
T | 4616502 | 0.167 | 0.67 | 0.007 | 0.203 | 0.025 | 67
F1 | 4616503 | 0.283 | 0.01 | 0.057 | 0.003 | 0.713 | 64
F2 | 4616503 | 0.04 | 0.01 | 0.0599 | 0.001 | 0.423 | 61
L1 | 4616503 | 0.027 | 0.25 | 0.07 | 0.0109 | 0.052 | 32
L2 | 4616503 | 0.027 | 0.27 | 0.065 | 0.012 | 0.107 | 60
L3 | 4616503 | 0.026 | 0.31 | 0.0369 | 0.01 | 0.047 | 64
L4 | 4616503 | 0.03 | 0.32 | 0.02 | 0.012 | 0.043 | 66
L5 | 4616503 | 0.033 | 0.35 | 0.014 | 0.014 | 0.05 | 67
L6 | 4616503 | 0.033 | 0.36 | 0.012 | 0.016 | 0.041 | 60
L8 | 4616503 | 0.033 | 0.36 | 0.004 | 0.035 | 0.026 | 61
T | 4616503 | 0.034 | 0.35 | 0.004 | 0.0459 | 0.023 | 63
F1 | 4616504 | 0.778 | 0.01 | 0.0599 | 0.014 | 0.661 | 55
L1 | 4616504 | 0.103 | 0.5 | 0.065 | 0.108 | 0.058 | 54
L2 | 4616504 | 0.149 | 0.59 | 0.05 | 0.139 | 0.046 | 57
L3 | 4616504 | 0.169 | 0.65 | 0.0149 | 0.16 | 0.034 | 61
L4 | 4616504 | 0.172 | 0.66 | 0.005 | 0.198 | 0.03 | 64
T | 4616504 | 0.169 | 0.66 | 0.006 | 0.203 | 0.026 | 64
F1 | 4616505 | 1.254 | 0.01 | 0.066 | 0.019 | 0.455 | 63
F2 | 4616505 | 0.47 | 0.01 | 0.058 | 0.004 | 0.708 | 61
L1 | 4616505 | 0.097 | 0.49 | 0.067 | 0.105 | 0.053 | 54
L2 | 4616505 | 0.145 | 0.56 | 0.065 | 0.121 | 0.084 | 58
L3 | 4616505 | 0.16 | 0.59 | 0.047 | 0.1409 | 0.053 | 63
L4 | 4616505 | 0.164 | 0.64 | 0.029 | 0.139 | 0.047 | 66
L5 | 4616505 | 0.162 | 0.67 | 0.0109 | 0.165 | 0.031 | 67
L6 | 4616505 | 0.165 | 0.68 | 0.007 | 0.19 | 0.031 | 61
T | 4616505 | 0.169 | 0.67 | 0.006 | 0.194 | 0.029 | 64
F1 | 4616506 | 0.344 | 0.01 | 0.0599 | 0.003 | 0.353 | 53
L1 | 4616506 | 0.022 | 0.26 | 0.066 | 0.01 | 0.045 | 54
L2 | 4616506 | 0.024 | 0.33 | 0.062 | 0.01 | 0.043 | 58
L3 | 4616506 | 0.027 | 0.38 | 0.035 | 0.014 | 0.052 | 61
L4 | 4616506 | 0.03 | 0.39 | 0.0219 | 0.017 | 0.046 | 64
L5 | 4616506 | 0.037 | 0.39 | 0.0089 | 0.031 | 0.025 | 60
T | 4616506 | 0.032 | 0.38 | 0.006 | 0.035 | 0.02 | 64
F1 | 4616507 | 0.046 | 0.01 | 0.0589 | 0.002 | 0.441 | 51
F2 | 4616507 | 0.024 | 0.01 | 0.058 | 0.001 | 0.487 | 63
F3 | 4616507 | 0.024 | 0.01 | 0.0519 | 0.001 | 1.309 | 55
L1 | 4616507 | 0.079 | 0.8 | 0.0609 | 0.078 | 0.017 | 51
L2 | 4616507 | 0.141 | 1.15 | 0.0519 | 0.111 | 0.084 | 58
L3 | 4616507 | 0.159 | 1.22 | 0.031 | 0.136 | 0.035 | 61
L4 | 4616507 | 0.165 | 1.26 | 0.005 | 0.1489 | 0.011 | 63
L5 | 4616507 | 0.166 | 1.25 | 0.004 | 0.1469 | 0.036 | 67
L6 | 4616507 | 0.167 | 1.28 | 0.004 | 0.194 | 0.024 | 67
T | 4616507 | 0.175 | 1.29 | 0.004 | 0.2069 | 0.022 | 66
F1 | 4616508 | 0.414 | 0.03 | 0.0749 | 0.004 | 1.154 | 64
L1 | 4616508 | 0.021 | 0.3 | 0.068 | 0.0109 | 0.051 | 51
L2 | 4616508 | 0.03 | 0.36 | 0.049 | 0.0089 | 0.015 | 58
L3 | 4616508 | 0.031 | 0.38 | 0.029 | 0.0109 | 0.053 | 61
L4 | 4616508 | 0.032 | 0.38 | 0.019 | 0.014 | 0.031 | 61
L5 | 4616508 | 0.031 | 0.39 | 0.01 | 0.016 | 0.032 | 60
T | 4616508 | 0.034 | 0.38 | 0.01 | 0.019 | 0.026 | 64
F1 | 4616509 | 0.065 | 0.01 | 0.062 | 0.002 | 0.762 | 47
L1 | 4616509 | 0.033 | 0.25 | 0.066 | 0.007 | 0.004 | 54
L2 | 4616509 | 0.028 | 0.35 | 0.035 | 0.008 | 0.01 | 58
L3 | 4616509 | 0.035 | 0.36 | 0.019 | 0.0129 | 0.038 | 63
L4 | 4616509 | 0.038 | 0.36 | 0.006 | 0.02 | 0.019 | 58
P | 4616509 | 0.047 | 0.36 | 0.0089 | 0.0219 | 0.016 | 61
F1 | 4616510 | 0.095 | 0.01 | 0.0719 | 0.002 | 0.598 | 55
L1 | 4616510 | 0.101 | 0.86 | 0.0709 | 0.116 | 0.07 | 51
L2 | 4616510 | 0.163 | 1.15 | 0.0599 | 0.1459 | 0.032 | 61
L3 | 4616510 | 0.163 | 1.25 | 0.016 | 0.159 | 0.041 | 64
L4 | 4616510 | 0.164 | 1.27 | 0.0109 | 0.19 | 0.037 | 67
T | 4616510 | 0.178 | 1.28 | 0.01 | 0.196 | 0.03 | 66
F1 | 4616511 | 0.082 | 0.01 | 0.066 | 0.002 | 0.972 | 80
L1 | 4616511 | 0.026 | 0.27 | 0.062 | 0.014 | 0.072 | 54
L2 | 4616511 | 0.03 | 0.31 | 0.0599 | 0.016 | 0.052 | 63
L3 | 4616511 | 0.032 | 0.33 | 0.0459 | 0.0149 | 0.065 | 67
L4 | 4616511 | 0.038 | 0.34 | 0.0259 | 0.016 | 0.046 | 70
L5 | 4616511 | 0.041 | 0.35 | 0.007 | 0.023 | 0.023 | 57
T | 4616511 | 0.042 | 0.35 | 0.0089 | 0.024 | 0.018 | 64
F1 | 4616512 | 0.278 | 0.03 | 0.056 | 0.004 | 0.423 | 48
F2 | 4616512 | 0.038 | 0.01 | 0.062 | 0.001 | 0.858 | 58
L1 | 4616512 | 0.028 | 0.28 | 0.049 | 0.0109 | 0.087 | 54
L2 | 4616512 | 0.03 | 0.35 | 0.047 | 0.01 | 0.067 | 61
L3 | 4616512 | 0.033 | 0.38 | 0.017 | 0.031 | 0.057 | 64
L4 | 4616512 | 0.032 | 0.38 | 0.006 | 0.0429 | 0.013 | 67
L5 | 4616512 | 0.033 | 0.38 | 0.006 | 0.047 | 0.012 | 61
L6 | 4616512 | 0.035 | 0.38 | 0.005 | 0.0509 | 0.027 | 60
T | 4616512 | 0.037 | 0.37 | 0.005 | 0.0529 | 0.022 | 64
F1 | 4616513 | 0.647 | 0.03 | 0.056 | 0.007 | 0.405 | 51
F2 | 4616513 | 0.431 | 0.02 | 0.0609 | 0.005 | 0.578 | 61
F3 | 4616513 | 0.216 | 0.02 | 0.066 | 0.003 | 0.707 | 55
L1 | 4616513 | 0.094 | 0.92 | 0.0459 | 0.132 | 0.071 | 51
L2 | 4616513 | 0.154 | 1.12 | 0.027 | 0.14 | 0.04 | 61
L3 | 4616513 | 0.171 | 1.19 | 0.007 | 0.163 | 0.028 | 64
L4 | 4616513 | 0.176 | 1.29 | 0.005 | 0.192 | 0.038 | 66
T | 4616513 | 0.173 | 1.28 | 0.007 | 0.19 | 0.029 | 64
F2 | 4616514 | 0.054 | 0.02 | 0.057 | 0.002 | 0.411 | 63
L1 | 4616514 | 0.035 | 0.32 | 0.063 | 0.014 | 0.079 | 54
L2 | 4616514 | 0.034 | 0.35 | 0.055 | 0.01 | 0.041 | 50
L3 | 4616514 | 0.037 | 0.37 | 0.027 | 0.012 | 0.048 | 64
L4 | 4616514 | 0.038 | 0.38 | 0.004 | 0.032 | 0.009 | 60
L5 | 4616514 | 0.038 | 0.38 | 0.004 | 0.035 | 0.024 | 63
T | 4616514 | 0.038 | 0.38 | 0.004 | 0.042 | 0.023 | 63
F1 | 4616515 | 0.17 | 0.02 | 0.0539 | 0.005 | 0.255 | 53
L1 | 4616515 | 0.024 | 0.27 | 0.068 | 0.0109 | 0.084 | 53
L2 | 4616515 | 0.027 | 0.32 | 0.058 | 0.01 | 0.056 | 61
L3 | 4616515 | 0.034 | 0.37 | 0.0179 | 0.0149 | 0.028 | 67
L4 | 4616515 | 0.035 | 0.38 | 0.005 | 0.0219 | 0.011 | 61
T | 4616515 | 0.035 | 0.38 | 0.005 | 0.027 | 0.018 | 61
F1 | 4616516 | 0.803 | 0.01 | 0.0719 | 0.0179 | 0.23 | 63
F2 | 4616516 | 0.15 | 0.01 | 0.066 | 0.002 | 0.298 | 54
F3 | 4616516 | 0.037 | 0.01 | 0.066 | 0.001 | 0.854 | 73
L1 | 4616516 | 0.063 | 0.44 | 0.078 | 0.0459 | 0.021 | 45
L2 | 4616516 | 0.103 | 1 | 0.067 | 0.131 | 0.032 | 61
L3 | 4616516 | 0.141 | 1.17 | 0.032 | 0.216 | 0.03 | 71
L4 | 4616516 | 0.16 | 1.27 | 0.0149 | 0.2869 | 0.014 | 74
L5 | 4616516 | 0.167 | 1.27 | 0.01 | 0.2919 | 0.034 | 64
L6 | 4616516 | 0.167 | 1.26 | 0.0089 | 0.33 | 0.03 | 64
T | 4616516 | 0.17 | 1.25 | 0.0089 | 0.33 | 0.025 | 70
F1 | 4616517 | 0.892 | 0.04 | 0.0719 | 0.007 | 0.271 | 53
F2 | 4616517 | 0.036 | 0.01 | 0.0589 | 0.001 | 0.418 | 60
L1 | 4616517 | 0.024 | 0.28 | 0.062 | 0.008 | 0.084 | 44
L2 | 4616517 | 0.034 | 0.37 | 0.023 | 0.0129 | 0.041 | 63
L3 | 4616517 | 0.035 | 0.38 | 0.008 | 0.024 | 0.036 | 64
L4 | 4616517 | 0.032 | 0.38 | 0.004 | 0.0369 | 0.022 | 54
T | 4616517 | 0.033 | 0.37 | 0.005 | 0.035 | 0.019 | 57
F1 | 4616518 | 0.518 | 0.03 | 0.0539 | 0.003 | 0.406 | 45
F2 | 4616518 | 0.038 | 0.01 | 0.055 | 0.001 | 0.751 | 51
L1 | 4616518 | 0.025 | 0.27 | 0.065 | 0.0089 | 0.074 | 51
L2 | 4616518 | 0.032 | 0.32 | 0.057 | 0.01 | 0.076 | 66
L3 | 4616518 | 0.033 | 0.36 | 0.041 | 0.0109 | 0.07 | 64
L4 | 4616518 | 0.034 | 0.38 | 0.024 | 0.0109 | 0.035 | 64
L5 | 4616518 | 0.033 | 0.38 | 0.012 | 0.0179 | 0.048 | 61
L6 | 4616518 | 0.036 | 0.38 | 0.004 | 0.0369 | 0.02 | 51
T | 4616518 | 0.035 | 0.38 | 0.004 | 0.0369 | 0.02 | 57
F1 | 4616519 | 0.847 | 0.04 | 0.0509 | 0.01 | 0.485 | 54
F2 | 4616519 | 0.064 | 0.01 | 0.05 | 0.001 | 0.418 | 47
L1 | 4616519 | 0.088 | 0.79 | 0.066 | 0.1799 | 0.104 | 51
L2 | 4616519 | 0.14 | 1.14 | 0.042 | 0.251 | 0.057 | 61
L3 | 4616519 | 0.151 | 1.25 | 0.0179 | 0.276 | 0.044 | 60
L4 | 4616519 | 0.175 | 1.27 | 0.0089 | 0.2839 | 0.027 | 74
L5 | 4616519 | 0.178 | 1.27 | 0.007 | 0.3049 | 0.036 | 64
T | 4616519 | 0.179 | 1.26 | 0.008 | 0.31 | 0.029 | 64
F1 | 4616520 | 0.711 | 0.01 | 0.0609 | 0.008 | 0.439 | 53
F2 | 4616520 | 0.041 | 0.01 | 0.062 | 0.001 | 0.425 | 54
L1 | 4616520 | 0.029 | 0.16 | 0.0739 | 0.007 | 0.12 | 44
L2 | 4616520 | 0.029 | 0.24 | 0.0609 | 0.0129 | 0.073 | 58
L3 | 4616520 | 0.032 | 0.34 | 0.031 | 0.016 | 0.079 | 54
L4 | 4616520 | 0.033 | 0.38 | 0.0179 | 0.025 | 0.049 | 71
L5 | 4616520 | 0.034 | 0.36 | 0.004 | 0.041 | 0.021 | 64
T | 4616520 | 0.035 | 0.35 | 0.004 | 0.0429 | 0.019 | 60
F1 | 4616521 | 0.256 | 0.02 | 0.05 | 0.003 | 0.243 | 47
L1 | 4616521 | 0.065 | 0.79 | 0.067 | 0.155 | 0.027 | 47
L2 | 4616521 | 0.153 | 1.17 | 0.04 | 0.217 | 0.042 | 74
L3 | 4616521 | 0.171 | 1.28 | 0.0109 | 0.331 | 0.035 | 70
T | 4616521 | 0.172 | 1.26 | 0.0089 | 0.324 | 0.033 | 77
F1 | 4616522 | 0.336 | 0.01 | 0.069 | 0.005 | 0.492 | 51
L1 | 4616522 | 0.099 | 0.81 | 0.065 | 0.182 | 0.12 | 61
L2 | 4616522 | 0.167 | 1.19 | 0.02 | 0.263 | 0.041 | 74
L3 | 4616522 | 0.176 | 1.2 | 0.0179 | 0.262 | 0.042 | 74
L4 | 4616522 | 0.171 | 1.19 | 0.0129 | 0.281 | 0.042 | 64
T | 4616522 | 0.175 | 1.21 | 0.012 | 0.3049 | 0.038 | 76
F1 | 4616523 | 0.479 | 0.01 | 0.0609 | 0.002 | 0.524 | 55
L1 | 4616523 | 0.557 | 0.88 | 0.07 | 0.2089 | 0.152 | 57
L2 | 4616523 | 0.564 | 0.9 | 0.056 | 0.2039 | 0.103 | 67
L3 | 4616523 | 0.688 | 0.91 | 0.028 | 0.266 | 0.05 | 85
L4 | 4616523 | 0.367 | 0.73 | 0.033 | 0.158 | 0.033 | 74
L5 | 4616523 | 0.434 | 0.81 | 0.023 | 0.2099 | 0.035 | 83
L6 | 4616523 | 0.435 | 0.81 | 0.0149 | 0.2069 | 0.02 | 74
L7 | 4616523 | 0.419 | 0.85 | 0.007 | 0.217 | 0.013 | 80
L8 | 4616523 | 0.425 | 0.89 | 0.006 | 0.2109 | 0.029 | 85
L9 | 4616523 | 0.425 | 0.89 | 0.003 | 0.2359 | 0.031 | 74
T | 4616523 | 0.41 | 0.89 | 0.003 | 0.2429 | 0.028 | 77
F1 | 4616524 | 0.945 | 0.03 | 0.063 | 0.014 | 1.089 | 55
F2 | 4616524 | 0.084 | 0.01 | 0.0539 | 0.001 | 0.514 | 51
L1 | 4616524 | 0.069 | 0.55 | 0.0589 | 0.105 | 0.078 | 43
L2 | 4616524 | 0.332 | 0.74 | 0.0109 | 0.121 | 0.008 | 79
L3 | 4616524 | 0.386 | 0.85 | 0.01 | 0.231 | 0.021 | 79
L4 | 4616524 | 0.401 | 0.89 | 0.006 | 0.2349 | 0.016 | 85
L5 | 4616524 | 0.418 | 0.89 | 0.004 | 0.255 | 0.028 | 71
T | 4616524 | 0.4 | 0.86 | 0.004 | 0.257 | 0.025 | 77
F1 | 4616525 | 0.347 | 0.02 | 0.055 | 0.002 | 0.339 | 50
L1 | 4616525 | 0.067 | 0.62 | 0.0529 | 0.101 | 0.03 | 60
L2 | 4616525 | 0.338 | 0.72 | 0.039 | 0.1789 | 0.033 | 79
L3 | 4616525 | 0.377 | 0.81 | 0.02 | 0.202 | 0.043 | 77
L4 | 4616525 | 0.386 | 0.86 | 0.007 | 0.221 | 0.037 | 80
L5 | 4616525 | 0.392 | 0.85 | 0.007 | 0.224 | 0.035 | 83
L6 | 4616525 | 0.388 | 0.88 | 0.003 | 0.246 | 0.032 | 74
T | 4616525 | 0.388 | 0.87 | 0.003 | 0.25 | 0.028 | 74
F1 | 4616526 | 0.125 | 0.01 | 0.055 | 0.002 | 0.634 | 54
F2 | 4616526 | 0.043 | 0.01 | 0.0529 | 0.004 | 0.635 | 63
L1 | 4616526 | 0.05 | 0.52 | 0.0719 | 0.0899 | 0.009 | 60
L2 | 4616526 | 0.063 | 0.73 | 0.065 | 0.117 | 0.035 | 64
L3 | 4616526 | 0.327 | 0.73 | 0.0429 | 0.17 | 0.025 | 74
L4 | 4616526 | 0.391 | 0.84 | 0.02 | 0.162 | 0.043 | 82
L5 | 4616526 | 0.393 | 0.87 | 0.006 | 0.215 | 0.03 | 85
L6 | 4616526 | 0.39 | 0.86 | 0.006 | 0.2109 | 0.027 | 88
L7 | 4616526 | 0.398 | 0.87 | 0.003 | 0.223 | 0.032 | 67
T | 4616526 | 0.398 | 0.87 | 0.003 | 0.23 | 0.027 | 73
F1 | 4616527 | 0.901 | 0.01 | 0.065 | 0.004 | 0.213 | 55
F2 | 4616527 | 0.029 | 0.01 | 0.0609 | 0.001 | 0.547 | 64
L1 | 4616527 | 0.051 | 0.55 | 0.056 | 0.0879 | 0.012 | 58
L2 | 4616527 | 0.152 | 1.01 | 0.031 | 0.159 | 0.021 | 60
L3 | 4616527 | 0.188 | 1.2 | 0.014 | 0.163 | 0.007 | 64
L4 | 4616527 | 0.204 | 1.26 | 0.003 | 0.1779 | 0.007 | 57
L5 | 4616527 | 0.202 | 1.26 | 0.003 | 0.2049 | 0.027 | 60
T | 4616527 | 0.207 | 1.23 | 0.003 | 0.2109 | 0.023 | 63
F1 | 4616528 | 0.553 | 0.03 | 0.068 | 0.004 | 0.44 | 61
F2 | 4616528 | 0.157 | 0.01 | 0.066 | 0.002 | 0.221 | 55
L1 | 4616528 | 0.062 | 0.63 | 0.063 | 0.113 | 0.034 | 61
L2 | 4616528 | 0.163 | 1.08 | 0.0509 | 0.16 | 0.062 | 61
L3 | 4616528 | 0.185 | 1.2 | 0.02 | 0.1489 | 0.042 | 66
L4 | 4616528 | 0.199 | 1.26 | 0.005 | 0.167 | 0.011 | 70
L5 | 4616528 | 0.2 | 1.25 | 0.004 | 0.164 | 0.026 | 71
L6 | 4616528 | 0.203 | 1.25 | 0.003 | 0.191 | 0.03 | 60
T | 4616528 | 0.202 | 1.24 | 0.003 | 0.2 | 0.031 | 64
F1 | 4616529 | 0.782 | 0.01 | 0.0759 | 0.007 | 0.515 | 66
F2 | 4616529 | 0.319 | 0.01 | 0.055 | 0.004 | 0.307 | 70
F3 | 4616529 | 0.032 | 0.01 | 0.056 | 0.001 | 0.457 | 60
L1 | 4616529 | 0.065 | 0.7 | 0.062 | 0.125 | 0.063 | 51
L2 | 4616529 | 0.138 | 1.01 | 0.0599 | 0.115 | 0.064 | 58
L3 | 4616529 | 0.155 | 0.94 | 0.041 | 0.0599 | 0.029 | 66
L4 | 4616529 | 0.185 | 1.16 | 0.025 | 0.12 | 0.039 | 67
L5 | 4616529 | 0.202 | 1.25 | 0.01 | 0.159 | 0.034 | 71
L6 | 4616529 | 0.194 | 1.24 | 0.003 | 0.158 | 0.01 | 63
L7 | 4616529 | 0.2 | 1.24 | 0.003 | 0.171 | 0.033 | 64
T | 4616529 | 0.201 | 1.25 | 0.003 | 0.1799 | 0.029 | 64
F1 | 4616530 | 0.605 | 0.02 | 0.0769 | 0.005 | 0.363 | 67
F2 | 4616530 | 0.181 | 0.02 | 0.0509 | 0.001 | 0.382 | 61
L1 | 4616530 | 0.086 | 0.67 | 0.0589 | 0.137 | 0.034 | 51
L2 | 4616530 | 0.15 | 0.94 | 0.0609 | 0.1439 | 0.057 | 63
L3 | 4616530 | 0.17 | 1.04 | 0.034 | 0.1439 | 0.072 | 67
L4 | 4616530 | 0.169 | 1.18 | 0.025 | 0.189 | 0.052 | 70
L5 | 4616530 | 0.176 | 1.24 | 0.0129 | 0.202 | 0.03 | 71
L6 | 4616530 | 0.179 | 1.24 | 0.006 | 0.197 | 0.015 | 61
L7 | 4616530 | 0.206 | 1.25 | 0.005 | 0.219 | 0.036 | 63
T | 4616530 | 0.216 | 1.25 | 0.005 | 0.217 | 0.034 | 64
F1 | 4616531 | 0.542 | 0.01 | 0.0739 | 0.005 | 0.412 | 77
F2 | 4616531 | 0.102 | 0.01 | 0.0589 | 0.001 | 0.381 | 57
F3 | 4616531 | 0.037 | 0.01 | 0.065 | 0.001 | 0.479 | 57
L1 | 4616531 | 0.055 | 0.55 | 0.062 | 0.101 | 0.088 | 51
L2 | 4616531 | 0.133 | 1.08 | 0.023 | 0.155 | 0.033 | 60
L3 | 4616531 | 0.135 | 1.18 | 0.014 | 0.227 | 0.041 | 64
L4 | 4616531 | 0.146 | 1.22 | 0.007 | 0.2939 | 0.026 | 68
L5 | 4616531 | 0.16 | 1.27 | 0.007 | 0.337 | 0.036 | 67
T | 4616531 | 0.161 | 1.26 | 0.007 | 0.341 | 0.032 | 70
F1 | 4616532 | 0.548 | 0.02 | 0.066 | 0.004 | 0.216 | 76
F2 | 4616532 | 0.255 | 0.02 | 0.066 | 0.001 | 0.364 | 57
F3 | 4616532 | 0.061 | 0.02 | 0.063 | 0.002 | 0.527 | 61
L1 | 4616532 | 0.074 | 0.81 | 0.0529 | 0.183 | 0.064 | 51
L2 | 4616532 | 0.167 | 1.06 | 0.039 | 0.169 | 0.063 | 58
L3 | 4616532 | 0.194 | 1.18 | 0.02 | 0.1719 | 0.03 | 64
L4 | 4616532 | 0.199 | 1.25 | 0.0109 | 0.195 | 0.046 | 67
L5 | 4616532 | 0.201 | 1.25 | 0.003 | 0.198 | 0.011 | 61
L6 | 4616532 | 0.2 | 1.25 | 0.003 | 0.216 | 0.036 | 64
T | 4616532 | 0.183 | 1.27 | 0.008 | 0.317 | 0.028 | 67
F1 | 4616533 | 0.226 | 0.02 | 0.064 | 0.001 | 0.18 | 61
L1 | 4616533 | 0.095 | 0.62 | 0.058 | 0.134 | 0.143 | 51
L2 | 4616533 | 0.134 | 1.04 | 0.042 | 0.229 | 0.089 | 60
L3 | 4616533 | 0.179 | 1.19 | 0.019 | 0.268 | 0.052 | 64
L4 | 4616533 | 0.179 | 1.24 | 0.008 | 0.2839 | 0.028 | 68
L5 | 4616533 | 0.191 | 1.27 | 0.007 | 0.3029 | 0.032 | 67
F1 | 4616534 | 0.554 | 0.03 | 0.065 | 0.006 | 0.487 | 64
F2 | 4616534 | 0.171 | 0.02 | 0.066 | 0.002 | 0.644 | 57
L1 | 4616534 | 0.06 | 0.81 | 0.0539 | 0.159 | 0.04 | 58
L3 | 4616534 | 0.167 | 1.23 | 0.005 | 0.248 | 0.012 | 64
L4 | 4616534 | 0.163 | 1.27 | 0.005 | 0.276 | 0.036 | 67
L5 | 4616534 | 0.193 | 1.22 | 0.01 | 0.226 | 0.039 | 68
T | 4616534 | 0.169 | 1.28 | 0.005 | 0.3059 | 0.034 | 67
F1 | 4616535 | 0.105 | 0.01 | 0.05 | 0.001 | 0.656 | 61
F2 | 4616535 | 0.036 | 0.01 | 0.0589 | 0.001 | 0.609 | 63
L1 | 4616535 | 0.072 | 0.79 | 0.0509 | 0.1759 | 0.087 | 51
L2 | 4616535 | 0.154 | 1.09 | 0.025 | 0.186 | 0.045 | 61
L3 | 4616535 | 0.192 | 1.22 | 0.01 | 0.228 | 0.039 | 68
L4 | 4616535 | 0.205 | 1.26 | 0.005 | 0.2369 | 0.017 | 71
L5 | 4616535 | 0.203 | 1.26 | 0.005 | 0.23 | 0.013 | 58
L6 | 4616535 | 0.21 | 1.26 | 0.004 | 0.233 | 0.036 | 68
L7 | 4616535 | 0.207 | 1.27 | 0.004 | 0.264 | 0.036 | 63
T | 4616535 | 0.215 | 1.23 | 0.003 | 0.261 | 0.031 | 67
F1 | 4616536 | 0.531 | 0.03 | 0.0609 | 0.004 | 0.614 | 55
F2 | 4616536 | 0.042 | 0.01 | 0.0599 | 0.001 | 0.328 | 61
L1 | 4616536 | 0.062 | 0.77 | 0.0599 | 0.1459 | 0.065 | 54
L2 | 4616536 | 0.131 | 1.16 | 0.033 | 0.219 | 0.051 | 64
L3 | 4616536 | 0.147 | 1.22 | 0.0129 | 0.245 | 0.035 | 67
L4 | 4616536 | 0.166 | 1.28 | 0.0089 | 0.315 | 0.032 | 67
T | 4616536 | 0.176 | 1.28 | 0.007 | 0.321 | 0.027 | 68
F1 | 4616537 | 0.027 | 0.01 | 0.063 | 0.001 | 0.585 | 63
L1 | 4616537 | 0.072 | 0.82 | 0.049 | 0.182 | 0.043 | 64
L2 | 4616537 | 0.129 | 1.09 | 0.032 | 0.234 | 0.066 | 66
L3 | 4616537 | 0.144 | 1.15 | 0.019 | 0.234 | 0.042 | 67
L4 | 4616537 | 0.155 | 1.27 | 0.01 | 0.2889 | 0.044 | 68
T | 4616537 | 0.189 | 1.33 | 0.0109 | 0.321 | 0.034 | 68
F1 | 4616538 | 0.454 | 0.01 | 0.064 | 0.003 | 1.275 | 55
L1 | 4616538 | 0.127 | 1.13 | 0.04 | 0.218 | 0.089 | 63
L2 | 4616538 | 0.143 | 1.23 | 0.0129 | 0.262 | 0.04 | 67
L3 | 4616538 | 0.152 | 1.26 | 0.005 | 0.278 | 0.027 | 68
L4 | 4616538 | 0.159 | 1.27 | 0.004 | 0.322 | 0.032 | 68
T | 4616538 | 0.158 | 1.28 | 0.005 | 0.327 | 0.03 | 67
F1 | 4616539 | 0.531 | 0.04 | 0.063 | 0.002 | 0.478 | 58
L1 | 4616539 | 0.069 | 0.79 | 0.0459 | 0.1479 | 0.06 | 61
L2 | 4616539 | 0.152 | 1.03 | 0.032 | 0.189 | 0.032 | 67
L3 | 4616539 | 0.171 | 1.17 | 0.019 | 0.198 | 0.02 | 68
L4 | 4616539 | 0.21 | 1.27 | 0.004 | 0.233 | 0.025 | 64
L5 | 4616539 | 0.177 | 1.28 | 0.005 | 0.1809 | 0.007 | 60
L6 | 4616539 | 0.189 | 1.25 | 0.006 | 0.2059 | 0.024 | 64
T | 4616539 | 0.2 | 1.27 | 0.004 | 0.22 | 0.024 | 70
F1 | 4616540 | 0.365 | 0.01 | 0.064 | 0.002 | 0.187 | 57
L1 | 4616540 | 0.067 | 0.76 | 0.055 | 0.158 | 0.067 | 63
L2 | 4616540 | 0.19 | 1.18 | 0.041 | 0.187 | 0.061 | 66
L4 | 4616540 | 0.189 | 1.25 | 0.006 | 0.2062 | 0.024 | 63
L5 | 4616540 | 0.191 | 1.26 | 0.004 | 0.2099 | 0.036 | 55
L6 | 4616540 | 0.194 | 1.26 | 0.005 | 0.2409 | 0.031 | 58
T | 4616540 | 0.194 | 1.26 | 0.003 | 0.2419 | 0.027 | 61
F1 | 4616541 | 0.04 | 0.01 | 0.066 | 0.001 | 0.722 | 64
L1 | 4616541 | 0.065 | 0.7 | 0.4119 | 0.069 | 0.545 | 55
L2 | 4616541 | 0.064 | 0.92 | 0.373 | 0.067 | 0.607 | 57
L3 | 4616541 | 0.074 | 1.08 | 0.25 | 0.0219 | 0.42 | 64
L4 | 4616541 | 0.076 | 1.08 | 0.279 | 0.027 | 0.52 | 66
T | 4616541 | 0.079 | 1.1 | 0.274 | 0.035 | 0.001 | 66
F1 | 4616542 | 0.276 | 0.01 | 0.0739 | 0.01 | 0.25 | 60
F2 | 4616542 | 0.05 | 0.01 | 0.0749 | 0.007 | 0.872 | 64
F3 | 4616542 | 0.02 | 0 | 0.0739 | 0.006 | 0.41 | 54
L1 | 4616542 | 0.062 | 0.67 | 0.275 | 0.0889 | 0.612 | 58
L2 | 4616542 | 0.063 | 0.95 | 0.264 | 0.078 | 0.471 | 66
L3 | 4616542 | 0.069 | 1.11 | 0.266 | 0.0539 | 0.655 | 66
T | 4616542 | 0.075 | 1.12 | 0.26 | 0.049 | 0.001 | 68
F1 | 4616543 | 0.037 | 0.01 | 0.0729 | 0.012 | 0.268 | 48
F2 | 4616543 | 0.024 | 0.01 | 0.0729 | 0.007 | 0.422 | 48
L1 | 4616543 | 0.064 | 0.73 | 0.2979 | 0.0919 | 0.486 | 61
L2 | 4616543 | 0.07 | 1.01 | 0.27 | 0.0439 | 0.512 | 61
L3 | 4616543 | 0.074 | 1.04 | 0.248 | 0.012 | 0.001 | 67
L4 | 4616543 | 0.073 | 1.02 | 0.248 | 0.0149 | 0.001 | 61
L5 | 4616543 | 0.081 | 1.04 | 0.28 | 0.016 | 0.001 | 73
L6 | 4616543 | 0.07 | 1.11 | 0.252 | 0.016 | 0.001 | 66
T | 4616543 | 0.082 | 1.12 | 0.261 | 0.027 | 0.001 | 71
F1 | 4616544 | 0.538 | 0.01 | 0.07 | 0.0109 | 0.318 | 63
L1 | 4616544 | 0.071 | 0.84 | 0.0529 | 0.165 | 0.043 | 55
L2 | 4616544 | 0.175 | 1.17 | 0.0299 | 0.2059 | 0.033 | 64
L3 | 4616544 | 0.201 | 1.26 | 0.01 | 0.226 | 0.034 | 66
L4 | 4616544 | 0.201 | 1.26 | 0.007 | 0.228 | 0.026 | 70
L5 | 4616544 | 0.206 | 1.26 | 0.003 | 0.25 | 0.033 | 63
T | 4616544 | 0.198 | 1.24 | 0.004 | 0.2399 | 0.031 | 64
F1 | 4616545 | 0.384 | 0.01 | 0.0719 | 0.012 | 0.13 | 58
F2 | 4616545 | 0.037 | 0.01 | 0.0709 | 0.005 | 0.237 | 48
L1 | 4616545 | 0.057 | 0.8 | 0.0599 | 0.16 | 0.069 | 51
L2 | 4616545 | 0.157 | 1.17 | 0.033 | 0.186 | 0.042 | 61
L3 | 4616545 | 0.203 | 1.27 | 0.0109 | 0.201 | 0.034 | 71
L4 | 4616545 | 0.203 | 1.25 | 0.007 | 0.196 | 0.025 | 38
L5 | 4616545 | 0.2 | 1.24 | 0.002 | 0.22 | 0.035 | 61
T | 4616545 | 0.204 | 1.25 | 0.003 | 0.227 | 0.031 | 61
F1 | 4616546 | 0.753 | 0.01 | 0.079 | 0.017 | 0.696 | 66
F2 | 4616546 | 0.11 | 0.01 | 0.0719 | 0.008 | 0.439 | 50
L1 | 4616546 | 0.072 | 0.71 | 0.0719 | 0.155 | 0.085 | 55
L2 | 4616546 | 0.203 | 1.22 | 0.033 | 0.2119 | 0.031 | 58
L3 | 4616546 | 0.2 | 1.23 | 0.005 | 0.223 | 0.02 | 61
L4 | 4616546 | 0.199 | 1.23 | 0.002 | 0.2409 | 0.034 | 55
L5 | 4616546 | 0.2 | 1.26 | 0.006 | 0.2069 | 0.038 | 60
T | 4616546 | 0.206 | 1.22 | 0.005 | 0.2399 | 0.027 | 64
F1 | 4616547 | 0.482 | 0.01 | 0.0709 | 0.01 | 0.516 | 45
F2 | 4616547 | 0.038 | 0.01 | 0.0739 | 0.0089 | 0.706 | 44
L1 | 4616547 | 0.063 | 0.78 | 0.0719 | 0.168 | 0.041 | 37
L2 | 4616547 | 0.198 | 1.23 | 0.0449 | 0.2059 | 0.055 | 66
L3 | 4616547 | 0.2 | 1.25 | 0.01 | 0.195 | 0.043 | 64
L5 | 4616547 | 0.197 | 1.26 | 0.002 | 0.22 | 0.032 | 54
T | 4616547 | 0.203 | 1.22 | 0.004 | 0.231 | 0.029 | 61
F1 | 4616548 | 0.63 | 0.01 | 0.07 | 0.0149 | 0.912 | 57
F2 | 4616548 | 0.06 | 0.01 | 0.068 | 0.0089 | 0.532 | 38
L1 | 4616548 | 0.075 | 1.05 | 0.065 | 0.137 | 0.019 | 53
L2 | 4616548 | 0.146 | 1.24 | 0.032 | 0.23 | 0.018 | 54
L3 | 4616548 | 0.175 | 1.24 | 0.016 | 0.252 | 0.018 | 64
L4 | 4616548 | 0.222 | 1.25 | 0.006 | 0.261 | 0.019 | 54
L5 | 4616548 | 0.215 | 1.24 | 0.005 | 0.275 | 0.027 | 60
T | 4616548 | 0.226 | 1.24 | 0.007 | 0.28 | 0.024 | 61
F1 | 4616549 | 0.645 | 0.01 | 0.07 | 0.0149 | 0.856 | 71
L1 | 4616549 | 0.06 | 0.72 | 0.28 | 0.098 | 0.714 | 71
L2 | 4616549 | 0.074 | 1.01 | 0.221 | 0.041 | 0.001 | 71
L3 | 4616549 | 0.072 | 1.09 | 0.245 | 0.029 | 0.002 | 61
L4 | 4616549 | 0.085 | 1.12 | 0.255 | 0.033 | 0.001 | 64
T | 4616549 | 0.082 | 1.13 | 0.253 | 0.028 | 0.001 | 71
F1 | 4616550 | 0.923 | 0.02 | 0.0609 | 0.007 | 0.387 | 55
L1 | 4616550 | 0.088 | 0.71 | 0.0599 | 0.1419 | 0.035 | 55
L2 | 4616550 | 0.202 | 1.18 | 0.032 | 0.1749 | 0.049 | 58
L3 | 4616550 | 0.204 | 1.23 | 0.014 | 0.192 | 0.044 | 66
L4 | 4616550 | 0.204 | 1.26 | 0.008 | 0.192 | 0.023 | 61
L5 | 4616550 | 0.206 | 1.25 | 0.003 | 0.2109 | 0.032 | 60
T | 4616550 | 0.213 | 1.23 | 0.003 | 0.233 | 0.028 | 63
L1 | 4616551 | 0.069 | 0.92 | 0.0599 | 0.1499 | 0.045 | 48
L2 | 4616551 | 0.183 | 1.15 | 0.031 | 0.195 | 0.042 | 60
L3 | 4616551 | 0.187 | 1.24 | 0.006 | 0.2049 | 0.029 | 63
L4 | 4616551 | 0.192 | 1.26 | 0.004 | 0.2099 | 0.026 | 60
L5 | 4616551 | 0.196 | 1.24 | 0.003 | 0.225 | 0.032 | 60
T | 4616551 | 0.199 | 1.22 | 0.003 | 0.222 | 0.028 | 61
F1 | 4616552 | 0.574 | 0.01 | 0.064 | 0.005 | 0.298 | 41
L1 | 4616552 | 0.077 | 0.76 | 0.05 | 0.157 | 0.043 | 57
L2 | 4616552 | 0.19 | 1.15 | 0.021 | 0.187 | 0.044 | 64
L3 | 4616552 | 0.203 | 1.23 | 0.005 | 0.2069 | 0.041 | 63
L4 | 4616552 | 0.198 | 1.2 | 0.004 | 0.199 | 0.037 | 63
L5 | 4616552 | 0.212 | 1.24 | 0.003 | 0.214 | 0.017 | 61
L6 | 4616552 | 0.206 | 1.23 | 0.003 | 0.229 | 0.033 | 54
T | 4616552 | 0.208 | 1.24 | 0.003 | 0.2379 | 0.029 | 60
F1 | 4616553 | 0.553 | 0.02 | 0.057 | 0.002 | 0.38 | 70
F2 | 4616553 | 0.169 | 0.01 | 0.055 | 0.002 | 0.674 | 61
F3 | 4616553 | 0.031 | 0.02 | 0.05 | 0.001 | 0.061 | 67
L1 | 4616553 | 0.085 | 0.56 | 0.0589 | 0.104 | 0.049 | 44
L2 | 4616553 | 0.41 | 0.65 | 0.017 | 0.139 | 0.034 | 61
L3 | 4616553 | 0.45 | 0.67 | 0.006 | 0.155 | 0.022 | 68
L4 | 4616553 | 0.438 | 0.69 | 0.005 | 0.165 | 0.021 | 51
L5 | 4616553 | 0.44 | 0.7 | 0.023 | 0.2039 | 0.032 | 58
L6 | 4616553 | 0.454 | 0.7 | 0.021 | 0.224 | 0.031 | 64
T | 4616553 | 0.454 | 0.69 | 0.021 | 0.228 | 0.028 | 64
F1 | 4616554 | 0.594 | 0.02 | 0.05 | 0.003 | 0.543 | 60
F2 | 4616554 | 0.216 | 0.02 | 0.05 | 0.002 | 0.466 | 60
F3 | 4616554 | 0.06 | 0.01 | 0.05 | 0.001 | 0.461 | 51
L1 | 4616554 | 0.063 | 0.77 | 0.0539 | 0.138 | 0.027 | 64
L2 | 4616554 | 0.18 | 1.16 | 0.0149 | 0.1809 | 0.025 | 64
L4 | 4616554 | 0.198 | 1.24 | 0.005 | 0.2099 | 0.035 | 66
T | 4616554 | 0.206 | 1.24 | 0.004 | 0.253 | 0.035 | 66
F1 | 4616555 | 0.686 | 0.03 | 0.05 | 0.004 | 0.475 | 64
F2 | 4616555 | 0.171 | 0.01 | 0.0519 | 0.001 | 0.533 | 64
F3 | 4616555 | 0.036 | 0.01 | 0.05 | 0.001 | 0.574 | 61
L1 | 4616555 | 0.045 | 0.49 | 0.055 | 0.0729 | 0.011 | 55
L2 | 4616555 | 0.384 | 0.56 | 0.0359 | 0.081 | 0.025 | 68
L3 | 4616555 | 0.442 | 0.67 | 0.0149 | 0.1439 | 0.04 | 70
L4 | 4616555 | 0.44 | 0.7 | 0.0299 | 0.1789 | 0.035 | 64
L5 | 4616555 | 0.443 | 0.7 | 0.025 | 0.195 | 0.034 | 61
T | 4616555 | 0.447 | 0.69 | 0.021 | 0.2119 | 0.029 | 63
F1 | 4616556 | 0.472 | 0.03 | 0.05 | 0.002 | 0.622 | 63
F2 | 4616556 | 0.197 | 0.03 | 0.0519 | 0.001 | 0.613 | 63
L1 | 4616556 | 0.092 | 0.77 | 0.05 | 0.161 | 0.049 | 50
L2 | 4616556 | 0.184 | 1.19 | 0.0259 | 0.2059 | 0.075 | 79
L3 | 4616556 | 0.207 | 1.24 | 0.017 | 0.214 | 0.044 | 74
L4 | 4616556 | 0.21 | 1.23 | 0.003 | 0.247 | 0.035 | 60
T | 4616556 | 0.211 | 1.23 | 0.003 | 0.259 | 0.033 | 61
F1 | 4616557 | 0.908 | 0.02 | 0.0589 | 0.004 | 0.615 | 70
F2 | 4616557 | 0.061 | 0.01 | 0.0529 | 0.001 | 0.638 | 60
L1 | 4616557 | 0.066 | 0.76 | 0.057 | 0.1489 | 0.016 | 60
L2 | 4616557 | 0.155 | 1.1 | 0.041 | 0.171 | 0.065 | 60
L3 | 4616557 | 0.185 | 1.19 | 0.014 | 0.1789 | 0.041 | 64
L4 | 4616557 | 0.199 | 1.26 | 0.006 | 0.1789 | 0.025 | 67
L5 | 4616557 | 0.208 | 1.27 | 0.003 | 0.245 | 0.041 | 58
T | 4616557 | 0.207 | 1.25 | 0.004 | 0.2089 | 0.035 | 61
F1 | 4616558 | 0.661 | 0.01 | 0.0709 | 0.004 | 1.361 | 71
F2 | 4616558 | 0.346 | 0.01 | 0.0749 | 0.002 | 0.303 | 70
F3 | 4616558 | 0.061 | 0.01 | 0.062 | 0.001 | 0.42 | 70
L1 | 4616558 | 0.058 | 0.74 | 0.068 | 0.132 | 0.031 | 45
L2 | 4616558 | 0.15 | 1.05 | 0.056 | 0.1719 | 0.051 | 61
L3 | 4616558 | 0.195 | 1.19 | 0.019 | 0.1809 | 0.036 | 64
L4 | 4616558 | 0.199 | 1.23 | 0.008 | 0.186 | 0.024 | 66
L5 | 4616558 | 0.199 | 1.23 | 0.004 | 0.2049 | 0.039 | 61
T | 4616558 | 0.205 | 1.23 | 0.004 | 0.2059 | 0.031 | 63
F1 | 4616559 | 0.55 | 0.01 | 0.0749 | 0.014 | 0.273 | 54
F2 | 4616559 | 0.068 | 0.01 | 0.069 | 0.028 | 0.546 | 67
F3 | 4616559 | 0.067 | 0.01 | 0.07 | 0.002 | 0.392 | 58
L1 | 4616559 | 0.081 | 0.74 | 0.068 | 0.1469 | 0.065 | 51
L2 | 4616559 | 0.154 | 1.05 | 0.034 | 0.182 | 0.048 | 61
L3 | 4616559 | 0.199 | 1.2 | 0.006 | 0.186 | 0.025 | 67
L4 | 4616559 | 0.208 | 1.25 | 0.004 | 0.191 | 0.018 | 70
L5 | 4616559 | 0.203 | 1.23 | 0.003 | 0.2 | 0.029 | 61
T | 4616559 | 0.209 | 1.24 | 0.003 | 0.2049 | 0.026 | 64
F1 | 4616560 | 0.255 | 0.01 | 0.065 | 0.002 | 0.313 | 67
F2 | 4616560 | 0.071 | 0.01 | 0.0719 | 0.004 | 0.547 | 74
L1 | 4616560 | 0.091 | 0.78 | 0.068 | 0.159 | 0.08 | 58
L2 | 4616560 | 0.163 | 1.09 | 0.0299 | 0.216 | 0.034 | 58
L3 | 4616560 | 0.192 | 1.23 | 0.007 | 0.217 | 0.023 | 63
L4 | 4616560 | 0.197 | 1.26 | 0.004 | 0.232 | 0.021 | 67
L5 | 4616560 | 0.206 | 1.26 | 0.003 | 0.2389 | 0.031 | 61
T | 4616560 | 0.207 | 1.26 | 0.003 | 0.248 | 0.03 | 64
F1 | 4616561 | 0.63 | 0.02 | 0.064 | 0.004 | 0.269 | 66
F2 | 4616561 | 0.082 | 0.01 | 0.055 | 0.001 | 0.787 | 58
L1 | 4616561 | 0.093 | 1.04 | 0.062 | 0.1719 | 0.063 | 51
L2 | 4616561 | 0.152 | 1.21 | 0.047 | 0.1769 | 0.07 | 61
L3 | 4616561 | 0.169 | 1.26 | 0.008 | 0.164 | 0.015 | 64
L4 | 4616561 | 0.174 | 1.28 | 0.007 | 0.164 | 0.038 | 67
L5 | 4616561 | 0.183 | 1.28 | 0.006 | 0.202 | 0.035 | 67
T | 4616561 | 0.182 | 1.25 | 0.006 | 0.2 | 0.027 | 66
F1 | 4616562 | 0.94 | 0.01 | 0.069 | 0.006 | 0.253 | 67
F2 | 4616562 | 0.345 | 0.01 | 0.067 | 0.002 | 0.24 | 70
F3 | 4616562 | 0.067 | 0.01 | 0.0599 | 0.001 | 0.346 | 64
L1 | 4616562 | 0.081 | 0.77 | 0.064 | 0.164 | 0.094 | 54
L2 | 4616562 | 0.168 | 1.12 | 0.0259 | 0.196 | 0.04 | 58
L3 | 4616562 | 0.197 | 1.24 | 0.01 | 0.2059 | 0.037 | 66
L4 | 4616562 | 0.202 | 1.23 | 0.006 | 0.2109 | 0.021 | 67
L5 | 4616562 | 0.199 | 1.23 | 0.0036 | 0.2229 | 0.037 | 61
T | 4616562 | 0.203 | 1.24 | 0.004 | 0.233 | 0.034 | 66
F1 | 4616563 | 0.601 | 0.03 | 0.069 | 0.005 | 0.388 | 64
L1 | 4616563 | 0.067 | 0.75 | 0.055 | 0.151 | 0.109 | 51
L2 | 4616563 | 0.148 | 1.16 | 0.0429 | 0.159 | 0.069 | 60
L3 | 4616563 | 0.172 | 1.27 | 0.021 | 0.1769 | 0.039 | 64
L4 | 4616563 | 0.165 | 1.26 | 0.0109 | 0.1769 | 0.034 | 67
L5 | 4616563 | 0.169 | 1.26 | 0.01 | 0.201 | 0.031 | 67
T | 4616563 | 0.175 | 1.26 | 0.0089 | 0.203 | 0.028 | 68
F1 | 4616564 | 0.574 | 0.02 | 0.057 | 0.005 | 0.561 | 57
F2 | 4616564 | 0.031 | 0.02 | 0.0509 | 0.001 | 0.707 | 64
L1 | 4616564 | 0.062 | 0.75 | 0.0539 | 0.129 | 0.057 | 54
L2 | 4616564 | 0.154 | 1.06 | 0.039 | 0.164 | 0.04 | 57
L3 | 4616564 | 0.191 | 1.19 | 0.0149 | 0.185 | 0.039 | 66
L4 | 4616564 | 0.2 | 1.21 | 0.004 | 0.199 | 0.037 | 58
T | 4616564 | 0.199 | 1.21 | 0.005 | 0.201 | 0.033 | 60
F1 | 4616565 | 0.781 | 0.02 | 0.079 | 0.005 | 0.184 | 73
F2 | 4616565 | 0.325 | 0.02 | 0.056 | 0.002 | 0.275 | 60
F3 | 4616565 | 0.097 | 0.03 | 0.063 | 0.002 | 0.308 | 61
L1 | 4616565 | 0.066 | 0.76 | 0.0509 | 0.152 | 0.107 | 51
L2 | 4616565 | 0.158 | 1.1 | 0.0379 | 0.186 | 0.055 | 61
L3 | 4616565 | 0.197 | 1.22 | 0.0179 | 0.2079 | 0.047 | 66
L4 | 4616565 | 0.201 | 1.25 | 0.003 | 0.222 | 0.036 | 61
T | 4616565 | 0.205 | 1.25 | 0.005 | 0.226 | 0.032 | 61
F1 | 4616566 | 0.192 | 0.01 | 0.067 | 0.004 | 0.393 | 71
F2 | 4616566 | 0.034 | 0.01 | 0.0609 | 0.001 | 0.812 | 77
L1 | 4616566 | 0.054 | 0.71 | 0.064 | 0.122 | 0.042 | 54
L2 | 4616566 | 0.127 | 1.15 | 0.057 | 0.189 | 0.047 | 61
L3 | 4616566 | 0.143 | 1.24 | 0.019 | 0.2059 | 0.026 | 64
L4 | 4616566 | 0.149 | 1.35 | 0.01 | 0.218 | 0.026 | 68
L5 | 4616566 | 0.151 | 1.42 | 0.0109 | 0.221 | 0.032 | 74
L6 | 4616566 | 0.153 | 1.44 | 0.008 | 0.2369 | 0.041 | 61
L7 | 4616566 | 0.157 | 1.44 | 0.005 | 0.227 | 0.016 | 57
L8 | 4616566 | 0.161 | 1.46 | 0.005 | 0.27 | 0.025 | 64
T | 4616566 | 0.163 | 1.43 | 0.004 | 0.268 | 0.021 | 50
F1 | 4616567 | 0.52 | 0.02 | 0.055 | 0.002 | 0.599 | 61
F2 | 4616567 | 0.025 | 0.01 | 0.05 | 0.001 | 0.638 | 71
L1 | 4616567 | 0.051 | 0.53 | 0.062 | 0.0509 | 0.038 | 67
L2 | 4616567 | 0.112 | 1.11 | 0.042 | 0.161 | 0.053 | 67
L3 | 4616567 | 0.14 | 1.34 | 0.016 | 0.222 | 0.015 | 71
L4 | 4616567 | 0.161 | 1.4 | 0.008 | 0.233 | 0.014 | 71
L5 | 4616567 | 0.181 | 1.47 | 0.005 | 0.254 | 0.03 | 63
L6 | 4616567 | 0.181 | 1.46 | 0.004 | 0.274 | 0.029 | 60
T | 4616567 | 0.18 | 1.46 | 0.004 | 0.281 | 0.025 | 55
F1 | 4616568 | 1.208 | 0.02 | 0.064 | 0.0089 | 0.887 | 77
F2 | 4616568 | 0.346 | 0.02 | 0.056 | 0.004 | 0.665 | 68
L1 | 4616568 | 0.067 | 0.73 | 0.0609 | 0.13 | 0.041 | 57
L2 | 4616568 | 0.127 | 1.15 | 0.0449 | 0.2069 | 0.032 | 71
L3 | 4616568 | 0.167 | 1.35 | 0.021 | 0.2369 | 0.032 | 71
L4 | 4616568 | 0.176 | 1.44 | 0.012 | 0.267 | 0.03 | 71
L5 | 4616568 | 0.178 | 1.44 | 0.0043 | 0.2753 | 0.029 | 64
T | 4616568 | 0.19 | 1.46 | 0.005 | 0.2839 | 0.024 | 61
L1 | 4616569 | 0.096 | 0.97 | 0.0587 | 0.1562 | 0.093 | 51
L2 | 4616569 | 0.159 | 1.25 | 0.039 | 0.16 | 0.038 | 61
L3 | 4616569 | 0.18 | 1.29 | 0.0149 | 0.168 | 0.037 | 67
L4 | 4616569 | 0.179 | 1.28 | 0.005 | 0.168 | 0.031 | 63
L5 | 4616569 | 0.191 | 1.29 | 0.004 | 0.198 | 0.031 | 67
T | 4616569 | 0.191 | 1.28 | 0.004 | 0.2079 | 0.027 | 64
F1 | 4616570 | 0.572 | 0.01 | 0.063 | 0.008 | 0.745 | 68
F2 | 4616570 | 0.074 | 0.01 | 0.057 | 0.002 | 0.654 | 63
L1 | 4616570 | 0.073 | 0.75 | 0.067 | 0.153 | 0.07 | 57
L2 | 4616570 | 0.163 | 1.33 | 0.025 | 0.264 | 0.035 | 74
L3 | 4616570 | 0.146 | 1.28 | 0.0149 | 0.2429 | 0.021 | 67
L4 | 4616570 | 0.157 | 1.42 | 0.007 | 0.273 | 0.019 | 70
L5 | 4616570 | 0.159 | 1.42 | 0.007 | 0.272 | 0.018 | 71
L6 | 4616570 | 0.158 | 1.42 | 0.003 | 0.272 | 0.033 | 55
T | 4616570 | 0.174 | 1.43 | 0.004 | 0.281 | 0.026 | 60
F1 | 4616571 | 0.648 | 0.01 | 0.064 | 0.004 | 0.486 | 74
F2 | 4616571 | 0.244 | 0.01 | 0.064 | 0.003 | 0.481 | 67
L1 | 4616571 | 0.082 | 0.88 | 0.0539 | 0.1809 | 0.034 | 41
L2 | 4616571 | 0.158 | 1.31 | 0.034 | 0.248 | 0.039 | 70
L4 | 4616571 | 0.176 | 1.44 | 0.0089 | 0.256 | 0.039 | 71
L5 | 4616571 | 0.176 | 1.44 | 0.003 | 0.279 | 0.025 | 64
T | 4616571 | 0.181 | 1.45 | 0.004 | 0.2869 | 0.027 | 61
F1 | 4616572 | 0.604 | 0.01 | 0.065 | 0.004 | 0.276 | 68
F2 | 4616572 | 0.063 | 0.01 | 0.069 | 0.001 | 0.445 | 61
L1 | 4616572 | 0.096 | 1.1 | 0.065 | 0.1739 | 0.074 | 44
L3 | 4616572 | 0.172 | 1.44 | 0.014 | 0.254 | 0.036 | 64
L2 | 4616572 | 0.152 | 1.29 | 0.039 | 0.1799 | 0.068 | 61
L4 | 4616572 | 0.194 | 1.3 | 0.0149 | 0.2039 | 0.042 | 64
T | 4616572 | 0.196 | 1.27 | 0.0109 | 0.22 | 0.033 | 64
F1 | 4616573 | 1.082 | 0.01 | 0.079 | 0.01 | 0.617 | 70
F2 | 4616573 | 0.462 | 0.01 | 0.0759 | 0.003 | 0.892 | 71
F3 | 4616573 | 0.099 | 0.01 | 0.0599 | 0.001 | 0.561 | 64
L1 | 4616573 | 0.088 | 1.04 | 0.068 | 0.155 | 0.028 | 58
L2 | 4616573 | 0.162 | 1.24 | 0.0439 | 0.164 | 0.041 | 74
L3 | 4616573 | 0.186 | 1.28 | 0.0219 | 0.158 | 0.046 | 64
L4 | 4616573 | 0.191 | 1.28 | 0.0129 | 0.1809 | 0.031 | 64
T | 4616573 | 0.198 | 1.26 | 0.0129 | 0.2059 | 0.032 | 71
F1 | 4616574 | 0.81 | 0.01 | 0.0599 | 0.001 | 0.561 | 64
F2 | 4616574 | 0.121 | 0.01 | 0.057 | 0.001 | 0.468 | 64
L1 | 4616574 | 0.083 | 0.75 | 0.067 | 0.163 | 0.026 | 51
L2 | 4616574 | 0.55 | 0.89 | 0.035 | 0.216 | 0.024 | 61
L3 | 4616574 | 0.61 | 0.95 | 0.014 | 0.218 | 0.05 | 74
L4 | 4616574 | 0.608 | 0.95 | 0.005 | 0.225 | 0.013 | 67
L5 | 4616574 | 0.6 | 0.94 | 0.005 | 0.259 | 0.03 | 61
T | 4616574 | 0.604 | 0.91 | 0.005 | 0.28 | 0.023 | 77
F1 | 4616575 | 0.068 | 0.01 | 0.063 | 0.001 | 0.341 | 67
L1 | 4616575 | 0.129 | 0.63 | 0.067 | 0.1419 | 0.068 | 45
L2 | 4616575 | 0.56 | 0.91 | 0.033 | 0.222 | 0.028 | 68
L3 | 4616575 | 0.598 | 0.95 | 0.0109 | 0.227 | 0.047 | 76
L4 | 4616575 | 0.604 | 0.95 | 0.005 | 0.2939 | 0.03 | 67
T | 4616575 | 0.598 | 0.93 | 0.007 | 0.2889 | 0.026 | 77
F1 | 4616576 | 0.37 | 0.02 | 0.063 | 0.001 | 0.321 | 76
F2 | 4616576 | 0.066 | 0.01 | 0.05 | 0.001 | 0.441 | 63
L1 | 4616576 | 0.084 | 0.81 | 0.066 | 0.1779 | 0.035 | 57
L2 | 4616576 | 0.59 | 0.87 | 0.0369 | 0.1789 | 0.025 | 71
L3 | 4616576 | 0.59 | 0.92 | 0.0089 | 0.19 | 0.017 | 85
L4 | 4616576 | 0.615 | 0.93 | 0.003 | 0.2069 | 0.009 | 71
L5 | 4616576 | 0.617 | 0.93 | 0.003 | 0.2359 | 0.027 | 74
T | 4616576 | 0.604 | 0.91 | 0.005 | 0.2429 | 0.025 | 79
F1 | 4616577 | 0.808 | 0.01 | 0.062 | 0.003 | 0.567 | 63
L1 | 4616577 | 0.098 | 0.75 | 0.0749 | 0.153 | 0.011 | 64
L2 | 4616577 | 0.569 | 0.83 | 0.033 | 0.2129 | 0.037 | 74
L4 | 4616577 | 0.597 | 0.89 | 0.0109 | 0.2069 | 0.013 | 79
T | 4616577 | 0.61 | 0.93 | 0.006 | 0.25 | 0.028 | 64
F1 | 4616578 | 0.351 | 0.03 | 0.0539 | 0.003 | 0.43 | 61
L1 | 4616578 | 0.076 | 0.77 | 0.068 | 0.1499 | 0.021 | 61
L2 | 4616578 | 0.584 | 0.91 | 0.029 | 0.226 | 0.022 | 82
L3 | 4616578 | 0.626 | 0.94 | 0.005 | 0.23 | 0.017 | 74
L4 | 4616578 | 0.62 | 0.95 | 0.004 | 0.258 | 0.026 | 74
T | 4616578 | 0.616 | 0.94 | 0.006 | 0.248 | 0.025 | 74
F1 | 4616579 | 0.76 | 0.01 | 0.065 | 0.005 | 0.883 | 64
F2 | 4616579 | 0.081 | 0.01 | 0.068 | 0.001 | 0.546 | 57
L1 | 4616579 | 0.111 | 0.78 | 0.07 | 0.1749 | 0.044 | 61
L2 | 4616579 | 0.6 | 0.87 | 0.029 | 0.226 | 0.012 | 68
L3 | 4616579 | 0.594 | 0.92 | 0.0089 | 0.22 | 0.029 | 82
L4 | 4616579 | 0.587 | 0.91 | 0.003 | 0.2399 | 0.01 | 61
L5 | 4616579 | 0.595 | 0.92 | 0.003 | 0.267 | 0.03 | 74
T | 4616579 | 0.595 | 0.92 | 0.005 | 0.2419 | 0.026 | 66
F1 | 4616580 | 0.752 | 0.01 | 0.0929 | 0.0089 | 0.374 | 73
F2 | 4616580 | 0.261 | 0.01 | 0.065 | 0.001 | 0.154 | 67
L1 | 4616580 | 0.097 | 0.73 | 0.0729 | 0.159 | 0.016 | 64
L2 | 4616580 | 0.55 | 0.85 | 0.05 | 0.2079 | 0.017 | 79
L3 | 4616580 | 0.593 | 0.91 | 0.027 | 0.215 | 0.025 | 74
L4 | 4616580 | 0.605 | 0.94 | 0.0109 | 0.2109 | 0.03 | 77
L5 | 4616580 | 0.614 | 0.94 | 0.008 | 0.2069 | 0.023 | 74
T | 4616580 | 0.62 | 0.93 | 0.006 | 0.248 | 0.03 | 70
F1 | 4616581 | 0.848 | 0.01 | 0.062 | 0.006 | 0.433 | 64
F2 | 4616581 | 0.217 | 0.02 | 0.065 | 0.001 | 0.309 | 54
L1 | 4616581 | 0.093 | 0.54 | 0.0749 | 0.13 | 0.022 | 61
L2 | 4616581 | 0.537 | 0.81 | 0.035 | 0.203 | 0.028 | 77
L3 | 4616581 | 0.591 | 0.92 | 0.0219 | 0.2059 | 0.046 | 74
L4 | 4616581 | 0.606 | 0.95 | 0.007 | 0.219 | 0.036 | 74
T | 4616581 | 0.63 | 0.94 | 0.008 | 0.2429 | 0.03 | 68
F1 | 4616582 | 0.931 | 0.02 | 0.064 | 0.004 | 0.705 | 67
F2 | 4616582 | 0.253 | 0.02 | 0.0599 | 0.002 | 0.285 | 64
L1 | 4616582 | 0.207 | 0.66 | 0.07 | 0.1469 | 0.035 | 63
L2 | 4616582 | 0.568 | 0.82 | 0.0259 | 0.2109 | 0.025 | 71
L3 | 4616582 | 0.593 | 0.9 | 0.0109 | 0.225 | 0.049 | 85
L4 | 4616582 | 0.598 | 0.94 | 0.003 | 0.245 | 0.011 | 71
T | 4616582 | 0.615 | 0.92 | 0.004 | 0.26 | 0.03 | 70
F1 | 4616583 | 0.995 | 0.02 | 0.0749 | 0.005 | 0.592 | 64
F2 | 4616583 | 0.35 | 0.01 | 0.067 | 0.005 | 0.322 | 61
F3 | 4616583 | 0.039 | 0.01 | 0.0519 | 0.001 | 0.397 | 61
L1 | 4616583 | 0.084 | 0.95 | 0.0769 | 0.1489 | 0.01 | 60
L2 | 4616583 | 0.169 | 1.26 | 0.0439 | 0.14 | 0.019 | 61
L3 | 4616583 | 0.178 | 1.34 | 0.0089 | 0.1489 | 0.026 | 61
L4 | 4616583 | 0.175 | 1.34 | 0.006 | 0.157 | 0.025 | 61
L5 | 4616583 | 0.185 | 1.34 | 0.005 | 0.194 | 0.03 | 60
T | 4616583 | 0.183 | 1.31 | 0.005 | 0.202 | 0.025 | 64
F1 | 4616584 | 0.35 | 0.01 | 0.058 | 0.003 | 0.448 | 64
L1 | 4616584 | 0.112 | 1.01 | 0.0719 | 0.1469 | 0.01 | 54
L2 | 4616584 | 0.158 | 1.24 | 0.0369 | 0.1409 | 0.027 | 58
L3 | 4616584 | 0.179 | 1.31 | 0.01 | 0.161 | 0.039 | 64
L4 | 4616584 | 0.181 | 1.32 | 0.006 | 0.161 | 0.026 | 61
L5 | 4616584 | 0.18 | 1.34 | 0.006 | 0.196 | 0.035 | 64
T | 4616584 | 0.184 | 1.34 | 0.006 | 0.197 | 0.03 | 66
F1 | 4616585 | 0.897 | 0.02 | 0.0759 | 0.006 | 0.421 | 64
F2 | 4616585 | 0.439 | 0.02 | 0.0641 | 0.0029 | 0.646 | 63
L1 | 4616585 | 0.098 | 0.93 | 0.0749 | 0.136 | 0.007 | 54
F3 | 4616585 | 0.05 | 0.01 | 0.0599 | 0.001 | 0.367 | 64
L2 | 4616585 | 0.144 | 1.12 | 0.05 | 0.151 | 0.042 | 64
L3 | 4616585 | 0.194 | 1.29 | 0.023 | 0.1469 | 0.036 | 58
L4 | 4616585 | 0.191 | 1.27 | 0.01 | 0.156 | 0.023 | 60
L5 | 4616585 | 0.191 | 1.28 | 0.0089 | 0.16 | 0.028 | 64
L6 | 4616585 | 0.188 | 1.32 | 0.007 | 0.182 | 0.032 | 66
T | 4616585 | 0.192 | 1.32 | 0.007 | 0.186 | 0.03 | 66
F1 | 4616586 | 0.796 | 0.01 | 0.0749 | 0.007 | 0.289 | 71
F2 | 4616586 | 0.112 | 0.01 | 0.0599 | 0.002 | 0.718 | 60
F3 | 4616586 | 0.036 | 0.01 | 0.065 | 0.001 | 0.482 | 67
L1 | 4616586 | 0.099 | 1.03 | 0.079 | 0.166 | 0.086 | 53
L2 | 4616586 | 0.134 | 1.2 | 0.047 | 0.136 | 0.039 | 57
L3 | 4616586 | 0.125 | 1.13 | 0.0359 | 0.135 | 0.079 | 61
L4 | 4616586 | 0.162 | 1.27 | 0.031 | 0.125 | 0.054 | 67
L5 | 4616586 | 0.194 | 1.33 | 0.014 | 0.126 | 0.027 | 64
L6 | 4616586 | 0.194 | 1.34 | 0.012 | 0.159 | 0.031 | 63
T | 4616586 | 0.195 | 1.32 | 0.0109 | 0.159 | 0.027 | 63
F1 | 4616587 | 0.997 | 0.01 | 0.0589 | 0.008 | 0.378 | 70
F2 | 4616587 | 0.277 | 0.01 | 0.0599 | 0.002 | 0.423 | 63
F3 | 4616587 | 0.039 | 0.01 | 0.0589 | 0.001 | 0.448 | 64
L1 | 4616587 | 0.103 | 1.07 | 0.067 | 0.1779 | 0.161 | 54
L2 | 4616587 | 0.151 | 1.21 | 0.04 | 0.1739 | 0.095 | 64
L3 | 4616587 | 0.179 | 1.31 | 0.02 | 0.1779 | 0.058 | 64
L4 | 4616587 | 0.178 | 1.31 | 0.0149 | 0.201 | 0.048 | 63
T | 4616587 | 0.176 | 1.31 | 0.0129 | 0.201 | 0.041 | 64
F1 | 4616588 | 0.068 | 0.01 | 0.062 | 0.001 | 0.398 | 61
F2 | 4616588 | 0.068 | 0.01 | 0.062 | 0.003 | 0.57 | 64
L1 | 4616588 | 0.121 | 0.96 | 0.0609 | 0.163 | 0.054 | 58
L2 | 4616588 | 0.163 | 1.15 | 0.032 | 0.156 | 0.038 | 61
L3 | 4616588 | 0.182 | 1.31 | 0.0129 | 0.1749 | 0.031 | 66
L4 | 4616588 | 0.201 | 1.32 | 0.0129 | 0.196 | 0.029 | 64
T | 4616588 | 0.192 | 1.31 | 0.01 | 0.203 | 0.028 | 64
F1 | 4616589 | 0.258 | 0.02 | 0.064 | 0.002 | 0.503 | 63
L1 | 4616589 | 0.103 | 1.07 | 0.0598 | 0.1405 | 0.059 | 55
L2 | 4616589 | 0.128 | 1.13 | 0.029 | 0.099 | 0.021 | 67
L3 | 4616589 | 0.144 | 1.3 | 0.032 | 0.0899 | 0.018 | 64
L4 | 4616589 | 0.174 | 1.32 | 0.0109 | 0.1739 | 0.035 | 64
L5 | 4616589 | 0.182 | 1.28 | 0.016 | 0.104 | 0.024 | 67
L6 | 4616589 | 0.187 | 1.3 | 0.0109 | 0.138 | 0.026 | 68
L7 | 4616589 | 0.188 | 1.3 | 0.0089 | 0.185 | 0.031 | 66
T | 4616589 | 0.19 | 1.28 | 0.008 | 0.198 | 0.026 | 67
F1 | 4616590 | 0.664 | 0.01 | 0.066 | 0.005 | 0.415 | 64
F2 | 4616590 | 0.078 | 0.01 | 0.064 | 0.001 | 0.572 | 63
L1 | 4616590 | 0.108 | 1.04 | 0.062 | 0.136 | 0.04 | 57
L2 | 4616590 | 0.154 | 1.29 | 0.033 | 0.138 | 0.026 | 57
L3 | 4616590 | 0.177 | 1.33 | 0.0149 | 0.1489 | 0.023 | 58
L4 | 4616590 | 0.176 | 1.31 | 0.0129 | 0.1489 | 0.032 | 61
L5 | 4616590 | 0.174 | 1.32 | 0.0109 | 0.1744 | 0.035 | 64
T | 4616590 | 0.177 | 1.32 | 0.01 | 0.171 | 0.028 | 70
F1 | 4616591 | 0.127 | 0.01 | 0.062 | 0.001 | 0.416 | 54
L1 | 4616591 | 0.121 | 1.02 | 0.0599 | 0.157 | 0.089 | 55
L2 | 4616591 | 0.171 | 1.25 | 0.0299 | 0.1449 | 0.041 | 58
L3 | 4616591 | 0.182 | 1.29 | 0.008 | 0.169 | 0.022 | 61
L4 | 4616591 | 0.183 | 1.3 | 0.006 | 0.171 | 0.029 | 63
L5 | 4616591 | 0.189 | 1.33 | 0.006 | 0.2039 | 0.025 | 64
T | 4616591 | 0.196 | 1.33 | 0.006 | 0.2079 | 0.024 | 71
F1 | 4616592 | 0.555 | 0.02 | 0.0709 | 0.003 | 0.233 | 60
F2 | 4616592 | 0.103 | 0.01 | 0.0729 | 0.002 | 0.398 | 60
F3 | 4616592 | 0.12 | 0.01 | 0.066 | 0.0109 | 0.338 | 61
L1 | 4616592 | 0.138 | 0.95 | 0.07 | 0.167 | 0.039 | 48
L2 | 4616592 | 0.16 | 1.18 | 0.0519 | 0.165 | 0.066 | 64
L3 | 4616592 | 0.19 | 1.26 | 0.025 | 0.158 | 0.04 | 63
L4 | 4616592 | 0.189 | 1.25 | 0.01 | 0.165 | 0.024 | 64
L5 | 4616592 | 0.19 | 1.26 | 0.008 | 0.19 | 0.031 | 63
T | 4616592 | 0.197 | 1.25 | 0.007 | 0.197 | 0.027 | 64
F1 | 4616593 | 0.386 | 0.01 | 0.065 | 0.004 | 0.264 | 61
F2 | 4616593 | 0.059 | 0.01 | 0.0729 | 0.001 | 0.476 | 64
F3 | 4616593 | 0.155 | 0.01 | 0.063 | 0.012 | 0.497 | 61
F4 | 4616593 | 0.023 | 0.01 | 0.063 | 0.001 | 0.502 | 58
L1 | 4616593 | 0.08 | 0.98 | 0.062 | 0.126 | 0.041 | 55
L2 | 4616593 | 0.135 | 1.19 | 0.0539 | 0.131 | 0.057 | 61
L3 | 4616593 | 0.181 | 1.29 | 0.0219 | 0.154 | 0.04 | 61
L4 | 4616593 | 0.183 | 1.29 | 0.012 | 0.1779 | 0.032 | 58
T | 4616593 | 0.188 | 1.3 | 0.01 | 0.185 | 0.027 | 64
F1 | 4616594 | 0.568 | 0.01 | 0.07 | 0.002 | 0.487 | 63
F2 | 4616594 | 0.181 | 0.01 | 0.063 | 0.001 | 0.3 | 61
F3 | 4616594 | 0.059 | 0.01 | 0.066 | 0.001 | 0.691 | 53
L1 | 4616594 | 0.097 | 1.01 | 0.063 | 0.1499 | 0.08 | 55
L2 | 4616594 | 0.14 | 1.18 | 0.0439 | 0.13 | 0.037 | 63
L3 | 4616594 | 0.172 | 1.28 | 0.0179 | 0.139 | 0.033 | 64
L4 | 4616594 | 0.181 | 1.33 | 0.0089 | 0.157 | 0.022 | 67
L5 | 4616594 | 0.18 | 1.33 | 0.008 | 0.182 | 0.032 | 64
T | 4616594 | 0.183 | 1.31 | 0.0089 | 0.19 | 0.025 | 67
F1 | 4616595 | 0.106 | 0.01 | 0.068 | 0.001 | 0.586 | 63
F2 | 4616595 | 0.15 | 0.01 | 0.0749 | 0.374 | 0.346 | 64
L1 | 4616595 | 0.097 | 1.01 | 0.067 | 0.163 | 0.139 | 48
L2 | 4616595 | 0.137 | 1.2 | 0.0379 | 0.1749 | 0.072 | 57
L3 | 4616595 | 0.187 | 1.26 | 0.014 | 0.188 | 0.041 | 58
L4 | 4616595 | 0.186 | 1.27 | 0.0089 | 0.2129 | 0.033 | 64
T | 4616595 | 0.202 | 1.3 | 0.008 | 0.221 | 0.029 | 66
F1 | 4616596 | 0.777 | 0.07 | 0.056 | 0.002 | 0.605 | 64
F2 | 4616596 | 0.193 | 0.04 | 0.056 | 0.001 | 0.426 | 63
F3 | 4616596 | 0.063 | 0.03 | 0.063 | 0.001 | 0.221 | 51
L1 | 4616596 | 0.09 | 1.01 | 0.058 | 0.1499 | 0.091 | 51
L2 | 4616596 | 0.155 | 1.23 | 0.04 | 0.154 | 0.056 | 61
L3 | 4616596 | 0.181 | 1.29 | 0.021 | 0.166 | 0.044 | 63
L4 | 4616596 | 0.188 | 1.32 | 0.012 | 0.1779 | 0.031 | 67
T | 4616596 | 0.194 | 1.31 | 0.012 | 0.2049 | 0.03 | 70
F1 | 4616597 | 0.54 | 0.02 | 0.0739 | 0.005 | 0.552 | 63
F2 | 4616597 | 0.144 | 0.01 | 0.0749 | 0.003 | 0.688 | 64
L1 | 4616597 | 0.115 | 1.04 | 0.0709 | 0.158 | 0.149 | 55
L2 | 4616597 | 0.176 | 1.25 | 0.035 | 0.1769 | 0.076 | 66
L3 | 4616597 | 0.183 | 1.34 | 0.0109 | 0.187 | 0.033 | 70
L4 | 4616597 | 0.184 | 1.34 | 0.008 | 0.2099 | 0.032 | 68
T | 4616597 | 0.194 | 1.33 | 0.0089 | 0.215 | 0.026 | 74
F1 | 4616598 | 0.48 | 0.02 | 0.069 | 0.005 | 0.449 | 57
F2 | 4616598 | 0.094 | 0.01 | 0.066 | 0.008 | 0.433 | 53
L1 | 4616598 | 0.12 | 1.03 | 0.07 | 0.1769 | 0.255 | 55
L2 | 4616598 | 0.147 | 1.24 | 0.047 | 0.157 | 0.081 | 60
L3 | 4616598 | 0.177 | 1.3 | 0.0109 | 0.153 | 0.025 | 57
L4 | 4616598 | 0.179 | 1.32 | 0.006 | 0.193 | 0.03 | 61
T | 4616598 | 0.184 | 1.33 | 0.007 | 0.2059 | 0.025 | 82
F1 | 4616599 | 0.597 | 0.02 | 0.065 | 0.003 | 0.251 | 54
F2 | 4616599 | 0.05 | 0.01 | 0.064 | 0.001 | 0.538 | 54
L1 | 4616599 | 0.105 | 0.97 | 0.056 | 0.156 | 0.066 | 54
L2 | 4616599 | 0.147 | 1.24 | 0.023 | 0.14 | 0.032 | 54
L3 | 4616599 | 0.17 | 1.32 | 0.007 | 0.1779 | 0.021 | 63
L4 | 4616599 | 0.177 | 1.31 | 0.006 | 0.202 | 0.026 | 64
T | 4616599 | 0.181 | 1.32 | 0.007 | 0.214 | 0.023 | 77
F1 | 4616600 | 0.548 | 0.01 | 0.0529 | 0.004 | 0.709 | 63
F2 | 4616600 | 0.035 | 0.01 | 0.0589 | 0.001 | 0.481 | 61
L1 | 4616600 | 0.083 | 0.9 | 0.067 | 0.0929 | 0.009 | 54
L2 | 4616600 | 0.122 | 1.2 | 0.0609 | 0.0909 | 0.045 | 58
L3 | 4616600 | 0.193 | 1.36 | 0.0299 | 0.1459 | 0.033 | 64
L4 | 4616600 | 0.195 | 1.37 | 0.024 | 0.162 | 0.038 | 67
L5 | 4616600 | 0.192 | 1.38 | 0.0129 | 0.1799 | 0.034 | 64
T | 4616600 | 0.199 | 1.36 | 0.0109 | 0.196 | 0.025 | 64
F1 | 4616601 | 0.676 | 0.02 | 0.055 | 0.004 | 0.461 | 61
F2 | 4616601 | 0.127 | 0.01 | 0.0509 | 0.002 | 0.33 | 64
F3 | 4616601 | 0.045 | 0.01 | 0.05 | 0.001 | 0.567 | 60
F4 | 4616601 | 0.048 | 0.01 | 0.068 | 0.001 | 0.414 | 55
L1 | 4616601 | 0.105 | 1.09 | 0.0729 | 0.17 | 0.071 | 55
L2 | 4616601 | 0.148 | 1.21 | 0.033 | 0.159 | 0.063 | 61
L3 | 4616601 | 0.206 | 1.21 | 0.014 | 0.166 | 0.035 | 64
L4 | 4616601 | 0.225 | 1.35 | 0.007 | 0.193 | 0.024 | 82
L5 | 4616601 | 0.238 | 1.42 | 0.006 | 0.229 | 0.028 | 79
T | 4616601 | 0.228 | 1.41 | 0.006 | 0.219 | 0.025 | 85
F1 | 4616602 | 0.524 | 0.02 | 0.05 | 0.006 | 0.606 | 53
F2 | 4616602 | 0.07 | 0.01 | 0.0589 | 0.001 | 0.653 | 53
F3 | 4616602 | 0.041 | 0.01 | 0.055 | 0.001 | 0.467 | 57
L1 | 4616602 | 0.09 | 1.06 | 0.049 | 0.183 | 0.102 | 51
L2 | 4616602 | 0.215 | 1.31 | 0.0299 | 0.193 | 0.053 | 74
L3 | 4616602 | 0.229 | 1.41 | 0.0149 | 0.192 | 0.044 | 68
L4 | 4616602 | 0.235 | 1.44 | 0.01 | 0.228 | 0.032 | 70
T | 4616602 | 0.231 | 1.42 | 0.0089 | 0.232 | 0.032 | 83
L1 | 4616603 | 0.097 | 1.01 | 0.0769 | 0.165 | 0.089 | 55
L2 | 4616603 | 0.216 | 1.37 | 0.0359 | 0.156 | 0.026 | 74
L3 | 4616603 | 0.209 | 1.39 | 0.0089 | 0.157 | 0.028 | 71
L4 | 4616603 | 0.213 | 1.43 | 0.005 | 0.202 | 0.036 | 79
T | 4616603 | 0.216 | 1.4 | 0.006 | 0.2049 | 0.031 | 80
F1 | 4616604 | 0.191 | 0.02 | 0.0599 | 0.001 | 0.369 | 61
F2 | 4616604 | 0.087 | 0.01 | 0.07 | 0.001 | 0.372 | 64
L1 | 4616604 | 0.118 | 0.96 | 0.0739 | 0.156 | 0.112 | 58
L2 | 4616604 | 0.158 | 1.12 | 0.0529 | 0.1739 | 0.058 | 57
L3 | 4616604 | 0.151 | 1.14 | 0.0219 | 0.1739 | 0.048 | 61
L4 | 4616604 | 0.151 | 1.15 | 0.008 | 0.183 | 0.034 | 61
L5 | 4616604 | 0.201 | 1.39 | 0.005 | 0.214 | 0.019 | 71
L6 | 4616604 | 0.211 | 1.46 | 0.004 | 0.2349 | 0.028 | 74
T | 4616604 | 0.217 | 1.45 | 0.004 | 0.229 | 0.027 | 89
F1 | 4616605 | 0.041 | 0.01 | 0.05 | 0.001 | 0.247 | 61
L1 | 4616605 | 0.085 | 0.88 | 0.0739 | 0.113 | 0.001 | 57
L2 | 4616605 | 0.193 | 1.25 | 0.017 | 0.107 | 0.011 | 71
L3 | 4616605 | 0.207 | 1.4 | 0.0149 | 0.157 | 0.041 | 88
L4 | 4616605 | 0.212 | 1.39 | 0.0089 | 0.192 | 0.034 | 83
T | 4616605 | 0.222 | 1.42 | 0.01 | 0.2059 | 0.03 | 91
F1 | 4616606 | 0.791 | 0.02 | 0.0539 | 0.004 | 0.486 | 55
L1 | 4616606 | 0.128 | 1.01 | 0.0539 | 0.1759 | 0.1 | 57
L2 | 4616606 | 0.21 | 1.3 | 0.0219 | 0.186 | 0.045 | 67
L3 | 4616606 | 0.221 | 1.42 | 0.005 | 0.183 | 0.02 | 91
L4 | 4616606 | 0.216 | 1.42 | 0.004 | 0.203 | 0.031 | 82
T | 4616606 | 0.216 | 1.43 | 0.004 | 0.22 | 0.035 | 92
F1 | 4616607 | 0.493 | 0.04 | 0.058 | 0.003 | 0.851 | 61
F2 | 4616607 | 0.051 | 0.01 | 0.05 | 0.001 | 0.356 | 64
L1 | 4616607 | 0.062 | 0.73 | 0.0519 | 0.138 | 0.01 | 58
L2 | 4616607 | 0.185 | 1.04 | 0.0299 | 0.158 | 0.024 | 60
L3 | 4616607 | 0.188 | 1.12 | 0.0109 | 0.16 | 0.03 | 64
L4 | 4616607 | 0.214 | 1.41 | 0.008 | 0.1789 | 0.039 | 77
L5 | 4616607 | 0.216 | 1.43 | 0.006 | 0.2129 | 0.039 | 82
P | 4616607 | 0.227 | 1.46 | 0.005 | 0.2109 | 0.039 | 104
F1 | 4616608 | 0.258 | 0.01 | 0.0539 | 0.003 | 0.621 | 64
L1 | 4616608 | 0.072 | 0.78 | 0.049 | 0.112 | 0.012 | 57
L2 | 4616608 | 0.199 | 1.27 | 0.031 | 0.188 | 0.062 | 67
L3 | 4616608 | 0.21 | 1.41 | 0.016 | 0.198 | 0.031 | 71
L4 | 4616608 | 0.221 | 1.46 | 0.007 | 0.234 | 0.025 | 80
T | 4616608 | 0.22 | 1.44 | 0.007 | 0.232 | 0.025 | 89
F1 | 4616609 | 0.395 | 0.01 | 0.0609 | 0.003 | 0.583 | 54
L1 | 4616609 | 0.068 | 0.81 | 0.069 | 0.171 | 0.012 | 58
L2 | 4616609 | 0.133 | 1.11 | 0.04 | 0.168 | 0.035 | 61
L3 | 4616609 | 0.154 | 1.18 | 0.006 | 0.189 | 0.023 | 64
L4 | 4616609 | 0.152 | 1.17 | 0.004 | 0.194 | 0.03 | 66
L5 | 4616609 | 0.161 | 1.17 | 0.004 | 0.225 | 0.023 | 67
T | 4616609 | 0.165 | 1.15 | 0.004 | 0.227 | 0.021 | 66
F1 | 4616610 | 0.536 | 0.01 | 0.057 | 0.006 | 0.676 | 60
F2 | 4616610 | 0.043 | 0.01 | 0.0509 | 0.001 | 0.446 | 54
L1 | 4616610 | 0.075 | 0.79 | 0.0739 | 0.164 | 0.005 | 55
L2 | 4616610 | 0.189 | 1.31 | 0.0449 | 0.168 | 0.033 | 67
L3 | 4616610 | 0.209 | 1.42 | 0.0129 | 0.1789 | 0.047 | 74
L4 | 4616610 | 0.222 | 1.43 | 0.008 | 0.199 | 0.035 | 80
T | 4616610 | 0.217 | 1.42 | 0.008 | 0.2109 | 0.029 | 91
F1 | 4616611 | 0.974 | 0.02 | 0.0589 | 0.005 | 0.711 | 64
F2 | 4616611 | 0.105 | 0.01 | 0.05 | 0.001 | 0.475 | 64
L1 | 4616611 | 0.058 | 0.75 | 0.0739 | 0.1189 | 0.007 | 60
L2 | 4616611 | 0.159 | 1.22 | 0.0449 | 0.156 | 0.044 | 61
L3 | 4616611 | 0.206 | 1.4 | 0.016 | 0.1729 | 0.025 | 76
L4 | 4616611 | 0.21 | 1.42 | 0.0109 | 0.189 | 0.035 | 83
L5 | 4616611 | 0.214 | 1.42 | 0.008 | 0.216 | 0.033 | 88
T | 4616611 | 0.219 | 1.43 | 0.008 | 0.2129 | 0.028 | 94
L1 | 4616612 | 0.084 | 0.78 | 0.057 | 0.133 | 0.004 | 51
L2 | 4616612 | 0.114 | 0.71 | 0.0539 | 0.154 | 0.009 | 58
L3 | 4616612 | 0.168 | 1.15 | 0.021 | 0.152 | 0.037 | 61
L4 | 4616612 | 0.174 | 1.18 | 0.012 | 0.198 | 0.031 | 63
T | 4616612 | 0.166 | 1.18 | 0.01 | 0.197 | 0.024 | 64
F1 | 4616613 | 0.613 | 0.01 | 0.067 | 0.003 | 0.273 | 54
F2 | 4616613 | 0.221 | 0.02 | 0.063 | 0.001 | 0.446 | 58
L1 | 4616613 | 0.114 | 0.71 | 0.054 | 0.1543 | 0.009 | 58
L2 | 4616613 | 0.18 | 1.03 | 0.0359 | 0.156 | 0.037 | 60
L3 | 4616613 | 0.183 | 1.08 | 0.016 | 0.1499 | 0.015 | 61
L4 | 4616613 | 0.185 | 1.17 | 0.01 | 0.164 | 0.036 | 64
L5 | 4616613 | 0.182 | 1.2 | 0.008 | 0.198 | 0.032 | 67
T | 4616613 | 0.18 | 1.2 | 0.008 | 0.194 | 0.026 | 68
F1 | 4616614 | 0.514 | 0.01 | 0.062 | 0.002 | 0.357 | 57
L1 | 4616614 | 0.074 | 0.69 | 0.058 | 0.1429 | 0.005 | 54
L2 | 4616614 | 0.142 | 1.02 | 0.0379 | 0.165 | 0.029 | 60
L3 | 4616614 | 0.17 | 1.17 | 0.016 | 0.1769 | 0.023 | 63
T | 4616614 | 0.174 | 1.19 | 0.0109 | 0.198 | 0.02 | 66
F1 | 4616615 | 0.524 | 0.04 | 0.066 | 0.005 | 0.478 | 51
L1 | 4616615 | 0.069 | 0.74 | 0.0529 | 0.137 | 0.004 | 51
L2 | 4616615 | 0.153 | 1.09 | 0.02 | 0.165 | 0.008 | 60
L3 | 4616615 | 0.174 | 1.16 | 0.012 | 0.1719 | 0.013 | 64
L4 | 4616615 | 0.173 | 1.18 | 0.0089 | 0.202 | 0.033 | 66
T | 4616615 | 0.172 | 1.2 | 0.0089 | 0.2089 | 0.025 | 64
F1 | 4616616 | 0.717 | 0.02 | 0.0719 | 0.007 | 0.397 | 54
L1 | 4616616 | 0.109 | 1.01 | 0.067 | 0.1459 | 0.007 | 53
L2 | 4616616 | 0.14 | 1.25 | 0.0539 | 0.16 | 0.068 | 61
L3 | 4616616 | 0.178 | 1.32 | 0.027 | 0.158 | 0.039 | 66
L4 | 4616616 | 0.18 | 1.36 | 0.0109 | 0.164 | 0.03 | 67
L5 | 4616616 | 0.182 | 1.36 | 0.008 | 0.226 | 0.031 | 71
F1 | 4616617 | 0.195 | 0.03 | 0.066 | 0.001 | 0.545 | 57
F2 | 4616617 | 0.032 | 0.01 | 0.065 | 0.001 | 0.559 | 61
L1 | 4616617 | 0.086 | 0.96 | 0.0609 | 0.126 | 0.012 | 54
L2 | 4616617 | 0.145 | 1.31 | 0.032 | 0.1499 | 0.016 | 57
L3 | 4616617 | 0.173 | 1.45 | 0.014 | 0.156 | 0.032 | 64
L4 | 4616617 | 0.185 | 1.45 | 0.01 | 0.189 | 0.028 | 74
T | 4616617 | 0.194 | 1.4 | 0.01 | 0.191 | 0.024 | 71
F1 | 4616618 | 0.744 | 0.02 | 0.0509 | 0.005 | 0.83 | 74
F2 | 4616618 | 0.125 | 0.01 | 0.066 | 0.001 | 0.237 | 61
F3 | 4616618 | 0.039 | 0.01 | 0.065 | 0.001 | 0.671 | 53
L1 | 4616618 | 0.092 | 1.04 | 0.0599 | 0.1489 | 0.009 | 51
L2 | 4616618 | 0.161 | 1.33 | 0.0369 | 0.1779 | 0.051 | 60
L3 | 4616618 | 0.184 | 1.42 | 0.01 | 0.195 | 0.021 | 66
L4 | 4616618 | 0.186 | 1.4 | 0.008 | 0.221 | 0.029 | 71
T | 4616618 | 0.191 | 1.41 | 0.01 | 0.215 | 0.024 | 73
F1 | 4616619 | 0.409 | 0.01 | 0.066 | 0.002 | 0.515 | 61
F2 | 4616619 | 0.053 | 0.01 | 0.066 | 0.001 | 0.489 | 71
F3 | 4616619 | 0.071 | 0.01 | 0.068 | 0.001 | 0.436 | 57
L1 | 4616619 | 0.084 | 0.98 | 0.0539 | 0.1439 | 0.033 | 51
L2 | 4616619 | 0.172 | 1.2 | 0.031 | 0.164 | 0.043 | 58
L3 | 4616619 | 0.187 | 1.28 | 0.0149 | 0.197 | 0.041 | 67
L4 | 4616619 | 0.19 | 1.33 | 0.0109 | 0.23 | 0.039 | 70
T | 4616619 | 0.193 | 1.33 | 0.01 | 0.227 | 0.032 | 74
F1 | 4616620 | 0.13 | 0.01 | 0.068 | 0.001 | 0.563 | 54
L1 | 4616620 | 0.089 | 1.04 | 0.055 | 0.152 | 0.009 | 55
L2 | 4616620 | 0.151 | 1.27 | 0.0299 | 0.158 | 0.017 | 61
L3 | 4616620 | 0.175 | 1.28 | 0.0109 | 0.165 | 0.026 | 64
L4 | 4616620 | 0.174 | 1.28 | 0.0089 | 0.171 | 0.034 | 64
L5 | 4616620 | 0.181 | 1.28 | 0.008 | 0.197 | 0.029 | 67
T | 4616620 | 0.183 | 1.28 | 0.008 | 0.199 | 0.024 | 67
F1 | 4616621 | 0.414 | 0.01 | 0.062 | 0.003 | 0.448 | 55
L1 | 4616621 | 0.091 | 1.06 | 0.0539 | 0.184 | 0.008 | 51
L2 | 4616621 | 0.178 | 1.33 | 0.0369 | 0.1779 | 0.034 | 58
L3 | 4616621 | 0.179 | 1.33 | 0.0149 | 0.1779 | 0.048 | 64
L4 | 4616621 | 0.175 | 1.32 | 0.0089 | 0.203 | 0.029 | 74
T | 4616621 | 0.183 | 1.34 | 0.01 | 0.217 | 0.024 | 74
F1 | 4616622 | 0.448 | 0.01 | 0.068 | 0.003 | 0.591 | 68
F2 | 4616622 | 0.253 | 0.02 | 0.05 | 0.001 | 0.338 | 60
F3 | 4616622 | 0.032 | 0.01 | 0.058 | 0.001 | 0.532 | 60
L1 | 4616622 | 0.091 | 1.14 | 0.0599 | 0.1729 | 0.003 | 51
L2 | 4616622 | 0.162 | 1.24 | 0.048 | 0.159 | 0.027 | 58
L3 | 4616622 | 0.177 | 1.26 | 0.0179 | 0.155 | 0.028 | 63
L4 | 4616622 | 0.187 | 1.26 | 0.0089 | 0.171 | 0.034 | 67
F1 | 4616623 | 0.194 | 0.01 | 0.065 | 0.003 | 0.598 | 63
F2 | 4616623 | 0.059 | 0.01 | 0.0609 | 0.001 | 0.332 | 64
L1 | 4616623 | 0.079 | 1.03 | 0.062 | 0.1449 | 0.018 | 53
L2 | 4616623 | 0.167 | 1.31 | 0.047 | 0.159 | 0.039 | 57
L3 | 4616623 | 0.167 | 1.31 | 0.0299 | 0.158 | 0.036 | 63
L4 | 4616623 | 0.183 | 1.34 | 0.016 | 0.17 | 0.038 | 63
L5 | 4616623 | 0.183 | 1.33 | 0.01 | 0.2049 | 0.035 | 67
T | 4616623 | 0.182 | 1.32 | 0.01 | 0.2089 | 0.028 | 70
F1 | 4616624 | 0.504 | 0.01 | 0.062 | 0.005 | 1.067 | 61
F2 | 4616624 | 0.043 | 0.01 | 0.063 | 0.001 | 0.701 | 61
F3 | 4616624 | 0.034 | 0.01 | 0.062 | 0.001 | 1.051 | 63
L1 | 4616624 | 0.092 | 0.96 | 0.065 | 0.14 | 0.015 | 55
L2 | 4616624 | 0.165 | 1.24 | 0.0509 | 0.14 | 0.035 | 64
L3 | 4616624 | 0.196 | 1.44 | 0.0179 | 0.19 | 0.039 | 67
L4 | 4616624 | 0.195 | 1.27 | 0.0089 | 0.1739 | 0.025 | 70
T | 4616624 | 0.197 | 1.29 | 0.01 | 0.192 | 0.022 | 73
F1 | 4616625 | 0.052 | 0.01 | 0.065 | 0.001 | 0.533 | 61
L1 | 4616625 | 0.085 | 0.98 | 0.063 | 0.1429 | 0.009 | 63
L2 | 4616625 | 0.179 | 1.27 | 0.0179 | 0.1479 | 0.019 | 67
L3 | 4616625 | 0.183 | 1.32 | 0.007 | 0.186 | 0.029 | 71
T | 4616625 | 0.19 | 1.3 | 0.007 | 0.191 | 0.025 | 71
F1 | 4616626 | 0.457 | 0.02 | 0.065 | 0.004 | 0.674 | 63
F2 | 4616626 | 0.05 | 0.01 | 0.064 | 0.001 | 0.201 | 64
L1 | 4616626 | 0.09 | 1.03 | 0.065 | 0.157 | 0.008 | 50
L2 | 4616626 | 0.174 | 1.34 | 0.042 | 0.16 | 0.042 | 61
L3 | 4616626 | 0.183 | 1.34 | 0.016 | 0.153 | 0.014 | 68
L4 | 4616626 | 0.191 | 1.35 | 0.0109 | 0.188 | 0.043 | 73
T | 4616626 | 0.189 | 1.33 | 0.0089 | 0.194 | 0.026 | 71
F1 | 4616627 | 0.689 | 0.04 | 0.065 | 0.003 | 0.385 | 58
F2 | 4616627 | 0.188 | 0.02 | 0.065 | 0.001 | 0.488 | 51
L1 | 4616627 | 0.09 | 1 | 0.0599 | 0.152 | 0.007 | 48
L2 | 4616627 | 0.176 | 1.27 | 0.035 | 0.1489 | 0.052 | 68
L3 | 4616627 | 0.185 | 1.33 | 0.014 | 0.167 | 0.036 | 71
L4 | 4616627 | 0.189 | 1.32 | 0.01 | 0.192 | 0.032 | 71
T | 4616627 | 0.19 | 1.31 | 0.0089 | 0.199 | 0.028 | 71
F1 | 4616628 | 0.566 | 0.01 | 0.064 | 0.005 | 0.479 | 66
F2 | 4616628 | 0.099 | 0.01 | 0.063 | 0.001 | 0.367 | 66
F3 | 4616628 | 0.079 | 0.01 | 0.062 | 0.004 | 0.521 | 61
L1 | 4616628 | 0.099 | 0.96 | 0.0599 | 0.163 | 0.012 | 54
L2 | 4616628 | 0.163 | 1.19 | 0.039 | 0.155 | 0.041 | 71
L3 | 4616628 | 0.185 | 1.29 | 0.0089 | 0.167 | 0.027 | 67
L4 | 4616628 | 0.183 | 1.31 | 0.007 | 0.194 | 0.03 | 74
T | 4616628 | 0.186 | 1.32 | 0.006 | 0.2049 | 0.026 | 71
F1 | 4616629 | 0.213 | 0.01 | 0.065 | 0.004 | 0.443 | 55
F2 | 4616629 | 0.051 | 0.01 | 0.065 | 0.001 | 0.841 | 64
L1 | 4616629 | 0.097 | 1.02 | 0.064 | 0.187 | 0.04 | 57
L2 | 4616629 | 0.145 | 1.24 | 0.04 | 0.1749 | 0.051 | 74
L3 | 4616629 | 0.17 | 1.29 | 0.0109 | 0.196 | 0.024 | 82
L4 | 4616629 | 0.176 | 1.28 | 0.0089 | 0.231 | 0.031 | 82
T | 4616629 | 0.184 | 1.27 | 0.008 | 0.2409 | 0.024 | 71
F1 | 4616630 | 0.739 | 0.01 | 0.0729 | 0.005 | 0.594 | 70
F2 | 4616630 | 0.435 | 0.02 | 0.0759 | 0.002 | 0.601 | 66
F3 | 4616630 | 0.173 | 0.01 | 0.0719 | 0.001 | 0.474 | 67
L1 | 4616630 | 0.079 | 0.77 | 0.0749 | 0.134 | 0.007 | 47
L2 | 4616630 | 0.136 | 1.18 | 0.047 | 0.157 | 0.033 | 61
L3 | 4616630 | 0.163 | 1.25 | 0.019 | 0.168 | 0.028 | 63
L4 | 4616630 | 0.174 | 1.31 | 0.012 | 0.2069 | 0.036 | 67
T | 4616630 | 0.185 | 1.31 | 0.0109 | 0.218 | 0.029 | 64
F1 | 4616631 | 0.507 | 0.01 | 0.078 | 0.006 | 0.449 | 76
F2 | 4616631 | 0.121 | 0.01 | 0.078 | 0.001 | 0.272 | 67
F3 | 4616631 | 0.132 | 0.01 | 0.079 | 0.0129 | 0.517 | 70
L1 | 4616631 | 0.082 | 1.01 | 0.0739 | 0.156 | 0.01 | 51
L2 | 4616631 | 0.137 | 1.2 | 0.0459 | 0.1 | 0.027 | 61
L3 | 4616631 | 0.172 | 1.28 | 0.014 | 0.128 | 0.034 | 64
L4 | 4616631 | 0.182 | 1.27 | 0.0089 | 0.13 | 0.024 | 67
L5 | 4616631 | 0.182 | 1.28 | 0.007 | 0.3019 | 0.034 | 67
T | 4616631 | 0.181 | 1.29 | 0.007 | 0.2079 | 0.029 | 64
F1 | 4616632 | 0.042 | 0.01 | 0.066 | 0.001 | 0.361 | 50
L1 | 4616632 | 0.095 | 1.04 | 0.064 | 0.161 | 0.006 | 54
L2 | 4616632 | 0.159 | 1.32 | 0.035 | 0.1489 | 0.038 | 61
L3 | 4616632 | 0.179 | 1.33 | 0.01 | 0.161 | 0.023 | 67
L4 | 4616632 | 0.181 | 1.33 | 0.008 | 0.194 | 0.029 | 64
T | 4616632 | 0.189 | 1.32 | 0.007 | 0.203 | 0.027 | 64
F1 | 4616633 | 0.536 | 0.02 | 0.064 | 0.004 | 0.261 | 54
L1 | 4616633 | 0.116 | 1.08 | 0.065 | 0.1809 | 0.039 | 63
L2 | 4616633 | 0.156 | 1.23 | 0.039 | 0.165 | 0.037 | 64
L3 | 4616633 | 0.166 | 1.33 | 0.014 | 0.162 | 0.03 | 64
L4 | 4616633 | 0.177 | 1.33 | 0.004 | 0.153 | 0.032 | 64
L5 | 4616633 | 0.178 | 1.31 | 0.004 | 0.166 | 0.033 | 64
T | 4616633 | 0.18 | 1.29 | 0.004 | 0.1729 | 0.028 | 64
F1 | 4616634 | 0.411 | 0.02 | 0.065 | 0.003 | 0.415 | 54
F2 | 4616634 | 0.056 | 0.03 | 0.064 | 0.003 | 0.623 | 61
L1 | 4616634 | 0.105 | 0.99 | 0.0719 | 0.155 | 0.038 | 55
L2 | 4616634 | 0.177 | 1.22 | 0.065 | 0.151 | 0.029 | 63
L3 | 4616634 | 0.178 | 1.26 | 0.032 | 0.1449 | 0.054 | 71
L4 | 4616634 | 0.187 | 1.28 | 0.012 | 0.201 | 0.04 | 64
T | 4616634 | 0.192 | 1.32 | 0.0089 | 0.195 | 0.029 | 67
F1 | 4616635 | 0.326 | 0.01 | 0.0739 | 0.003 | 0.734 | 61
F2 | 4616635 | 0.057 | 0.01 | 0.0739 | 0.001 | 0.428 | 61
L1 | 4616635 | 0.091 | 1.08 | 0.085 | 0.139 | 0.005 | 54
L2 | 4616635 | 0.155 | 1.27 | 0.0609 | 0.152 | 0.061 | 61
L3 | 4616635 | 0.153 | 1.25 | 0.027 | 0.1429 | 0.029 | 64
L4 | 4616635 | 0.185 | 1.25 | 0.0149 | 0.167 | 0.043 | 71
T | 4616635 | 0.191 | 1.3 | 0.014 | 0.182 | 0.037 | 71
F1 | 4616636 | 0.045 | 0.01 | 0.0769 | 0.001 | 0.624 | 64
F2 | 4616636 | 0.033 | 0.01 | 0.0729 | 0.001 | 0.616 | 61
L1 | 4616636 | 0.079 | 0.98 | 0.08 | 0.123 | 0.012 | 51
L2 | 4616636 | 0.149 | 1.38 | 0.067 | 0.122 | 0.052 | 74
L3 | 4616636 | 0.171 | 1.38 | 0.032 | 0.129 | 0.038 | 71
L4 | 4616636 | 0.186 | 1.36 | 0.014 | 0.1449 | 0.04 | 74
L5 | 4616636 | 0.197 | 1.38 | 0.0109 | 0.182 | 0.034 | 74
T | 4616636 | 0.192 | 1.36 | 0.01 | 0.1799 | 0.03 | 74
F1 | 4616637 | 0.044 | 0.01 | 0.068 | 0.001 | 0.442 | 64
L1 | 4616637 | 0.096 | 1.13 | 0.0749 | 0.111 | 0.002 | 57
L2 | 4616637 | 0.161 | 1.3 | 0.0509 | 0.1449 | 0.046 | 71
L3 | 4616637 | 0.163 | 1.31 | 0.027 | 0.1479 | 0.052 | 77
L4 | 4616637 | 0.163 | 1.31 | 0.027 | 0.148 | 0.052 | 77
T | 4616637 | 0.187 | 1.33 | 0.016 | 0.1809 | 0.037 | 88
F1 | 4616638 | 0.193 | 0.03 | 0.065 | 0.001 | 0.411 | 64
F2 | 4616638 | 0.036 | 0.01 | 0.062 | 0.001 | 0.483 | 63
L1 | 4616638 | 0.098 | 0.9 | 0.078 | 0.12 | 0.015 | 54
L2 | 4616638 | 0.163 | 1.23 | 0.0509 | 0.107 | 0.019 | 71
L3 | 4616638 | 0.181 | 1.29 | 0.021 | 0.113 | 0.012 | 64
L4 | 4616638 | 0.185 | 1.35 | 0.0089 | 0.185 | 0.038 | 67
T | 4616638 | 0.191 | 1.34 | 0.01 | 0.19 | 0.032 | 70
F1 | 4616639 | 0.114 | 0.03 | 0.0589 | 0.001 | 0.429 | 61
L1 | 4616639 | 0.086 | 0.79 | 0.064 | 0.0609 | 0.002 | 51
L2 | 4616639 | 0.139 | 1.27 | 0.057 | 0.048 | 0.018 | 57
L3 | 4616639 | 0.179 | 1.39 | 0.032 | 0.123 | 0.016 | 67
L4 | 4616639 | 0.184 | 1.41 | 0.014 | 0.224 | 0.021 | 64
T | 4616639 | 0.191 | 1.38 | 0.0129 | 0.198 | 0.019 | 67
F1 | 4616640 | 0.072 | 0.01 | 0.0609 | 0.001 | 0.674 | 58
F2 | 4616640 | 0.046 | 0.01 | 0.0539 | 0.001 | 0.786 | 60
L1 | 4616640 | 0.103 | 0.98 | 0.078 | 0.12 | 0.024 | 55
L2 | 4616640 | 0.177 | 1.26 | 0.031 | 0.1789 | 0.04 | 64
L3 | 4616640 | 0.189 | 1.32 | 0.008 | 0.219 | 0.033 | 64
T | 4616640 | 0.19 | 1.33 | 0.0089 | 0.222 | 0.028 | 70
F1 | 4616641 | 0.033 | 0.01 | 0.0529 | 0.002 | 0.528 | 60
L1 | 4616641 | 0.112 | 0.83 | 0.069 | 0.111 | 0.005 | 54
L2 | 4616641 | 0.147 | 1.44 | 0.035 | 0.114 | 0.032 | 61
L3 | 4616641 | 0.19 | 1.53 | 0.012 | 0.19 | 0.014 | 64
L4 | 4616641 | 0.2 | 1.53 | 0.007 | 0.219 | 0.02 | 61
F1 | 4616642 | 1.224 | 0.02 | 0.068 | 0.0089 | 0.275 | 68
F2 | 4616642 | 0.483 | 0.01 | 0.0609 | 0.003 | 0.52 | 64
F3 | 4616642 | 0.135 | 0.01 | 0.0589 | 0.002 | 0.807 | 63
L1 | 4616642 | 0.088 | 0.96 | 0.0749 | 0.152 | 0.007 | 51
L2 | 4616642 | 0.135 | 1.08 | 0.034 | 0.129 | 0.021 | 60
L3 | 4616642 | 0.156 | 1.14 | 0.0089 | 0.201 | 0.054 | 60
L4 | 4616642 | 0.161 | 1.17 | 0.006 | 0.2369 | 0.044 | 60
F1 | 4616643 | 1.304 | 0.01 | 0.08 | 0.0149 | 0.621 | 60
F2 | 4616643 | 0.716 | 0.01 | 0.0609 | 0.003 | 0.383 | 61
L1 | 4616643 | 0.128 | 1.11 | 0.069 | 0.2429 | 0.236 | 57
L2 | 4616643 | 0.138 | 1.03 | 0.068 | 0.182 | 0.088 | 61
L3 | 4616643 | 0.164 | 1.1 | 0.035 | 0.186 | 0.055 | 61
L4 | 4616643 | 0.167 | 1.09 | 0.0219 | 0.183 | 0.035 | 61
L5 | 4616643 | 0.165 | 1.15 | 0.008 | 0.223 | 0.036 | 58
T | 4616643 | 0.161 | 1.17 | 0.008 | 0.231 | 0.032 | 61
L1 | 4616644 | 0.068 | 0.69 | 0.0739 | 0.126 | 0.052 | 54
L2 | 4616644 | 0.135 | 1.09 | 0.033 | 0.161 | 0.037 | 64
L3 | 4616644 | 0.159 | 1.2 | 0.007 | 0.1739 | 0.025 | 61
L4 | 4616644 | 0.164 | 1.2 | 0.005 | 0.2039 | 0.03 | 63
T | 4616644 | 0.165 | 1.2 | 0.005 | 0.2119 | 0.026 | 66
F1 | 4616645 | 0.039 | 0.01 | 0.058 | 0.001 | 0.6 | 60
L1 | 4616645 | 0.075 | 0.83 | 0.068 | 0.194 | 0.094 | 57
L2 | 4616645 | 0.156 | 1.11 | 0.0299 | 0.165 | 0.038 | 64
L3 | 4616645 | 0.163 | 1.18 | 0.008 | 0.182 | 0.036 | 66
L4 | 4616645 | 0.166 | 1.18 | 0.006 | 0.2059 | 0.027 | 67
T | 4616645 | 0.165 | 1.19 | 0.005 | 0.2099 | 0.022 | 68
F1 | 4616646 | 0.19 | 0.01 | 0.065 | 0.004 | 0.257 | 60
F2 | 4616646 | 0.349 | 0.01 | 0.0509 | 0.003 | 0.379 | 61
L1 | 4616646 | 0.35 | 0.84 | 0.056 | 0.1739 | 0.036 | 61
L2 | 4616646 | 0.554 | 0.9 | 0.0089 | 0.216 | 0.02 | 61
L3 | 4616646 | 0.552 | 0.91 | 0.004 | 0.2 | 0.025 | 66
L4 | 4616646 | 0.577 | 0.93 | 0.005 | 0.2129 | 0.033 | 71
L5 | 4616646 | 0.599 | 0.95 | 0.003 | 0.233 | 0.037 | 57
L6 | 4616646 | 0.617 | 0.95 | 0.003 | 0.274 | 0.039 | 58
T | 4616646 | 0.605 | 0.94 | 0.003 | 0.277 | 0.033 | 63
F1 | 4616647 | 1.119 | 0.02 | 0.0749 | 0.024 | 0.309 | 71
F2 | 4616647 | 0.425 | 0.02 | 0.065 | 0.003 | 0.969 | 61
L1 | 4616647 | 0.121 | 0.8 | 0.058 | 0.1759 | 0.043 | 51
L2 | 4616647 | 0.143 | 1.01 | 0.0359 | 0.17 | 0.062 | 60
L3 | 4616647 | 0.16 | 1.11 | 0.0129 | 0.1809 | 0.036 | 64
L4 | 4616647 | 0.169 | 1.21 | 0.0089 | 0.228 | 0.035 | 67
T | 4616647 | 0.173 | 1.21 | 0.0089 | 0.216 | 0.026 | 67
F1 | 4616648 | 0.057 | 0.01 | 0.064 | 0.002 | 0.692 | 58
L1 | 4616648 | 0.118 | 0.65 | 0.0539 | 0.1449 | 0.029 | 54
L2 | 4616648 | 0.613 | 0.89 | 0.014 | 0.223 | 0.024 | 57
L3 | 4616648 | 0.614 | 0.93 | 0.01 | 0.226 | 0.014 | 67
L4 | 4616648 | 0.617 | 0.94 | 0.007 | 0.263 | 0.033 | 66
T | 4616648 | 0.616 | 0.94 | 0.004 | 0.269 | 0.028 | 64
F1 | 4616649 | 0.804 | 0.03 | 0.0539 | 0.006 | 0.866 | 68
F2 | 4616649 | 0.073 | 0.01 | 0.0519 | 0.002 | 0.583 | 50
L1 | 4616649 | 0.082 | 0.67 | 0.058 | 0.153 | 0.013 | 57
L2 | 4616649 | 0.156 | 1.05 | 0.0379 | 0.1439 | 0.021 | 61
L3 | 4616649 | 0.16 | 1.1 | 0.0259 | 0.159 | 0.043 | 64
L4 | 4616649 | 0.169 | 1.19 | 0.008 | 0.214 | 0.061 | 66
T | 4616649 | 0.169 | 1.19 | 0.008 | 0.2119 | 0.038 | 67
F1 | 4616650 | 0.684 | 0.02 | 0.0609 | 0.003 | 0.57 | 64
L1 | 4616650 | 0.076 | 0.74 | 0.0529 | 0.155 | 0.011 | 51
L2 | 4616650 | 0.148 | 1.06 | 0.023 | 0.168 | 0.019 | 61
L3 | 4616650 | 0.163 | 1.14 | 0.007 | 0.191 | 0.032 | 63
T | 4616650 | 0.171 | 1.15 | 0.008 | 0.203 | 0.033 | 64
F1 | 4616651 | 0.485 | 0.01 | 0.0729 | 0.003 | 0.331 | 64
L1 | 4616651 | 0.082 | 0.78 | 0.065 | 0.121 | 0.017 | 54
L2 | 4616651 | 0.457 | 0.94 | 0.025 | 0.1789 | 0.017 | 61
L3 | 4616651 | 0.574 | 0.94 | 0.01 | 0.228 | 0.032 | 67
L4 | 4616651 | 0.595 | 0.95 | 0.008 | 0.27 | 0.036 | 61
T | 4616651 | 0.596 | 0.93 | 0.007 | 0.2819 | 0.03 | 60
P | 4616651 | 0.608 | 0.93 | 0.0089 | 0.2849 | 0.029 | 61
F1 | 4616652 | 0.877 | 0.02 | 0.078 | 0.0089 | 0.747 | 63
F2 | 4616652 | 0.292 | 0.02 | 0.064 | 0.002 | 0.377 | 74
F3 | 4616652 | 0.095 | 0.01 | 0.057 | 0.017 | 0.715 | 64
L1 | 4616652 | 0.162 | 0.83 | 0.063 | 0.189 | 0.061 | 53
L2 | 4616652 | 0.609 | 0.93 | 0.02 | 0.197 | 0.016 | 61
L3 | 4616652 | 0.611 | 0.93 | 0.006 | 0.2099 | 0.015 | 66
L4 | 4616652 | 0.626 | 0.94 | 0.005 | 0.245 | 0.02 | 67
T | 4616652 | 0.613 | 0.93 | 0.004 | 0.251 | 0.016 | 66
P | 4616652 | 0.607 | 0.93 | 0.006 | 0.256 | 0.015 | 71
F1 | 4616653 | 0.13 | 0.01 | 0.0599 | 0.003 | 0.427 | 54
L1 | 4616653 | 0.111 | 0.76 | 0.057 | 0.165 | 0.049 | 54
L2 | 4616653 | 0.532 | 0.87 | 0.025 | 0.189 | 0.026 | 61
L3 | 4616653 | 0.584 | 0.9 | 0.012 | 0.186 | 0.014 | 64
L4 | 4616653 | 0.602 | 0.95 | 0.004 | 0.2059 | 0.019 | 66
L5 | 4616653 | 0.605 | 0.95 | 0.004 | 0.2389 | 0.02 | 67
T | 4616653 | 0.615 | 0.94 | 0.0089 | 0.233 | 0.026 | 71
F1 | 4616654 | 0.404 | 0.01 | 0.0589 | 0.002 | 0.615 | 74
L1 | 4616654 | 0.175 | 0.82 | 0.063 | 0.1789 | 0.054 | 51
L2 | 4616654 | 0.572 | 0.88 | 0.028 | 0.183 | 0.014 | 58
L3 | 4616654 | 0.604 | 0.94 | 0.016 | 0.1749 | 0.044 | 64
L4 | 4616654 | 0.603 | 0.94 | 0.01 | 0.202 | 0.039 | 67
T | 4616654 | 0.6 | 0.93 | 0.01 | 0.2109 | 0.035 | 68
F1 | 4616655 | 0.328 | 0.01 | 0.055 | 0.003 | 0.295 | 66
L1 | 4616655 | 0.077 | 0.66 | 0.0599 | 0.112 | 0.008 | 51
L2 | 4616655 | 0.564 | 0.86 | 0.0299 | 0.0859 | 0.004 | 64
L3 | 4616655 | 0.598 | 0.92 | 0.023 | 0.112 | 0.023 | 67
L4 | 4616655 | 0.621 | 0.97 | 0.0109 | 0.168 | 0.03 | 66
T | 4616655 | 0.614 | 0.94 | 0.014 | 0.17 | 0.025 | 67
F1 | 4616656 | 0.64 | 0.01 | 0.063 | 0.002 | 0.279 | 64
L1 | 4616656 | 0.117 | 0.79 | 0.0599 | 0.167 | 0.049 | 54
L2 | 4616656 | 0.599 | 0.89 | 0.023 | 0.187 | 0.015 | 60
L3 | 4616656 | 0.607 | 0.91 | 0.0089 | 0.183 | 0.031 | 66
L4 | 4616656 | 0.613 | 0.95 | 0.006 | 0.2399 | 0.031 | 67
T | 4616656 | 0.614 | 0.94 | 0.0089 | 0.219 | 0.024 | 68
F1 | 4616657 | 0.532 | 0.01 | 0.057 | 0.002 | 0.36 | 68
L1 | 4616657 | 0.144 | 0.81 | 0.0589 | 0.159 | 0.029 | 54
L2 | 4616657 | 0.549 | 0.85 | 0.021 | 0.197 | 0.016 | 68
L3 | 4616657 | 0.571 | 0.92 | 0.0109 | 0.203 | 0.009 | 67
L4 | 4616657 | 0.594 | 0.92 | 0.008 | 0.216 | 0.027 | 68
L5 | 4616657 | 0.59 | 0.92 | 0.007 | 0.2409 | 0.029 | 73
T | 4616657 | 0.593 | 0.92 | 0.007 | 0.254 | 0.026 | 70
P | 4616657 | 0.594 | 0.93 | 0.007 | 0.25 | 0.025 | 74
F1 | 4616658 | 0.275 | 0.01 | 0.0539 | 0.003 | 0.904 | 66
L1 | 4616658 | 0.057 | 0.66 | 0.066 | 0.0709 | 0.008 | 55
L2 | 4616658 | 0.52 | 0.86 | 0.041 | 0.109 | 0.012 | 64
L3 | 4616658 | 0.621 | 0.94 | 0.028 | 0.14 | 0.019 | 66
L4 | 4616658 | 0.617 | 0.93 | 0.02 | 0.1489 | 0.023 | 67
L5 | 4616658 | 0.627 | 0.94 | 0.008 | 0.1809 | 0.018 | 70
L6 | 4616658 | 0.626 | 0.94 | 0.008 | 0.185 | 0.016 | 71
L7 | 4616658 | 0.624 | 0.93 | 0.006 | 0.215 | 0.028 | 70
T | 4616658 | 0.604 | 0.93 | 0.007 | 0.2419 | 0.025 | 71
F1 | 4616659 | 0.06 | 0.01 | 0.064 | 0.001 | 0.655 | 66
L1 | 4616659 | 0.077 | 0.69 | 0.064 | 0.14 | 0.018 | 54
L2 | 4616659 | 0.558 | 0.93 | 0.035 | 0.165 | 0.008 | 63
L3 | 4616659 | 0.585 | 0.94 | 0.0149 | 0.1809 | 0.011 | 68
L4 | 4616659 | 0.596 | 0.95 | 0.006 | 0.195 | 0.012 | 74
L5 | 4616659 | 0.622 | 0.94 | 0.005 | 0.2349 | 0.026 | 64
T | 4616659 | 0.607 | 0.94 | 0.006 | 0.231 | 0.023 | 68
F1 | 4616660 | 0.022 | 0.01 | 0.078 | 0.006 | 0.703 | 70
L1 | 4616660 | 0.071 | 0.8 | 0.07 | 0.1469 | 0.02 | 60
L2 | 4616660 | 0.137 | 1.3 | 0.0179 | 0.196 | 0.025 | 64
L3 | 4616660 | 0.162 | 1.46 | 0.01 | 0.2439 | 0.021 | 61
L4 | 4616660 | 0.18 | 1.54 | 0.006 | 0.25 | 0.022 | 67
L5 | 4616660 | 0.187 | 1.54 | 0.005 | 0.274 | 0.032 | 67
T | 4616660 | 0.186 | 1.52 | 0.005 | 0.279 | 0.027 | 68
F1 | 4616661 | 0.707 | 0.01 | 0.0759 | 0.005 | 0.733 | 67
L1 | 4616661 | 0.076 | 0.73 | 0.0719 | 0.16 | 0.023 | 53
L2 | 4616661 | 0.131 | 1.37 | 0.0299 | 0.194 | 0.041 | 64
L3 | 4616661 | 0.16 | 1.5 | 0.0129 | 0.2379 | 0.027 | 67
L4 | 4616661 | 0.182 | 1.52 | 0.01 | 0.2439 | 0.026 | 66
L5 | 4616661 | 0.193 | 1.58 | 0.0089 | 0.259 | 0.028 | 68
L6 | 4616661 | 0.194 | 1.58 | 0.008 | 0.2879 | 0.026 | 70
T | 4616661 | 0.194 | 1.57 | 0.008 | 0.2869 | 0.024 | 68
F1 | 4616662 | 0.713 | 0.01 | 0.066 | 0.005 | 0.382 | 64
F2 | 4616662 | 0.036 | 0.01 | 0.063 | 0.001 | 0.575 | 64
L1 | 4616662 | 0.088 | 0.7 | 0.0609 | 0.167 | 0.066 | 48
L2 | 4616662 | 0.585 | 0.86 | 0.025 | 0.215 | 0.021 | 67
L3 | 4616662 | 0.602 | 0.93 | 0.01 | 0.228 | 0.032 | 68
L4 | 4616662 | 0.616 | 0.97 | 0.007 | 0.269 | 0.027 | 71
T | 4616662 | 0.603 | 0.95 | 0.006 | 0.26 | 0.024 | 71
F1 | 4616663 | 0.481 | 0.02 | 0.062 | 0.003 | 0.633 | 60
F2 | 4616663 | 0.043 | 0.01 | 0.065 | 0.001 | 0.425 | 63
L1 | 4616663 | 0.088 | 0.67 | 0.064 | 0.154 | 0.084 | 58
L2 | 4616663 | 0.16 | 1.16 | 0.0439 | 0.197 | 0.041 | 61
L3 | 4616663 | 0.166 | 1.29 | 0.028 | 0.2069 | 0.043 | 61
L4 | 4616663 | 0.176 | 1.5 | 0.014 | 0.224 | 0.037 | 63
L5 | 4616663 | 0.189 | 1.6 | 0.0109 | 0.246 | 0.031 | 64
T | 4616663 | 0.193 | 1.61 | 0.01 | 0.246 | 0.028 | 67
F1 | 4616664 | 0.768 | 0.01 | 0.063 | 0.0089 | 0.628 | 61
F2 | 4616664 | 0.043 | 0.01 | 0.0599 | 0.001 | 0.611 | 64
L1 | 4616664 | 0.076 | 0.75 | 0.0589 | 0.169 | 0.066 | 54
L2 | 4616664 | 0.141 | 1.29 | 0.031 | 0.185 | 0.033 | 64
L3 | 4616664 | 0.189 | 1.42 | 0.012 | 0.225 | 0.032 | 67
L4 | 4616664 | 0.199 | 1.54 | 0.008 | 0.264 | 0.03 | 64
T | 4616664 | 0.192 | 1.53 | 0.006 | 0.274 | 0.022 | 67
F1 | 4616665 | 0.077 | 0.01 | 0.0609 | 0.002 | 0.399 | 61
L1 | 4616665 | 0.073 | 0.72 | 0.057 | 0.154 | 0.046 | 53
L2 | 4616665 | 0.148 | 1.13 | 0.039 | 0.1739 | 0.046 | 66
L3 | 4616665 | 0.155 | 1.14 | 0.016 | 0.1809 | 0.039 | 61
L4 | 4616665 | 0.163 | 1.14 | 0.008 | 0.189 | 0.028 | 61
L5 | 4616665 | 0.167 | 1.2 | 0.006 | 0.232 | 0.026 | 61
F1 | 4616666 | 0.512 | 0.02 | 0.065 | 0.004 | 0.496 | 58
F2 | 4616666 | 0.037 | 0.01 | 0.065 | 0.002 | 0.546 | 64
L1 | 4616666 | 0.068 | 0.77 | 0.055 | 0.153 | 0.04 | 57
L2 | 4616666 | 0.188 | 1.19 | 0.019 | 0.1449 | 0.01 | 63
L3 | 4616666 | 0.222 | 1.38 | 0.006 | 0.192 | 0.026 | 85
L4 | 4616666 | 0.224 | 1.45 | 0.005 | 0.193 | 0.029 | 100
L5 | 4616666 | 0.229 | 1.45 | 0.005 | 0.22 | 0.028 | 94
T | 4616666 | 0.239 | 1.44 | 0.005 | 0.2369 | 0.023 | 114
F1 | 4616667 | 0.032 | 0.01 | 0.065 | 0.001 | 0.546 | 66
L1 | 4616667 | 0.06 | 0.68 | 0.062 | 0.135 | 0.012 | 61
L2 | 4616667 | 0.11 | 1 | 0.042 | 0.139 | 0.035 | 63
L3 | 4616667 | 0.138 | 1.11 | 0.014 | 0.1479 | 0.02 | 63
L4 | 4616667 | 0.145 | 1.15 | 0.0089 | 0.191 | 0.023 | 66
T | 4616667 | 0.167 | 1.18 | 0.007 | 0.215 | 0.021 | 67
F1 | 4616668 | 0.448 | 0.02 | 0.062 | 0.004 | 0.548 | 55
L1 | 4616668 | 0.061 | 0.76 | 0.0609 | 0.155 | 0.031 | 51
L2 | 4616668 | 0.207 | 1.31 | 0.031 | 0.1439 | 0.048 | 64
L3 | 4616668 | 0.203 | 1.41 | 0.0137 | 0.1429 | 0.038 | 71
L4 | 4616668 | 0.214 | 1.41 | 0.012 | 0.1809 | 0.033 | 77
T | 4616668 | 0.224 | 1.43 | 0.01 | 0.203 | 0.026 | 91
F1 | 4616669 | 0.027 | 0.01 | 0.063 | 0.001 | 0.453 | 54
L1 | 4616669 | 0.071 | 0.73 | 0.056 | 0.154 | 0.025 | 63
L2 | 4616669 | 0.148 | 1.05 | 0.0379 | 0.16 | 0.049 | 63
L3 | 4616669 | 0.172 | 1.15 | 0.01 | 0.184 | 0.021 | 64
T | 4616669 | 0.176 | 1.17 | 0.008 | 0.195 | 0.018 | 70
F1 | 4616670 | 0.627 | 0.01 | 0.05 | 0.004 | 0.328 | 64
L1 | 4616670 | 0.078 | 0.89 | 0.065 | 0.1459 | 0.029 | 64
L2 | 4616670 | 0.139 | 1.12 | 0.031 | 0.1739 | 0.035 | 64
L3 | 4616670 | 0.152 | 1.13 | 0.0089 | 0.1739 | 0.031 | 61
L4 | 4616670 | 0.158 | 1.14 | 0.006 | 0.201 | 0.034 | 61
T | 4616670 | 0.167 | 1.13 | 0.006 | 0.2069 | 0.027 | 61
F1 | 4616671 | 0.43 | 0.01 | 0.0609 | 0.004 | 1.039 | 60
F2 | 4616671 | 0.041 | 0.01 | 0.058 | 0.001 | 0.632 | 61
L1 | 4616671 | 0.088 | 0.84 | 0.07 | 0.231 | 0.048 | 54
L2 | 4616671 | 0.14 | 1.02 | 0.0359 | 0.197 | 0.021 | 61
L3 | 4616671 | 0.15 | 1.07 | 0.016 | 0.186 | 0.039 | 64
L4 | 4616671 | 0.163 | 1.19 | 0.01 | 0.2129 | 0.034 | 64
T | 4616671 | 0.166 | 1.19 | 0.01 | 0.224 | 0.031 | 71
F1 | 4616672 | 0.52 | 0.01 | 0.0529 | 0.002 | 0.959 | 64
F2 | 4616672 | 0.109 | 0.01 | 0.05 | 0.001 | 0.71 | 58
L1 | 4616672 | 0.098 | 0.75 | 0.066 | 0.1739 | 0.057 | 55
L2 | 4616672 | 0.131 | 1.03 | 0.033 | 0.194 | 0.063 | 70
L3 | 4616672 | 0.153 | 1.13 | 0.017 | 0.19 | 0.037 | 67
L4 | 4616672 | 0.169 | 1.24 | 0.007 | 0.234 | 0.037 | 71
T | 4616672 | 0.173 | 1.24 | 0.007 | 0.247 | 0.029 | 71
F1 | 4616673 | 0.048 | 0.01 | 0.065 | 0.001 | 0.431 | 61
L1 | 4616673 | 0.064 | 0.81 | 0.069 | 0.161 | 0.043 | 55
L2 | 4616673 | 0.157 | 1.13 | 0.023 | 0.187 | 0.039 | 67
L3 | 4616673 | 0.163 | 1.14 | 0.007 | 0.193 | 0.028 | 71
L4 | 4616673 | 0.163 | 1.19 | 0.005 | 0.227 | 0.029 | 71
T | 4616673 | 0.171 | 1.2 | 0.006 | 0.234 | 0.025 | 74
F1 | 4616674 | 0.46 | 0.01 | 0.058 | 0.002 | 0.185 | 64
L1 | 4616674 | 0.091 | 0.82 | 0.0749 | 0.187 | 0.039 | 55
L2 | 4616674 | 0.15 | 1.1 | 0.029 | 0.1809 | 0.041 | 64
L3 | 4616674 | 0.152 | 1.14 | 0.006 | 0.1749 | 0.034 | 67
L4 | 4616674 | 0.164 | 1.3 | 0.003 | 0.185 | 0.018 | 61
L5 | 4616674 | 0.172 | 1.34 | 0.003 | 0.224 | 0.029 | 64
T | 4616674 | 0.179 | 1.33 | 0.005 | 0.233 | 0.025 | 67
F1 | 4616675 | 0.301 | 0.01 | 0.0709 | 0.001 | 0.178 | 64
F2 | 4616675 | 0.119 | 0.01 | 0.0709 | 0.002 | 0.489 | 64
L1 | 4616675 | 0.11 | 1.02 | 0.0599 | 0.169 | 0.037 | 60
L3 | 4616675 | 0.172 | 1.29 | 0.007 | 0.202 | 0.032 | 64
L4 | 4616675 | 0.182 | 1.32 | 0.006 | 0.233 | 0.034 | 74
F1 | 4616676 | 0.871 | 0.01 | 0.0709 | 0.005 | 0.565 | 67
F2 | 4616676 | 0.227 | 0.01 | 0.065 | 0.001 | 0.329 | 57
L1 | 4616676 | 0.105 | 1.03 | 0.0589 | 0.183 | 0.055 | 54
L2 | 4616676 | 0.173 | 1.32 | 0.014 | 0.192 | 0.044 | 64
L3 | 4616676 | 0.175 | 1.34 | 0.012 | 0.194 | 0.035 | 67
L4 | 4616676 | 0.179 | 1.32 | 0.006 | 0.217 | 0.03 | 88
T | 4616676 | 0.179 | 1.33 | 0.006 | 0.217 | 0.026 | 86
F1 | 4616677 | 1.063 | 0.01 | 0.0589 | 0.008 | 0.255 | 61
F2 | 4616677 | 0.047 | 0.01 | 0.058 | 0.001 | 0.856 | 61
L1 | 4616677 | 0.104 | 1 | 0.0719 | 0.171 | 0.059 | 54
L2 | 4616677 | 0.165 | 1.25 | 0.025 | 0.1719 | 0.026 | 67
L3 | 4616677 | 0.158 | 1.28 | 0.0109 | 0.188 | 0.032 | 64
L4 | 4616677 | 0.175 | 1.35 | 0.007 | 0.22 | 0.04 | 67
T | 4616677 | 0.177 | 1.35 | 0.007 | 0.2129 | 0.032 | 76
F1 | 4616678 | 0.03 | 0.01 | 0.0519 | 0.001 | 0.572 | 57
L1 | 4616678 | 0.1 | 1.09 | 0.07 | 0.1769 | 0.017 | 57
L2 | 4616678 | 0.127 | 1.11 | 0.025 | 0.0929 | 0.008 | 61
L3 | 4616678 | 0.169 | 1.25 | 0.0109 | 0.182 | 0.021 | 61
L4 | 4616678 | 0.165 | 1.29 | 0.01 | 0.229 | 0.041 | 60
T | 4616678 | 0.167 | 1.28 | 0.0089 | 0.2429 | 0.036 | 64
F1 | 4616679 | 0.055 | 0.01 | 0.064 | 0.002 | 0.467 | 64
L1 | 4616679 | 0.097 | 0.94 | 0.078 | 0.185 | 0.049 | 54
L2 | 4616679 | 0.156 | 1.55 | 0.0259 | 0.2369 | 0.042 | 64
L3 | 4616679 | 0.157 | 1.55 | 0.0109 | 0.245 | 0.036 | 70
L4 | 4616679 | 0.17 | 1.59 | 0.006 | 0.2839 | 0.034 | 71
F1 | 4616680 | 0.51 | 0.01 | 0.0609 | 0.003 | 0.224 | 61
L1 | 4616680 | 0.09 | 0.83 | 0.0749 | 0.124 | 0.048 | 58
L2 | 4616680 | 0.162 | 1.19 | 0.05 | 0.1729 | 0.064 | 61
L3 | 4616680 | 0.165 | 1.19 | 0.02 | 0.17 | 0.044 | 61
L4 | 4616680 | 0.185 | 1.29 | 0.007 | 0.222 | 0.027 | 64
T | 4616680 | 0.182 | 1.29 | 0.008 | 0.229 | 0.026 | 66
L1 | 4616681 | 0.102 | 0.88 | 0.064 | 0.127 | 0.047 | 55
F2 | 4616681 | 0.459 | 0.01 | 0.0539 | 0.002 | 0.417 | 61
L2 | 4616681 | 0.182 | 1.18 | 0.027 | 0.16 | 0.035 | 61
L3 | 4616681 | 0.188 | 1.19 | 0.007 | 0.157 | 0.037 | 64
L4 | 4616681 | 0.192 | 1.26 | 0.004 | 0.2069 | 0.033 | 66
T | 4616681 | 0.187 | 1.26 | 0.004 | 0.2119 | 0.026 | 64
F1 | 4616682 | 0.078 | 0.01 | 0.0599 | 0.001 | 0.717 | 71
L1 | 4616682 | 0.082 | 0.52 | 0.063 | 0.1 | 0.01 | 51
L2 | 4616682 | 0.146 | 0.66 | 0.034 | 0.116 | 0.047 | 60
L3 | 4616682 | 0.154 | 0.72 | 0.012 | 0.131 | 0.041 | 64
L4 | 4616682 | 0.162 | 0.72 | 0.0089 | 0.157 | 0.038 | 64
T | 4616682 | 0.172 | 0.76 | 0.0089 | 0.1719 | 0.034 | 67
F1 | 4616683 | 0.396 | 0.01 | 0.0599 | 0.004 | 0.582 | 54
L1 | 4616683 | 0.095 | 0.59 | 0.058 | 0.1419 | 0.026 | 54
L2 | 4616683 | 0.137 | 0.73 | 0.0379 | 0.135 | 0.031 | 55
L3 | 4616683 | 0.149 | 0.75 | 0.014 | 0.1419 | 0.025 | 60
L4 | 4616683 | 0.147 | 0.73 | 0.007 | 0.14 | 0.023 | 63
L5 | 4616683 | 0.163 | 0.74 | 0.005 | 0.1739 | 0.039 | 64
T | 4616683 | 0.164 | 0.73 | 0.005 | 0.184 | 0.034 | 68
F1 | 4616684 | 0.608 | 0.02 | 0.0729 | 0.12 | 0.595 | 99
L1 | 4616684 | 0.096 | 0.54 | 0.0609 | 0.13 | 0.062 | 54
L2 | 4616684 | 0.143 | 0.75 | 0.057 | 0.1779 | 0.048 | 60
L3 | 4616684 | 0.137 | 0.73 | 0.0369 | 0.153 | 0.038 | 60
L4 | 4616684 | 0.147 | 0.74 | 0.0149 | 0.162 | 0.033 | 64
L5 | 4616684 | 0.157 | 0.75 | 0.007 | 0.1799 | 0.031 | 67
T | 4616684 | 0.162 | 0.75 | 0.007 | 0.201 | 0.028 | 68
F1 | 4616685 | 0.862 | 0.02 | 0.0589 | 0.003 | 0.531 | 70
F2 | 4616685 | 0.386 | 0.01 | 0.0749 | 0.0109 | 0.72 | 54
L1 | 4616685 | 0.079 | 0.51 | 0.0429 | 0.097 | 0.062 | 54
L2 | 4616685 | 0.146 | 0.64 | 0.0089 | 0.1499 | 0.016 | 60
L3 | 4616685 | 0.161 | 0.69 | 0.007 | 0.159 | 0.012 | 63
L4 | 4616685 | 0.168 | 0.74 | 0.005 | 0.2039 | 0.038 | 64
T | 4616685 | 0.164 | 0.72 | 0.005 | 0.195 | 0.033 | 67
F1 | 4616686 | 0.394 | 0.01 | 0.05 | 0.003 | 0.397 | 76
F2 | 4616686 | 0.062 | 0.01 | 0.064 | 0.012 | 0.48 | 57
L1 | 4616686 | 0.079 | 0.52 | 0.0609 | 0.106 | 0.024 | 54
L2 | 4616686 | 0.148 | 0.65 | 0.039 | 0.154 | 0.04 | 61
L3 | 4616686 | 0.169 | 0.73 | 0.0089 | 0.163 | 0.015 | 63
L4 | 4616686 | 0.167 | 0.73 | 0.006 | 0.1739 | 0.033 | 66
T | 4616686 | 0.172 | 0.74 | 0.006 | 0.185 | 0.028 | 67
F1 | 4616687 | 0.837 | 0.02 | 0.065 | 0.025 | 0.291 | 47
F2 | 4616687 | 0.153 | 0.01 | 0.063 | 0.001 | 0.61 | 54
F3 | 4616687 | 0.058 | 0.01 | 0.063 | 0.001 | 0.4 | 54
L1 | 4616687 | 0.099 | 0.52 | 0.0599 | 0.112 | 0.022 | 51
L2 | 4616687 | 0.516 | 0.63 | 0.029 | 0.1419 | 0.018 | 61
L3 | 4616687 | 0.547 | 0.75 | 0.012 | 0.163 | 0.013 | 64
L4 | 4616687 | 0.548 | 0.76 | 0.016 | 0.168 | 0.028 | 67
L5 | 4616687 | 0.562 | 0.8 | 0.006 | 0.19 | 0.034 | 67
L6 | 4616687 | 0.569 | 0.79 | 0.005 | 0.218 | 0.034 | 68
T | 4616687 | 0.573 | 0.79 | 0.005 | 0.2409 | 0.028 | 68
F1 | 4616688 | 0.589 | 0.01 | 0.0529 | 0.003 | 0.542 | 64
F2 | 4616688 | 0.104 | 0.01 | 0.0529 | 0.001 | 0.276 | 64
F3 | 4616688 | 0.115 | 0.01 | 0.064 | 0.001 | 0.674 | 64
L1 | 4616688 | 0.102 | 0.6 | 0.055 | 0.13 | 0.047 | 54
L2 | 4616688 | 0.548 | 0.76 | 0.0164 | 0.1679 | 0.028 | 67
L3 | 4616688 | 0.573 | 0.77 | 0.008 | 0.163 | 0.026 | 68
L4 | 4616688 | 0.578 | 0.78 | 0.006 | 0.168 | 0.031 | 70
L5 | 4616688 | 0.573 | 0.79 | 0.003 | 0.22 | 0.031 | 67
T | 4616688 | 0.567 | 0.79 | 0.004 | 0.234 | 0.028 | 64
F1 | 4616689 | 0.145 | 0.01 | 0.078 | 0.002 | 0.49 | 54
F2 | 4616689 | 0.076 | 0.01 | 0.065 | 0.001 | 0.696 | 54
L1 | 4616689 | 0.088 | 0.51 | 0.0459 | 0.111 | 0.004 | 51
L2 | 4616689 | 0.497 | 0.68 | 0.0259 | 0.1419 | 0.023 | 58
L3 | 4616689 | 0.56 | 0.79 | 0.007 | 0.218 | 0.031 | 63
L4 | 4616689 | 0.584 | 0.78 | 0.005 | 0.186 | 0.012 | 64
L5 | 4616689 | 0.587 | 0.78 | 0.005 | 0.1809 | 0.014 | 67
L6 | 4616689 | 0.583 | 0.79 | 0.004 | 0.232 | 0.026 | 68
L7 | 4616689 | 0.574 | 0.79 | 0.004 | 0.2389 | 0.03 | 70
T | 4616689 | 0.571 | 0.78 | 0.0048 | 0.2426 | 0.026 | 70
F1 | 4616690 | 0.076 | 0.01 | 0.065 | 0.001 | 0.696 | 54
F2 | 4616690 | 0.129 | 0.02 | 0.062 | 0.001 | 0.524 | 64
F3 | 4616690 | 0.05 | 0.02 | 0.064 | 0.003 | 0.59 | 54
L1 | 4616690 | 0.056 | 0.62 | 0.0519 | 0.109 | 0.008 | 57
L2 | 4616690 | 0.54 | 0.73 | 0.0259 | 0.156 | 0.039 | 58
L3 | 4616690 | 0.567 | 0.8 | 0.0109 | 0.1769 | 0.017 | 67
L4 | 4616690 | 0.575 | 0.8 | 0.008 | 0.1739 | 0.012 | 64
L5 | 4616690 | 0.567 | 0.8 | 0.006 | 0.233 | 0.032 | 66
T | 4616690 | 0.57 | 0.78 | 0.005 | 0.221 | 0.027 | 67
F1 | 4616691 | 0.925 | 0.02 | 0.066 | 0.007 | 0.321 | 50
F2 | 4616691 | 0.367 | 0.01 | 0.0759 | 0.0129 | 0.532 | 55
L1 | 4616691 | 0.092 | 0.62 | 0.07 | 0.126 | 0.005 | 54
L2 | 4616691 | 0.542 | 0.75 | 0.034 | 0.169 | 0.04 | 64
L3 | 4616691 | 0.575 | 0.79 | 0.008 | 0.171 | 0.024 | 67
L4 | 4616691 | 0.593 | 0.8 | 0.006 | 0.2129 | 0.041 | 70
T | 4616691 | 0.574 | 0.8 | 0.006 | 0.221 | 0.03 | 71
F1 | 4616692 | 0.853 | 0.01 | 0.08 | 0.005 | 0.567 | 61
F2 | 4616692 | 0.406 | 0.02 | 0.0739 | 0.003 | 0.46 | 57
F3 | 4616692 | 0.156 | 0.01 | 0.0759 | 0.001 | 0.39 | 57
L1 | 4616692 | 0.056 | 0.61 | 0.0739 | 0.099 | 0.009 | 64
L2 | 4616692 | 0.492 | 0.72 | 0.057 | 0.1439 | 0.023 | 67
L3 | 4616692 | 0.554 | 0.77 | 0.025 | 0.1789 | 0.03 | 67
L4 | 4616692 | 0.593 | 0.8 | 0.01 | 0.189 | 0.023 | 67
L5 | 4616692 | 0.602 | 0.81 | 0.0089 | 0.196 | 0.031 | 67
L6 | 4616692 | 0.6 | 0.81 | 0.008 | 0.2349 | 0.032 | 66
T | 4616692 | 0.576 | 0.8 | 0.007 | 0.216 | 0.025 | 71
F1 | 4616693 | 0.887 | 0.03 | 0.0719 | 0.008 | 0.31 | 64
F2 | 4616693 | 0.421 | 0.02 | 0.078 | 0.004 | 0.54 | 64
F3 | 4616693 | 0.089 | 0.02 | 0.07 | 0.001 | 0.667 | 60
L1 | 4616693 | 0.113 | 1.17 | 0.066 | 0.184 | 0.02 | 53
L2 | 4616693 | 0.262 | 1.49 | 0.028 | 0.224 | 0.051 | 67
L3 | 4616693 | 0.266 | 1.48 | 0.0149 | 0.215 | 0.031 | 64
L4 | 4616693 | 0.268 | 1.48 | 0.004 | 0.198 | 0.009 | 58
L5 | 4616693 | 0.269 | 1.48 | 0.005 | 0.2439 | 0.033 | 61
T | 4616693 | 0.268 | 1.5 | 0.004 | 0.3549 | 0.027 | 71
F1 | 4616694 | 0.645 | 0.04 | 0.062 | 0.006 | 0.685 | 53
L1 | 4616694 | 0.105 | 1.09 | 0.055 | 0.156 | 0.013 | 61
L2 | 4616694 | 0.249 | 1.41 | 0.042 | 0.219 | 0.04 | 64
L3 | 4616694 | 0.254 | 1.44 | 0.025 | 0.2069 | 0.05 | 67
L5 | 4616694 | 0.261 | 1.52 | 0.006 | 0.251 | 0.015 | 80
L6 | 4616694 | 0.267 | 1.5 | 0.003 | 0.2829 | 0.03 | 55
T | 4616694 | 0.275 | 1.51 | 0.003 | 0.2989 | 0.026 | 63
F1 | 4616695 | 0.45 | 0.03 | 0.065 | 0.002 | 0.691 | 61
L1 | 4616695 | 0.122 | 1.1 | 0.0519 | 0.165 | 0.055 | 61
L2 | 4616695 | 0.21 | 1.33 | 0.0219 | 0.227 | 0.052 | 64
L4 | 4616695 | 0.257 | 1.49 | 0.0089 | 0.25 | 0.031 | 79
L3 | 4616695 | 0.243 | 1.42 | 0.01 | 0.253 | 0.03 | 71
L5 | 4616695 | 0.285 | 1.48 | 0.005 | 0.2929 | 0.026 | 79
L6 | 4616695 | 0.288 | 1.47 | 0.003 | 0.281 | 0.008 | 61
L7 | 4616695 | 0.285 | 1.51 | 0.003 | 0.316 | 0.039 | 63
T | 4616695 | 0.266 | 1.47 | 0.003 | 0.308 | 0.031 | 71
F1 | 4616696 | 0.537 | 0.02 | 0.0519 | 0.003 | 0.661 | 57
F2 | 4616696 | 0.191 | 0.01 | 0.057 | 0.002 | 0.878 | 61
F3 | 4616696 | 0.059 | 0.01 | 0.0519 | 0.001 | 0.452 | 57
L1 | 4616696 | 0.109 | 1.06 | 0.0509 | 0.168 | 0.054 | 57
L2 | 4616696 | 0.255 | 1.39 | 0.0359 | 0.228 | 0.049 | 53
L3 | 4616696 | 0.241 | 1.46 | 0.0109 | 0.2369 | 0.02 | 71
L4 | 4616696 | 0.26 | 1.51 | 0.005 | 0.256 | 0.031 | 77
L5 | 4616696 | 0.26 | 1.49 | 0.003 | 0.257 | 0.008 | 66
L6 | 4616696 | 0.258 | 1.49 | 0.003 | 0.275 | 0.035 | 64
T | 4616696 | 0.264 | 1.47 | 0.004 | 0.2959 | 0.031 | 74
F1 | 4616697 | 0.074 | 0.03 | 0.05 | 0.005 | 0.859 | 61
L1 | 4616697 | 0.077 | 0.81 | 0.048 | 0.138 | 0.079 | 61
L2 | 4616697 | 0.236 | 1.32 | 0.0299 | 0.22 | 0.042 | 71
L3 | 4616697 | 0.235 | 1.41 | 0.0089 | 0.2359 | 0.031 | 74
L4 | 4616697 | 0.238 | 1.45 | 0.005 | 0.2389 | 0.013 | 74
L5 | 4616697 | 0.243 | 1.52 | 0.003 | 0.259 | 0.025 | 77
L6 | 4616697 | 0.242 | 1.48 | 0.003 | 0.252 | 0.017 | 64
L7 | 4616697 | 0.251 | 1.5 | 0.003 | 0.259 | 0.02 | 67
T | 4616697 | 0.254 | 1.5 | 0.004 | 0.277 | 0.022 | 79
P | 4616697 | 0.26 | 1.53 | 0.004 | 0.274 | 0.02 | 64
F1 | 4616698 | 0.724 | 0.02 | 0.0519 | 0.005 | 0.54 | 64
F2 | 4616698 | 0.399 | 0.01 | 0.0539 | 0.004 | 0.433 | 61
L1 | 4616698 | 0.065 | 0.55 | 0.055 | 0.1029 | 0.037 | 58
L2 | 4616698 | 0.152 | 0.69 | 0.028 | 0.137 | 0.05 | 66
L3 | 4616698 | 0.169 | 0.72 | 0.01 | 0.171 | 0.034 | 60
L4 | 4616698 | 0.171 | 0.73 | 0.008 | 0.201 | 0.034 | 61
T | 4616698 | 0.174 | 0.72 | 0.007 | 0.2069 | 0.028 | 70
F1 | 4616699 | 0.525 | 0.01 | 0.05 | 0.003 | 0.335 | 61
L1 | 4616699 | 0.108 | 0.8 | 0.057 | 0.164 | 0.033 | 61
L2 | 4616699 | 0.178 | 1.19 | 0.031 | 0.2419 | 0.064 | 61
L3 | 4616699 | 0.241 | 1.42 | 0.016 | 0.262 | 0.041 | 74
L4 | 4616699 | 0.241 | 1.49 | 0.007 | 0.268 | 0.018 | 77
L5 | 4616699 | 0.241 | 1.49 | 0.003 | 0.2979 | 0.011 | 64
L6 | 4616699 | 0.26 | 1.49 | 0.003 | 0.3059 | 0.024 | 71
T | 4616699 | 0.262 | 1.51 | 0.003 | 0.2999 | 0.02 | 70
P | 4616699 | 0.269 | 1.52 | 0.004 | 0.322 | 0.022 | 67
F1 | 4616700 | 0.704 | 0.03 | 0.05 | 0.005 | 0.693 | 76
F2 | 4616700 | 0.235 | 0.02 | 0.05 | 0.001 | 0.261 | 64
L1 | 4616700 | 0.104 | 0.55 | 0.047 | 0.1409 | 0.052 | 57
L2 | 4616700 | 0.153 | 0.65 | 0.0259 | 0.153 | 0.058 | 68
L3 | 4616700 | 0.155 | 0.71 | 0.0129 | 0.159 | 0.043 | 61
L4 | 4616700 | 0.159 | 0.72 | 0.006 | 0.185 | 0.035 | 61
T | 4616700 | 0.172 | 0.72 | 0.007 | 0.194 | 0.027 | 73
F1 | 4616701 | 0.567 | 0.01 | 0.0589 | 0.003 | 0.491 | 64
F2 | 4616701 | 0.182 | 0.01 | 0.058 | 0.001 | 0.404 | 61
F3 | 4616701 | 0.182 | 0.01 | 0.058 | 0.001 | 0.404 | 61
L1 | 4616701 | 0.08 | 0.9 | 0.047 | 0.194 | 0.06 | 54
L2 | 4616701 | 0.222 | 1.24 | 0.029 | 0.273 | 0.032 | 85
L3 | 4616701 | 0.251 | 1.41 | 0.0117 | 0.2891 | 0.034 | 77
L4 | 4616701 | 0.257 | 1.47 | 0.006 | 0.268 | 0.034 | 74
L5 | 4616701 | 0.258 | 1.47 | 0.003 | 0.278 | 0.035 | 67
L6 | 4616701 | 0.256 | 1.47 | 0.003 | 0.2999 | 0.039 | 67
T | 4616701 | 0.261 | 1.5 | 0.003 | 0.316 | 0.029 | 66
F1 | 4616702 | 0.55 | 0.03 | 0.055 | 0.002 | 0.508 | 61
L1 | 4616702 | 0.086 | 0.54 | 0.056 | 0.1019 | 0.037 | 61
L3 | 4616702 | 0.251 | 1.41 | 0.012 | 0.2889 | 0.034 | 77
L2 | 4616702 | 0.145 | 0.69 | 0.027 | 0.1419 | 0.072 | 64
L4 | 4616702 | 0.15 | 0.73 | 0.006 | 0.2129 | 0.036 | 70
T | 4616702 | 0.156 | 0.73 | 0.006 | 0.2099 | 0.03 | 67
F1 | 4616703 | 1.209 | 0.02 | 0.0539 | 0.019 | 0.442 | 61
F2 | 4616703 | 0.683 | 0.01 | 0.0539 | 0.004 | 0.516 | 61
F3 | 4616703 | 0.153 | 0.01 | 0.05 | 0.001 | 0.165 | 64
L1 | 4616703 | 0.094 | 0.85 | 0.07 | 0.2099 | 0.054 | 64
L2 | 4616703 | 0.201 | 1.16 | 0.04 | 0.22 | 0.063 | 71
L3 | 4616703 | 0.248 | 1.39 | 0.016 | 0.267 | 0.031 | 77
L4 | 4616703 | 0.248 | 1.47 | 0.005 | 0.273 | 0.031 | 80
L5 | 4616703 | 0.266 | 1.47 | 0.003 | 0.2869 | 0.035 | 71
T | 4616703 | 0.268 | 1.5 | 0.004 | 0.3019 | 0.033 | 67
F1 | 4616704 | 0.494 | 0.02 | 0.065 | 0.003 | 0.306 | 61
L1 | 4616704 | 0.083 | 0.89 | 0.057 | 0.2429 | 0.078 | 54
F2 | 4616704 | 0.069 | 0.02 | 0.065 | 0.002 | 0.62 | 68
L2 | 4616704 | 0.224 | 1.36 | 0.035 | 0.2969 | 0.047 | 76
L3 | 4616704 | 0.252 | 1.44 | 0.0179 | 0.2839 | 0.042 | 77
L4 | 4616704 | 0.26 | 1.49 | 0.008 | 0.2929 | 0.034 | 83
L5 | 4616704 | 0.268 | 1.5 | 0.003 | 0.314 | 0.038 | 61
T | 4616704 | 0.273 | 1.49 | 0.003 | 0.3039 | 0.035 | 64
F1 | 4616705 | 0.422 | 0.02 | 0.0589 | 0.001 | 0.2 | 63
L1 | 4616705 | 0.115 | 0.79 | 0.049 | 0.169 | 0.051 | 61
L2 | 4616705 | 0.243 | 1.25 | 0.012 | 0.2859 | 0.04 | 79
L3 | 4616705 | 0.258 | 1.39 | 0.007 | 0.2929 | 0.017 | 77
L4 | 4616705 | 0.274 | 1.48 | 0.004 | 0.278 | 0.026 | 77
L5 | 4616705 | 0.269 | 1.48 | 0.003 | 0.28 | 0.013 | 61
L6 | 4616705 | 0.269 | 1.47 | 0.003 | 0.2939 | 0.032 | 64
T | 4616705 | 0.275 | 1.47 | 0.003 | 0.2909 | 0.025 | 64
F1 | 4616706 | 0.581 | 0.02 | 0.058 | 0.002 | 0.466 | 64
L1 | 4616706 | 0.087 | 0.57 | 0.042 | 0.1729 | 0.029 | 58
L2 | 4616706 | 0.341 | 0.65 | 0.019 | 0.164 | 0.034 | 57
L3 | 4616706 | 0.424 | 0.69 | 0.0089 | 0.223 | 0.013 | 66
T | 4616706 | 0.436 | 0.71 | 0.023 | 0.26 | 0.032 | 64
P | 4616706 | 0.467 | 0.73 | 0.021 | 0.265 | 0.031 | 61
F1 | 4616707 | 0.611 | 0.01 | 0.065 | 0.007 | 0.715 | 48
F2 | 4616707 | 0.257 | 0.01 | 0.062 | 0.001 | 0.371 | 71
F3 | 4616707 | 0.049 | 0.01 | 0.064 | 0.001 | 0.483 | 57
L1 | 4616707 | 0.071 | 0.83 | 0.0439 | 0.161 | 0.055 | 54
L2 | 4616707 | 0.219 | 1.35 | 0.019 | 0.248 | 0.038 | 61
L3 | 4616707 | 0.253 | 1.42 | 0.0089 | 0.251 | 0.024 | 67
L4 | 4616707 | 0.259 | 1.42 | 0.006 | 0.252 | 0.013 | 60
L5 | 4616707 | 0.261 | 1.48 | 0.006 | 0.2839 | 0.026 | 63
T | 4616707 | 0.265 | 1.49 | 0.005 | 0.3039 | 0.025 | 66
F1 | 4616708 | 0.629 | 0.04 | 0.0449 | 0.003 | 0.131 | 68
L1 | 4616708 | 0.11 | 0.56 | 0.04 | 0.1179 | 0.07 | 54
L2 | 4616708 | 0.391 | 0.66 | 0.0219 | 0.169 | 0.042 | 58
L4 | 4616708 | 0.446 | 0.7 | 0.006 | 0.187 | 0.039 | 70
L5 | 4616708 | 0.442 | 0.7 | 0.032 | 0.196 | 0.038 | 61
L6 | 4616708 | 0.439 | 0.7 | 0.029 | 0.218 | 0.038 | 61
T | 4616708 | 0.444 | 0.71 | 0.027 | 0.2359 | 0.033 | 64
P | 4616708 | 0.47 | 0.72 | 0.027 | 0.222 | 0.034 | 63
F1 | 4616709 | 1.263 | 0.03 | 0.034 | 0.01 | 0.314 | 55
F2 | 4616709 | 0.47 | 0.04 | 0.0379 | 0.004 | 0.377 | 53
L1 | 4616709 | 0.099 | 0.84 | 0.035 | 0.195 | 0.077 | 51
L2 | 4616709 | 0.235 | 1.34 | 0.008 | 0.278 | 0.023 | 61
L3 | 4616709 | 0.257 | 1.49 | 0.005 | 0.2919 | 0.048 | 68
L4 | 4616709 | 0.256 | 1.5 | 0.003 | 0.2929 | 0.028 | 61
L5 | 4616709 | 0.26 | 1.49 | 0.003 | 0.3174 | 0.033 | 63
T | 4616709 | 0.264 | 1.49 | 0.003 | 0.31 | 0.029 | 67
F1 | 4616710 | 1.067 | 0.03 | 0.064 | 0.008 | 0.303 | 74
F2 | 4616710 | 0.234 | 0.02 | 0.065 | 0.001 | 0.243 | 74
F3 | 4616710 | 0.067 | 0.02 | 0.067 | 0.001 | 0.558 | 67
L1 | 4616710 | 0.067 | 0.81 | 0.048 | 0.187 | 0.064 | 51
L2 | 4616710 | 0.221 | 1.24 | 0.0219 | 0.2109 | 0.031 | 61
L3 | 4616710 | 0.235 | 1.29 | 0.0109 | 0.234 | 0.019 | 67
L4 | 4616710 | 0.242 | 1.4 | 0.007 | 0.233 | 0.012 | 71
L5 | 4616710 | 0.247 | 1.49 | 0.005 | 0.263 | 0.03 | 61
L6 | 4616710 | 0.259 | 1.5 | 0.004 | 0.3039 | 0.029 | 63
T | 4616710 | 0.26 | 1.49 | 0.004 | 0.3029 | 0.027 | 66
F1 | 4616711 | 0.092 | 0.02 | 0.069 | 0.001 | 0.369 | 63
F2 | 4616711 | 0.048 | 0.03 | 0.062 | 0.001 | 0.571 | 70
L1 | 4616711 | 0.042 | 0.8 | 0.0459 | 0.321 | 0.065 | 54
L2 | 4616711 | 0.078 | 1.28 | 0.017 | 0.33 | 0.041 | 63
L3 | 4616711 | 0.091 | 1.47 | 0.0109 | 0.331 | 0.041 | 71
L4 | 4616711 | 0.097 | 1.47 | 0.007 | 0.321 | 0.06 | 73
L5 | 4616711 | 0.093 | 1.49 | 0.004 | 0.3579 | 0.034 | 74
L6 | 4616711 | 0.095 | 1.48 | 0.003 | 0.3599 | 0.035 | 61
L7 | 4616711 | 0.106 | 1.49 | 0.003 | 0.391 | 0.035 | 61
T | 4616711 | 0.111 | 1.49 | 0.001 | 0.391 | 0.03 | 50
P | 4616711 | 0.101 | 1.46 | 0.002 | 0.391 | 0.031 | 50
F1 | 4616712 | 0.38 | 0.02 | 0.064 | 0.002 | 0.32 | 64
F2 | 4616712 | 0.052 | 0.01 | 0.065 | 0.001 | 0.14 | 64
L1 | 4616712 | 0.101 | 0.46 | 0.058 | 0.0609 | 0.038 | 51
L2 | 4616712 | 0.135 | 0.62 | 0.023 | 0.134 | 0.038 | 57
L3 | 4616712 | 0.154 | 0.71 | 0.01 | 0.167 | 0.047 | 60
L4 | 4616712 | 0.15 | 0.7 | 0.006 | 0.1729 | 0.024 | 61
L5 | 4616712 | 0.157 | 0.73 | 0.005 | 0.202 | 0.036 | 63
T | 4616712 | 0.165 | 0.72 | 0.005 | 0.2099 | 0.028 | 64
F1 | 4616713 | 0.57 | 0.01 | 0.058 | 0.004 | 0.419 | 66
F2 | 4616713 | 0.275 | 0.01 | 0.055 | 0.002 | 0.247 | 77
F3 | 4616713 | 0.046 | 0.01 | 0.0529 | 0.001 | 0.448 | 61
L1 | 4616713 | 0.035 | 0.66 | 0.0599 | 0.28 | 0.078 | 51
L2 | 4616713 | 0.065 | 1.18 | 0.031 | 0.313 | 0.047 | 61
L3 | 4616713 | 0.08 | 1.41 | 0.008 | 0.333 | 0.043 | 67
L4 | 4616713 | 0.088 | 1.44 | 0.004 | 0.3529 | 0.038 | 71
L5 | 4616713 | 0.091 | 1.44 | 0.003 | 0.3629 | 0.027 | 74
L6 | 4616713 | 0.09 | 1.43 | 0.003 | 0.385 | 0.038 | 61
T | 4616713 | 0.103 | 1.47 | 0.001 | 0.398 | 0.032 | 48
P | 4616713 | 0.091 | 1.44 | 0.001 | 0.396 | 0.033 | 51
F1 | 4616714 | 0.559 | 0.01 | 0.0529 | 0.005 | 0.558 | 63
L1 | 4616714 | 0.129 | 0.47 | 0.0599 | 0.0879 | 0.053 | 51
L2 | 4616714 | 0.148 | 0.64 | 0.035 | 0.159 | 0.062 | 57
F2 | 4616714 | 0.057 | 0.01 | 0.0539 | 0.0109 | 0.683 | 77
L3 | 4616714 | 0.15 | 0.69 | 0.0129 | 0.169 | 0.031 | 61
L4 | 4616714 | 0.155 | 0.72 | 0.006 | 0.195 | 0.032 | 63
T | 4616714 | 0.162 | 0.73 | 0.007 | 0.2079 | 0.028 | 64
F1 | 4616715 | 0.027 | 0.01 | 0.0609 | 0.001 | 0.192 | 57
L1 | 4616715 | 0.035 | 0.65 | 0.056 | 0.2819 | 0.107 | 51
L2 | 4616715 | 0.073 | 1.19 | 0.0149 | 0.327 | 0.024 | 63
L3 | 4616715 | 0.092 | 1.42 | 0.004 | 0.3439 | 0.033 | 67
L4 | 4616715 | 0.091 | 1.44 | 0.003 | 0.3599 | 0.031 | 71
L5 | 4616715 | 0.097 | 1.45 | 0.003 | 0.375 | 0.034 | 60
L6 | 4616715 | 0.096 | 1.45 | 0.003 | 0.397 | 0.03 | 58
T | 4616715 | 0.101 | 1.45 | 0.001 | 0.399 | 0.03 | 48
F1 | 4616716 | 0.526 | 0.04 | 0.063 | 0.005 | 0.746 | 71
L1 | 4616716 | 0.063 | 0.63 | 0.056 | 0.135 | 0.091 | 54
L2 | 4616716 | 0.133 | 0.72 | 0.035 | 0.125 | 0.051 | 60
L3 | 4616716 | 0.157 | 0.75 | 0.016 | 0.153 | 0.039 | 61
L4 | 4616716 | 0.159 | 0.75 | 0.007 | 0.197 | 0.026 | 64
T | 4616716 | 0.168 | 0.75 | 0.008 | 0.223 | 0.027 | 68
F1 | 4616717 | 0.127 | 0.01 | 0.05 | 0.003 | 0.814 | 61
F2 | 4616717 | 0.043 | 0.02 | 0.065 | 0.001 | 0.3 | 61
F3 | 4616717 | 0.06 | 0.03 | 0.064 | 0.003 | 0.685 | 57
L1 | 4616717 | 0.038 | 0.64 | 0.0509 | 0.264 | 0.069 | 54
L3 | 4616717 | 0.085 | 1.4 | 0.008 | 0.382 | 0.046 | 67
L4 | 4616717 | 0.094 | 1.46 | 0.004 | 0.392 | 0.033 | 70
L5 | 4616717 | 0.098 | 1.46 | 0.003 | 0.4189 | 0.033 | 66
T | 4616717 | 0.098 | 1.47 | 0.001 | 0.4209 | 0.034 | 55
P | 4616717 | 0.099 | 1.46 | 0.002 | 0.4069 | 0.032 | 51
F1 | 4616718 | 0.384 | 0.01 | 0.0739 | 0.003 | 0.39 | 61
F2 | 4616718 | 0.035 | 0.01 | 0.067 | 0.001 | 0.566 | 61
F3 | 4616718 | 0.044 | 0.01 | 0.065 | 0.001 | 0.277 | 58
L1 | 4616718 | 0.024 | 0.6 | 0.068 | 0.221 | 0.03 | 54
L2 | 4616718 | 0.067 | 1.09 | 0.047 | 0.257 | 0.039 | 63
L3 | 4616718 | 0.086 | 1.3 | 0.019 | 0.2919 | 0.044 | 67
L4 | 4616718 | 0.096 | 1.42 | 0.0089 | 0.339 | 0.03 | 68
L5 | 4616718 | 0.097 | 1.44 | 0.005 | 0.382 | 0.035 | 74
L6 | 4616718 | 0.099 | 1.44 | 0.004 | 0.374 | 0.021 | 76
T | 4616718 | 0.103 | 1.46 | 0.001 | 0.388 | 0.031 | 50
P | 4616718 | 0.099 | 1.45 | 0.001 | 0.384 | 0.03 | 58
F1 | 4616719 | 0.441 | 0.03 | 0.0739 | 0.003 | 0.503 | 55
F2 | 4616719 | 0.086 | 0.03 | 0.0599 | 0.002 | 0.492 | 66
L1 | 4616719 | 0.047 | 0.66 | 0.065 | 0.271 | 0.071 | 63
L2 | 4616719 | 0.079 | 1.12 | 0.0369 | 0.2849 | 0.071 | 67
L3 | 4616719 | 0.096 | 1.39 | 0.012 | 0.329 | 0.039 | 71
L4 | 4616719 | 0.101 | 1.44 | 0.004 | 0.3609 | 0.024 | 74
L5 | 4616719 | 0.1 | 1.46 | 0.004 | 0.3619 | 0.043 | 70
L6 | 4616719 | 0.104 | 1.44 | 0.003 | 0.375 | 0.032 | 64
T | 4616719 | 0.1 | 1.45 | 0.001 | 0.387 | 0.032 | 51
P | 4616719 | 0.105 | 1.46 | 0.001 | 0.385 | 0.032 | 50
F1 | 4616720 | 0.637 | 0.01 | 0.0759 | 0.003 | 0.376 | 63
F2 | 4616720 | 0.061 | 0.01 | 0.0749 | 0.001 | 0.651 | 61
L1 | 4616720 | 0.081 | 0.62 | 0.08 | 0.1499 | 0.092 | 53
L2 | 4616720 | 0.143 | 0.69 | 0.05 | 0.1459 | 0.07 | 61
L3 | 4616720 | 0.169 | 0.73 | 0.0089 | 0.159 | 0.017 | 66
L4 | 4616720 | 0.171 | 0.76 | 0.006 | 0.1749 | 0.023 | 66
L5 | 4616720 | 0.155 | 0.65 | 0.01 | 0.1809 | 0.039 | 66
L6 | 4616720 | 0.186 | 0.78 | 0.0089 | 0.2069 | 0.043 | 66
T | 4616720 | 0.181 | 0.76 | 0.008 | 0.217 | 0.035 | 85
F1 | 4616721 | 0.495 | 0.02 | 0.0759 | 0.003 | 0.391 | 57
F2 | 4616721 | 0.038 | 0.01 | 0.0739 | 0.002 | 1.171 | 63
F3 | 4616721 | 0.137 | 0.01 | 0.0719 | 0.006 | 0.113 | 61
F4 | 4616721 | 0.039 | 0.01 | 0.08 | 0.004 | 0.425 | 57
L1 | 4616721 | 0.051 | 0.44 | 0.0749 | 0.17 | 0.054 | 61
L2 | 4616721 | 0.054 | 0.44 | 0.065 | 0.165 | 0.093 | 57
L3 | 4616721 | 0.075 | 0.52 | 0.014 | 0.182 | 0.03 | 60
L4 | 4616721 | 0.128 | 0.58 | 0.01 | 0.192 | 0.035 | 64
L5 | 4616721 | 0.158 | 0.7 | 0.004 | 0.216 | 0.033 | 67
L7 | 4616721 | 0.161 | 0.74 | 0.004 | 0.217 | 0.029 | 67
T | 4616721 | 0.172 | 0.76 | 0.005 | 0.229 | 0.026 | 77
F1 | 4616722 | 0.25 | 0.01 | 0.0739 | 0.001 | 0.393 | 57
F2 | 4616722 | 0.12 | 0.01 | 0.065 | 0.001 | 0.535 | 55
L1 | 4616722 | 0.047 | 0.15 | 0.062 | 0.0599 | 0.097 | 61
L2 | 4616722 | 0.075 | 0.9 | 0.0359 | 0.12 | 0.084 | 67
L3 | 4616722 | 0.097 | 1.34 | 0.014 | 0.2849 | 0.046 | 70
L4 | 4616722 | 0.1 | 1.45 | 0.004 | 0.341 | 0.036 | 71
L5 | 4616722 | 0.103 | 1.46 | 0.003 | 0.3509 | 0.037 | 71
L6 | 4616722 | 0.105 | 1.46 | 0.003 | 0.371 | 0.037 | 64
T | 4616722 | 0.105 | 1.47 | 0.002 | 0.377 | 0.034 | 50
P | 4616722 | 0.102 | 1.46 | 0.001 | 0.37 | 0.034 | 57
F1 | 4616723 | 0.553 | 0.02 | 0.068 | 0.005 | 0.601 | 58
F2 | 4616723 | 0.214 | 0.01 | 0.062 | 0.001 | 0.27 | 60
F3 | 4616723 | 0.07 | 0.01 | 0.064 | 0.001 | 0.554 | 55
L1 | 4616723 | 0.038 | 0.02 | 0.063 | 0.006 | 0.097 | 51
L2 | 4616723 | 0.04 | 0.46 | 0.0519 | 0.199 | 0.067 | 64
L3 | 4616723 | 0.074 | 1.08 | 0.02 | 0.269 | 0.067 | 68
L4 | 4616723 | 0.098 | 1.36 | 0.007 | 0.2939 | 0.035 | 64
L5 | 4616723 | 0.103 | 1.43 | 0.004 | 0.34 | 0.035 | 71
L6 | 4616723 | 0.105 | 1.44 | 0.003 | 0.3689 | 0.031 | 70
L7 | 4616723 | 0.104 | 1.44 | 0.003 | 0.374 | 0.033 | 64
T | 4616723 | 0.111 | 1.45 | 0.001 | 0.384 | 0.032 | 55
P | 4616723 | 0.112 | 1.45 | 0.002 | 0.392 | 0.033 | 66
F1 | 4616724 | 0.589 | 0.03 | 0.0719 | 0.005 | 0.449 | 61
F2 | 4616724 | 0.092 | 0.01 | 0.0599 | 0.001 | 0.374 | 60
F3 | 4616724 | 0.08 | 0.01 | 0.0609 | 0.003 | 0.644 | 58
L1 | 4616724 | 0.064 | 0.52 | 0.0609 | 0.1179 | 0.112 | 48
L2 | 4616724 | 0.113 | 0.55 | 0.029 | 0.125 | 0.057 | 66
L3 | 4616724 | 0.121 | 0.7 | 0.0129 | 0.154 | 0.053 | 67
L4 | 4616724 | 0.125 | 0.72 | 0.003 | 0.157 | 0.012 | 58
L5 | 4616724 | 0.137 | 0.71 | 0.003 | 0.1749 | 0.032 | 61
T | 4616724 | 0.137 | 0.69 | 0.004 | 0.186 | 0.027 | 61
F1 | 4616725 | 0.629 | 0.03 | 0.066 | 0.005 | 0.669 | 58
F2 | 4616725 | 0.086 | 0.04 | 0.063 | 0.004 | 0.448 | 63
L1 | 4616725 | 0.072 | 0.63 | 0.0599 | 0.134 | 0.016 | 57
L2 | 4616725 | 0.117 | 0.64 | 0.033 | 0.1469 | 0.082 | 57
L3 | 4616725 | 0.137 | 0.67 | 0.0179 | 0.154 | 0.05 | 64
L4 | 4616725 | 0.143 | 0.7 | 0.008 | 0.169 | 0.029 | 64
L5 | 4616725 | 0.136 | 0.69 | 0.003 | 0.201 | 0.031 | 64
T | 4616725 | 0.145 | 0.67 | 0.003 | 0.2079 | 0.027 | 67
F1 | 4616726 | 0.48 | 0.01 | 0.0749 | 0.003 | 0.371 | 63
L1 | 4616726 | 0.067 | 0.54 | 0.0739 | 0.12 | 0.059 | 54
L2 | 4616726 | 0.12 | 0.65 | 0.0299 | 0.151 | 0.053 | 71
L3 | 4616726 | 0.127 | 0.68 | 0.0089 | 0.1499 | 0.042 | 71
L4 | 4616726 | 0.138 | 0.69 | 0.004 | 0.193 | 0.017 | 74
L5 | 4616726 | 0.141 | 0.7 | 0.004 | 0.2059 | 0.025 | 71
L6 | 4616726 | 0.142 | 0.69 | 0.003 | 0.2039 | 0.013 | 61
L7 | 4616726 | 0.144 | 0.69 | 0.004 | 0.219 | 0.037 | 71
T | 4616726 | 0.156 | 0.7 | 0.004 | 0.2109 | 0.032 | 70
F1 | 4616727 | 0.876 | 0.02 | 0.082 | 0.006 | 0.505 | 63
F2 | 4616727 | 0.389 | 0.01 | 0.069 | 0.002 | 0.407 | 57
L1 | 4616727 | 0.067 | 0.57 | 0.068 | 0.127 | 0.068 | 55
L2 | 4616727 | 0.127 | 0.66 | 0.033 | 0.166 | 0.077 | 64
L3 | 4616727 | 0.127 | 0.69 | 0.007 | 0.1739 | 0.023 | 71
L4 | 4616727 | 0.126 | 0.68 | 0.005 | 0.162 | 0.029 | 77
L5 | 4616727 | 0.13 | 0.69 | 0.005 | 0.163 | 0.028 | 71
L6 | 4616727 | 0.146 | 0.69 | 0.003 | 0.186 | 0.04 | 58
T | 4616727 | 0.153 | 0.69 | 0.004 | 0.191 | 0.037 | 63
F1 | 4616728 | 0.871 | 0.03 | 0.068 | 0.006 | 0.446 | 61
F2 | 4616728 | 0.27 | 0.01 | 0.064 | 0.002 | 0.577 | 71
F3 | 4616728 | 0.055 | 0.01 | 0.058 | 0.001 | 0.426 | 57
L1 | 4616728 | 0.081 | 0.59 | 0.079 | 0.135 | 0.048 | 55
L2 | 4616728 | 0.152 | 0.7 | 0.055 | 0.1469 | 0.058 | 61
L3 | 4616728 | 0.163 | 0.73 | 0.024 | 0.1739 | 0.051 | 64
L4 | 4616728 | 0.165 | 0.74 | 0.008 | 0.1769 | 0.027 | 63
L5 | 4616728 | 0.162 | 0.73 | 0.005 | 0.1789 | 0.032 | 64
L6 | 4616728 | 0.165 | 0.73 | 0.004 | 0.2069 | 0.041 | 64
T | 4616728 | 0.167 | 0.72 | 0.005 | 0.2119 | 0.036 | 67
F1 | 4616729 | 0.396 | 0.02 | 0.069 | 0.003 | 0.461 | 61
F2 | 4616729 | 0.038 | 0.01 | 0.065 | 0.002 | 0.324 | 61
F3 | 4616729 | 0.039 | 0.01 | 0.058 | 0.001 | 0.592 | 58
F4 | 4616729 | 0.034 | 0.01 | 0.0599 | 0.001 | 0.436 | 63
L1 | 4616729 | 0.027 | 0.46 | 0.0719 | 0.159 | 0.048 | 64
L2 | 4616729 | 0.052 | 1 | 0.0449 | 0.156 | 0.093 | 77
L3 | 4616729 | 0.079 | 1.33 | 0.0129 | 0.228 | 0.032 | 77
L4 | 4616729 | 0.077 | 1.43 | 0.005 | 0.33 | 0.041 | 79
L5 | 4616729 | 0.085 | 1.47 | 0.004 | 0.387 | 0.038 | 77
L6 | 4616729 | 0.088 | 1.48 | 0.002 | 0.401 | 0.016 | 57
L7 | 4616729 | 0.097 | 1.47 | 0.002 | 0.395 | 0.036 | 61
T | 4616729 | 0.1 | 1.46 | 0.001 | 0.401 | 0.033 | 63
P | 4616729 | 0.1 | 1.48 | 0.001 | 0.4069 | 0.033 | 61
F1 | 4616730 | 0.055 | 0.01 | 0.056 | 0.001 | 0.438 | 60
F2 | 4616730 | 0.091 | 0.02 | 0.0509 | 0.002 | 0.518 | 53
L1 | 4616730 | 0.029 | 0.39 | 0.065 | 0.156 | 0.055 | 58
L2 | 4616730 | 0.049 | 0.99 | 0.0259 | 0.219 | 0.064 | 70
L3 | 4616730 | 0.073 | 1.3 | 0.0085 | 0.2654 | 0.05 | 72
L4 | 4616730 | 0.073 | 1.37 | 0.004 | 0.312 | 0.028 | 74
L5 | 4616730 | 0.079 | 1.41 | 0.004 | 0.339 | 0.04 | 77
L6 | 4616730 | 0.08 | 1.41 | 0.002 | 0.3529 | 0.031 | 67
L7 | 4616730 | 0.081 | 1.4 | 0.002 | 0.3609 | 0.036 | 64
T | 4616730 | 0.093 | 1.46 | 0.002 | 0.388 | 0.036 | 60
P | 4616730 | 0.098 | 1.44 | 0.002 | 0.395 | 0.035 | 58
F1 | 4616731 | 0.044 | 0.01 | 0.065 | 0.001 | 0.583 | 55
L1 | 4616731 | 0.051 | 0.54 | 0.065 | 0.114 | 0.052 | 58
L2 | 4616731 | 0.131 | 0.69 | 0.035 | 0.136 | 0.05 | 70
L3 | 4616731 | 0.165 | 0.73 | 0.0179 | 0.167 | 0.046 | 71
L4 | 4616731 | 0.167 | 0.75 | 0.008 | 0.2089 | 0.034 | 70
F1 | 4616732 | 0.593 | 0.01 | 0.068 | 0.006 | 0.452 | 57
L1 | 4616732 | 0.057 | 0.54 | 0.0719 | 0.106 | 0.023 | 57
L2 | 4616732 | 0.142 | 0.72 | 0.023 | 0.156 | 0.039 | 57
L3 | 4616732 | 0.157 | 0.72 | 0.006 | 0.159 | 0.017 | 64
L4 | 4616732 | 0.161 | 0.73 | 0.006 | 0.193 | 0.037 | 63
T | 4616732 | 0.166 | 0.73 | 0.006 | 0.199 | 0.032 | 70
F1 | 4616733 | 0.308 | 0.01 | 0.0589 | 0.001 | 0.454 | 54
F2 | 4616733 | 0.053 | 0.01 | 0.068 | 0.002 | 0.454 | 51
F3 | 4616733 | 0.046 | 0.01 | 0.07 | 0.001 | 0.571 | 58
L1 | 4616733 | 0.047 | 0.55 | 0.0545 | 0.0475 | 0.02 | 60
L2 | 4616733 | 0.068 | 0.96 | 0.032 | 0.2079 | 0.068 | 71
L3 | 4616733 | 0.078 | 1.16 | 0.008 | 0.281 | 0.031 | 74
L4 | 4616733 | 0.081 | 1.37 | 0.004 | 0.3659 | 0.053 | 74
L5 | 4616733 | 0.091 | 1.45 | 0.003 | 0.378 | 0.035 | 85
L6 | 4616733 | 0.09 | 1.45 | 0.002 | 0.39 | 0.037 | 70
L7 | 4616733 | 0.093 | 1.45 | 0.001 | 0.405 | 0.037 | 67
T | 4616733 | 0.096 | 1.46 | 0.002 | 0.406 | 0.036 | 57
P | 4616733 | 0.093 | 1.45 | 0.001 | 0.405 | 0.035 | 57
F1 | 4616734 | 0.077 | 0.01 | 0.055 | 0.001 | 0.749 | 50
L1 | 4616734 | 0.034 | 0.01 | 0.058 | 0.01 | 0.008 | 57
L2 | 4616734 | 0.153 | 0.61 | 0.0379 | 0.134 | 0.042 | 61
L3 | 4616734 | 0.15 | 0.64 | 0.027 | 0.13 | 0.045 | 58
L4 | 4616734 | 0.17 | 0.73 | 0.012 | 0.1769 | 0.04 | 61
T | 4616734 | 0.176 | 0.74 | 0.01 | 0.192 | 0.034 | 67
F1 | 4616735 | 0.519 | 0.03 | 0.056 | 0.002 | 0.529 | 55
L1 | 4616735 | 0.073 | 0.54 | 0.048 | 0.1179 | 0.079 | 54
L2 | 4616735 | 0.162 | 0.65 | 0.0242 | 0.1258 | 0.041 | 60
L3 | 4616735 | 0.171 | 0.72 | 0.01 | 0.16 | 0.041 | 71
T | 4616735 | 0.178 | 0.73 | 0.01 | 0.1769 | 0.035 | 68
F1 | 4616736 | 0.501 | 0.04 | 0.0449 | 0.003 | 0.553 | 54
F2 | 4616736 | 0.088 | 0.03 | 0.05 | 0.002 | 0.487 | 51
L1 | 4616736 | 0.043 | 0.61 | 0.039 | 0.0729 | 0.053 | 57
L2 | 4616736 | 0.063 | 1.11 | 0.02 | 0.132 | 0.04 | 70
L3 | 4616736 | 0.076 | 1.45 | 0.004 | 0.26 | 0.038 | 80
L4 | 4616736 | 0.087 | 1.47 | 0.003 | 0.3049 | 0.036 | 66
L5 | 4616736 | 0.086 | 1.46 | 0.003 | 0.312 | 0.03 | 67
L6 | 4616736 | 0.089 | 1.46 | 0.003 | 0.32 | 0.044 | 61
L7 | 4616736 | 0.098 | 1.46 | 0.003 | 0.376 | 0.045 | 63
T | 4616736 | 0.102 | 1.46 | 0.002 | 0.3629 | 0.04 | 67
P | 4616736 | 0.104 | 1.46 | 0.001 | 0.37 | 0.042 | 64
F1 | 4616737 | 0.48 | 0.03 | 0.05 | 0.003 | 0.497 | 63
F2 | 4616737 | 0.061 | 0.02 | 0.05 | 0.001 | 0.484 | 61
L1 | 4616737 | 0.072 | 0.68 | 0.056 | 0.067 | 0.045 | 54
L2 | 4616737 | 0.072 | 0.69 | 0.0369 | 0.066 | 0.043 | 61
L3 | 4616737 | 0.155 | 1.18 | 0.0089 | 0.123 | 0.022 | 67
L4 | 4616737 | 0.198 | 1.39 | 0.004 | 0.2 | 0.019 | 71
L5 | 4616737 | 0.217 | 1.47 | 0.004 | 0.2109 | 0.035 | 73
L6 | 4616737 | 0.226 | 1.45 | 0.004 | 0.2379 | 0.038 | 76
T | 4616737 | 0.23 | 1.43 | 0.004 | 0.245 | 0.033 | 85
F1 | 4616738 | 0.995 | 0.01 | 0.0599 | 0.01 | 0.18 | 67
F2 | 4616738 | 0.241 | 0.01 | 0.0509 | 0.001 | 0.351 | 57
F3 | 4616738 | 0.084 | 0.01 | 0.068 | 0.001 | 0.231 | 57
L1 | 4616738 | 0.029 | 0.02 | 0.066 | 0.008 | 0.052 | 51
L2 | 4616738 | 0.072 | 1.24 | 0.0369 | 0.317 | 0.065 | 60
L3 | 4616738 | 0.084 | 1.38 | 0.0149 | 0.318 | 0.059 | 64
L4 | 4616738 | 0.091 | 1.47 | 0.008 | 0.339 | 0.033 | 70
L5 | 4616738 | 0.093 | 1.45 | 0.004 | 0.37 | 0.045 | 57
L6 | 4616738 | 0.098 | 1.46 | 0.003 | 0.376 | 0.045 | 61
T | 4616738 | 0.094 | 1.46 | 0.003 | 0.402 | 0.045 | 67
P | 4616738 | 0.099 | 1.46 | 0.002 | 0.38 | 0.043 | 58
F1 | 4616739 | 0.673 | 0.03 | 0.05 | 0.006 | 0.36 | 63
F2 | 4616739 | 0.082 | 0.02 | 0.0509 | 0.001 | 0.481 | 66
F3 | 4616739 | 0.096 | 0.02 | 0.0599 | 0.001 | 0.526 | 63
F4 | 4616739 | 0.04 | 0.01 | 0.062 | 0.001 | 0.595 | 61
L1 | 4616739 | 0.035 | 0.57 | 0.058 | 0.2389 | 0.05 | 55
L2 | 4616739 | 0.048 | 0.98 | 0.029 | 0.264 | 0.077 | 63
L3 | 4616739 | 0.068 | 1.33 | 0.006 | 0.2859 | 0.046 | 66
L4 | 4616739 | 0.088 | 1.43 | 0.004 | 0.2889 | 0.025 | 70
L5 | 4616739 | 0.093 | 1.46 | 0.003 | 0.2959 | 0.049 | 71
L6 | 4616739 | 0.094 | 1.45 | 0.003 | 0.309 | 0.049 | 61
L7 | 4616739 | 0.095 | 1.45 | 0.003 | 0.4189 | 0.047 | 63
T | 4616739 | 0.101 | 1.45 | 0.002 | 0.3689 | 0.041 | 63
P | 4616739 | 0.101 | 1.47 | 0.002 | 0.4179 | 0.047 | 67
F1 | 4616740 | 0.502 | 0.01 | 0.056 | 0.008 | 0.333 | 63
F2 | 4616740 | 0.095 | 0.01 | 0.0509 | 0.001 | 0.422 | 64
F3 | 4616740 | 0.045 | 0.01 | 0.058 | 0.001 | 0.642 | 57
L1 | 4616740 | 0.072 | 0.71 | 0.0599 | 0.187 | 0.05 | 57
L2 | 4616740 | 0.199 | 1.15 | 0.034 | 0.22 | 0.061 | 60
L3 | 4616740 | 0.265 | 1.33 | 0.0109 | 0.258 | 0.04 | 64
L4 | 4616740 | 0.256 | 1.51 | 0.007 | 0.31 | 0.039 | 71
L5 | 4616740 | 0.26 | 1.51 | 0.004 | 0.317 | 0.019 | 61
L6 | 4616740 | 0.265 | 1.51 | 0.004 | 0.318 | 0.042 | 64
T | 4616740 | 0.268 | 1.47 | 0.004 | 0.326 | 0.036 | 67
F1 | 4616741 | 0.409 | 0.01 | 0.062 | 0.002 | 0.196 | 60
F2 | 4616741 | 0.084 | 0.01 | 0.0519 | 0.0089 | 0.699 | 57
F3 | 4616741 | 0.071 | 0.01 | 0.058 | 0.001 | 0.271 | 61
L1 | 4616741 | 0.142 | 1.22 | 0.0379 | 0.198 | 0.087 | 54
L2 | 4616741 | 0.201 | 1.34 | 0.02 | 0.198 | 0.05 | 61
L3 | 4616741 | 0.228 | 1.45 | 0.012 | 0.225 | 0.032 | 67
T | 4616741 | 0.221 | 1.44 | 0.008 | 0.221 | 0.03 | 91
F1 | 4616742 | 0.461 | 0.01 | 0.0539 | 0.0109 | 0.277 | 68
F2 | 4616742 | 0.064 | 0.01 | 0.062 | 0.001 | 0.548 | 58
F3 | 4616742 | 0.155 | 0.01 | 0.068 | 0.012 | 0.402 | 60
L1 | 4616742 | 0.05 | 0.63 | 0.0379 | 0.13 | 0.013 | 53
L2 | 4616742 | 0.229 | 1.16 | 0.006 | 0.2989 | 0.039 | 64
L5 | 4616742 | 0.271 | 1.5 | 0.002 | 0.324 | 0.029 | 58
T | 4616742 | 0.276 | 1.5 | 0.003 | 0.33 | 0.026 | 66
F1 | 4616743 | 0.057 | 0.02 | 0.063 | 0.001 | 0.239 | 68
F2 | 4616743 | 0.05 | 0.02 | 0.064 | 0.001 | 0.475 | 74
L1 | 4616743 | 0.077 | 0.86 | 0.055 | 0.202 | 0.091 | 54
L2 | 4616743 | 0.19 | 1.31 | 0.033 | 0.2049 | 0.054 | 63
L3 | 4616743 | 0.18 | 1.3 | 0.019 | 0.196 | 0.039 | 67
L4 | 4616743 | 0.201 | 1.42 | 0.017 | 0.221 | 0.042 | 79
L5 | 4616743 | 0.2 | 1.42 | 0.0109 | 0.222 | 0.031 | 80
L6 | 4616743 | 0.217 | 1.43 | 0.006 | 0.229 | 0.023 | 86
L7 | 4616743 | 0.222 | 1.43 | 0.005 | 0.253 | 0.024 | 89
T | 4616743 | 0.224 | 1.41 | 0.005 | 0.256 | 0.021 | 85
F2 | 4616744 | 0.105 | 0.01 | 0.069 | 0.0089 | 0.41 | 54
F3 | 4616744 | 0.04 | 0.01 | 0.064 | 0.001 | 0.299 | 74
F4 | 4616744 | 0.034 | 0.01 | 0.0609 | 0.001 | 0.264 | 73
L1 | 4616744 | 0.059 | 0.82 | 0.057 | 0.1769 | 0.063 | 51
L2 | 4616744 | 0.223 | 1.17 | 0.0359 | 0.234 | 0.072 | 61
L3 | 4616744 | 0.246 | 1.35 | 0.0129 | 0.2429 | 0.043 | 64
L4 | 4616744 | 0.248 | 1.52 | 0.005 | 0.273 | 0.027 | 57
L5 | 4616744 | 0.252 | 1.52 | 0.003 | 0.273 | 0.034 | 61
T | 4616744 | 0.267 | 1.51 | 0.004 | 0.2899 | 0.031 | 68
F1 | 4616745 | 0.64 | 0.01 | 0.058 | 0.005 | 0.271 | 61
F2 | 4616745 | 0.226 | 0.01 | 0.064 | 0.001 | 0.38 | 55
F3 | 4616745 | 0.064 | 0.01 | 0.065 | 0.001 | 0.492 | 63
L1 | 4616745 | 0.055 | 0.64 | 0.0519 | 0.136 | 0.061 | 53
L2 | 4616745 | 0.191 | 1.27 | 0.0179 | 0.199 | 0.034 | 60
L3 | 4616745 | 0.246 | 1.42 | 0.007 | 0.225 | 0.04 | 67
L4 | 4616745 | 0.257 | 1.48 | 0.003 | 0.2439 | 0.014 | 60
L5 | 4616745 | 0.257 | 1.49 | 0.003 | 0.267 | 0.032 | 63
T | 4616745 | 0.27 | 1.49 | 0.004 | 0.27 | 0.027 | 67
F1 | 4616746 | 0.52 | 0.03 | 0.064 | 0.005 | 0.42 | 64
L1 | 4616746 | 0.108 | 0.65 | 0.0459 | 0.151 | 0.087 | 54
L2 | 4616746 | 0.189 | 1.34 | 0.021 | 0.221 | 0.045 | 58
L3 | 4616746 | 0.247 | 1.45 | 0.0089 | 0.2439 | 0.034 | 64
L4 | 4616746 | 0.25 | 1.49 | 0.005 | 0.271 | 0.032 | 70
L5 | 4616746 | 0.254 | 1.49 | 0.004 | 0.276 | 0.019 | 64
L6 | 4616746 | 0.255 | 1.49 | 0.004 | 0.2939 | 0.034 | 67
T | 4616746 | 0.25 | 1.49 | 0.004 | 0.2959 | 0.032 | 67
F1 | 4616747 | 0.541 | 0.01 | 0.0589 | 0.006 | 1.064 | 71
F2 | 4616747 | 0.176 | 0.01 | 0.0589 | 0.003 | 0.382 | 60
F3 | 4616747 | 0.101 | 0.01 | 0.062 | 0.001 | 0.727 | 66
L1 | 4616747 | 0.14 | 0.81 | 0.0539 | 0.2039 | 0.121 | 54
L2 | 4616747 | 0.205 | 1.26 | 0.024 | 0.201 | 0.063 | 57
L3 | 4616747 | 0.2 | 1.28 | 0.012 | 0.199 | 0.037 | 67
L4 | 4616747 | 0.201 | 1.37 | 0.008 | 0.223 | 0.033 | 74
T | 4616747 | 0.215 | 1.42 | 0.008 | 0.2389 | 0.026 | 86
F1 | 4616748 | 0.727 | 0.01 | 0.0589 | 0.024 | 0.243 | 61
F2 | 4616748 | 0.25 | 0.01 | 0.056 | 0.002 | 0.567 | 61
L1 | 4616748 | 0.073 | 0.52 | 0.0589 | 0.101 | 0.002 | 54
L2 | 4616748 | 0.144 | 0.67 | 0.017 | 0.188 | 0.044 | 68
L3 | 4616748 | 0.158 | 0.75 | 0.006 | 0.2 | 0.016 | 71
L4 | 4616748 | 0.162 | 0.76 | 0.004 | 0.2039 | 0.018 | 63
L5 | 4616748 | 0.163 | 0.76 | 0.004 | 0.2369 | 0.035 | 66
T | 4616748 | 0.158 | 0.72 | 0.003 | 0.2359 | 0.027 | 70
F1 | 4616749 | 0.817 | 0.01 | 0.064 | 0.01 | 0.713 | 64
F2 | 4616749 | 0.477 | 0.01 | 0.064 | 0.006 | 0.392 | 63
F3 | 4616749 | 0.124 | 0.01 | 0.063 | 0.002 | 0.31 | 63
F4 | 4616749 | 0.06 | 0.01 | 0.063 | 0.001 | 0.297 | 63
L1 | 4616749 | 0.067 | 0.53 | 0.062 | 0.124 | 0.042 | 64
L2 | 4616749 | 0.136 | 0.65 | 0.0369 | 0.124 | 0.059 | 64
L3 | 4616749 | 0.146 | 0.72 | 0.012 | 0.167 | 0.031 | 63
L4 | 4616749 | 0.146 | 0.73 | 0.004 | 0.1789 | 0.014 | 60
L5 | 4616749 | 0.149 | 0.74 | 0.004 | 0.198 | 0.033 | 61
T | 4616749 | 0.158 | 0.74 | 0.004 | 0.214 | 0.032 | 64
F1 | 4616750 | 0.681 | 0.02 | 0.063 | 0.005 | 0.201 | 60
L1 | 4616750 | 0.085 | 0.54 | 0.0459 | 0.111 | 0.002 | 60
L2 | 4616750 | 0.45 | 0.66 | 0.021 | 0.121 | 0.003 | 64
L3 | 4616750 | 0.49 | 0.75 | 0.0109 | 0.1769 | 0.004 | 70
L4 | 4616750 | 0.495 | 0.75 | 0.008 | 0.187 | 0.004 | 74
L5 | 4616750 | 0.497 | 0.75 | 0.008 | 0.188 | 0.003 | 74
L6 | 4616750 | 0.524 | 0.75 | 0.006 | 0.189 | 0.004 | 55
T | 4616750 | 0.516 | 0.73 | 0.005 | 0.182 | 0.005 | 57
F1 | 4616751 | 0.48 | 0.02 | 0.0609 | 0.004 | 0.515 | 63
L1 | 4616751 | 0.071 | 0.52 | 0.0599 | 0.101 | 0.002 | 53
L2 | 4616751 | 0.437 | 0.63 | 0.0429 | 0.152 | 0.016 | 66
L3 | 4616751 | 0.513 | 0.71 | 0.027 | 0.199 | 0.009 | 68
L4 | 4616751 | 0.51 | 0.7 | 0.0179 | 0.189 | 0.005 | 70
L5 | 4616751 | 0.512 | 0.73 | 0.0109 | 0.218 | 0.004 | 71
L6 | 4616751 | 0.51 | 0.73 | 0.0089 | 0.2099 | 0.005 | 58
T | 4616751 | 0.505 | 0.72 | 0.007 | 0.2079 | 0.004 | 60
F1 | 4616752 | 0.716 | 0.01 | 0.07 | 0.012 | 0.475 | 64
F2 | 4616752 | 0.362 | 0.01 | 0.062 | 0.004 | 0.498 | 64
L1 | 4616752 | 0.096 | 0.53 | 0.056 | 0.136 | 0.105 | 55
L2 | 4616752 | 0.152 | 0.64 | 0.0299 | 0.1809 | 0.075 | 68
L3 | 4616752 | 0.151 | 0.65 | 0.02 | 0.1759 | 0.054 | 71
L4 | 4616752 | 0.151 | 0.71 | 0.008 | 0.1789 | 0.022 | 74
L5 | 4616752 | 0.163 | 0.72 | 0.004 | 0.201 | 0.032 | 64
T | 4616752 | 0.159 | 0.72 | 0.004 | 0.2059 | 0.03 | 64
F1 | 4616753 | 0.787 | 0.01 | 0.063 | 0.006 | 0.485 | 61
F2 | 4616753 | 0.168 | 0.01 | 0.062 | 0.001 | 0.289 | 66
L1 | 4616753 | 0.093 | 0.55 | 0.062 | 0.121 | 0.039 | 55
L2 | 4616753 | 0.142 | 0.66 | 0.025 | 0.1499 | 0.052 | 57
L3 | 4616753 | 0.149 | 0.73 | 0.0109 | 0.1759 | 0.028 | 63
L4 | 4616753 | 0.154 | 0.75 | 0.007 | 0.192 | 0.031 | 67
L5 | 4616753 | 0.155 | 0.75 | 0.006 | 0.191 | 0.023 | 68
L6 | 4616753 | 0.151 | 0.75 | 0.003 | 0.2129 | 0.028 | 63
T | 4616753 | 0.155 | 0.73 | 0.004 | 0.2119 | 0.026 | 64
F1 | 4616754 | 0.593 | 0.03 | 0.062 | 0.005 | 0.568 | 58
F2 | 4616754 | 0.065 | 0.01 | 0.066 | 0.001 | 0.436 | 64
L1 | 4616754 | 0.07 | 0.51 | 0.064 | 0.114 | 0.048 | 61
L2 | 4616754 | 0.134 | 0.65 | 0.02 | 0.162 | 0.026 | 63
L3 | 4616754 | 0.145 | 0.71 | 0.006 | 0.2039 | 0.026 | 71
L4 | 4616754 | 0.155 | 0.75 | 0.004 | 0.23 | 0.042 | 71
L5 | 4616754 | 0.15 | 0.74 | 0.004 | 0.231 | 0.021 | 66
L6 | 4616754 | 0.159 | 0.74 | 0.003 | 0.255 | 0.034 | 66
T | 4616754 | 0.158 | 0.74 | 0.004 | 0.2419 | 0.029 | 67
F1 | 4616755 | 0.787 | 0.01 | 0.079 | 0.0129 | 0.409 | 66
F2 | 4616755 | 0.453 | 0.01 | 0.065 | 0.003 | 0.318 | 60
L1 | 4616755 | 0.069 | 0.5 | 0.0589 | 0.117 | 0.038 | 51
L2 | 4616755 | 0.133 | 0.59 | 0.0299 | 0.137 | 0.04 | 66
L3 | 4616755 | 0.154 | 0.67 | 0.012 | 0.194 | 0.039 | 67
L4 | 4616755 | 0.155 | 0.71 | 0.006 | 0.2099 | 0.02 | 67
L5 | 4616755 | 0.153 | 0.75 | 0.004 | 0.2099 | 0.011 | 61
L6 | 4616755 | 0.166 | 0.75 | 0.002 | 0.231 | 0.033 | 64
T | 4616755 | 0.168 | 0.74 | 0.004 | 0.2379 | 0.029 | 64
F1 | 4616756 | 0.837 | 0.02 | 0.062 | 0.005 | 0.296 | 61
F2 | 4616756 | 0.442 | 0.01 | 0.064 | 0.003 | 0.234 | 60
F3 | 4616756 | 0.1 | 0.01 | 0.069 | 0.004 | 0.591 | 64
F4 | 4616756 | 0.034 | 0.01 | 0.0529 | 0.001 | 0.195 | 55
L1 | 4616756 | 0.044 | 0.29 | 0.0589 | 0.137 | 0.012 | 58
L2 | 4616756 | 0.056 | 0.35 | 0.021 | 0.3569 | 0.008 | 64
L3 | 4616756 | 0.078 | 0.36 | 0.008 | 0.438 | 0.01 | 70
L4 | 4616756 | 0.084 | 0.35 | 0.005 | 0.4699 | 0.013 | 85
L5 | 4616756 | 0.082 | 0.37 | 0.005 | 0.535 | 0.011 | 77
L6 | 4616756 | 0.081 | 0.37 | 0.005 | 0.54 | 0.012 | 82
T | 4616756 | 0.084 | 0.36 | 0.003 | 0.55 | 0.009 | 70
P | 4616756 | 0.1 | 0.37 | 0.004 | 0.539 | 0.009 | 63
F1 | 4616757 | 0.305 | 0.01 | 0.062 | 0.005 | 0.221 | 63
F2 | 4616757 | 0.045 | 0.01 | 0.055 | 0.001 | 0.512 | 61
L1 | 4616757 | 0.04 | 0.22 | 0.064 | 0.0739 | 0.009 | 57
L2 | 4616757 | 0.064 | 0.33 | 0.048 | 0.323 | 0.01 | 74
L3 | 4616757 | 0.082 | 0.39 | 0.02 | 0.468 | 0.005 | 77
L4 | 4616757 | 0.085 | 0.4 | 0.014 | 0.455 | 0.004 | 86
L5 | 4616757 | 0.081 | 0.38 | 0.0206 | 0.4364 | 0.004 | 83
L6 | 4616757 | 0.082 | 0.39 | 0.014 | 0.5749 | 0.009 | 85
L7 | 4616757 | 0.086 | 0.39 | 0.007 | 0.5869 | 0.008 | 73
T | 4616757 | 0.085 | 0.39 | 0.007 | 0.5839 | 0.006 | 74
P | 4616757 | 0.1 | 0.39 | 0.007 | 0.5789 | 0.006 | 66
F1 | 4616758 | 0.726 | 0.03 | 0.0609 | 0.004 | 0.534 | 67
F2 | 4616758 | 0.379 | 0.02 | 0.0529 | 0.008 | 1.004 | 64
F3 | 4616758 | 0.044 | 0.02 | 0.057 | 0.001 | 1.192 | 64
L1 | 4616758 | 0.092 | 0.95 | 0.069 | 0.16 | 0.038 | 60
L2 | 4616758 | 0.201 | 1.24 | 0.0359 | 0.169 | 0.074 | 64
L3 | 4616758 | 0.226 | 1.4 | 0.0149 | 0.1799 | 0.042 | 85
L4 | 4616758 | 0.226 | 1.42 | 0.007 | 0.2059 | 0.032 | 85
T | 4616758 | 0.229 | 1.4 | 0.006 | 0.214 | 0.029 | 88
F1 | 4616759 | 0.317 | 0.02 | 0.0589 | 0.003 | 0.512 | 58
F2 | 4616759 | 0.053 | 0.01 | 0.064 | 0.001 | 0.345 | 64
L1 | 4616759 | 0.033 | 0.24 | 0.069 | 0.035 | 0.013 | 57
L2 | 4616759 | 0.081 | 0.38 | 0.021 | 0.436 | 0.004 | 83
L3 | 4616759 | 0.063 | 0.32 | 0.0149 | 0.4139 | 0.005 | 74
L4 | 4616759 | 0.074 | 0.33 | 0.0109 | 0.52 | 0.008 | 77
L5 | 4616759 | 0.076 | 0.34 | 0.01 | 0.54 | 0.008 | 74
L6 | 4616759 | 0.089 | 0.34 | 0.005 | 0.51 | 0.006 | 77
T | 4616759 | 0.086 | 0.36 | 0.005 | 0.561 | 0.006 | 66
P | 4616759 | 0.106 | 0.35 | 0.006 | 0.526 | 0.006 | 61
F1 | 4616760 | 0.253 | 0.01 | 0.064 | 0.003 | 0.67 | 67
F2 | 4616760 | 0.05 | 0.01 | 0.064 | 0.001 | 0.861 | 61
F3 | 4616760 | 0.037 | 0.01 | 0.0599 | 0.001 | 0.783 | 61
L1 | 4616760 | 0.088 | 0.98 | 0.0749 | 0.158 | 0.017 | 57
L2 | 4616760 | 0.162 | 1.22 | 0.0519 | 0.139 | 0.014 | 61
L3 | 4616760 | 0.182 | 1.24 | 0.023 | 0.194 | 0.057 | 61
L4 | 4616760 | 0.182 | 1.25 | 0.0129 | 0.222 | 0.044 | 61
F1 | 4616761 | 0.037 | 0.01 | 0.057 | 0.001 | 0.503 | 61
L1 | 4616761 | 0.029 | 0.19 | 0.0729 | 0.0219 | 0.004 | 54
L2 | 4616761 | 0.057 | 0.3 | 0.014 | 0.1729 | 0.005 | 64
L3 | 4616761 | 0.069 | 0.32 | 0.007 | 0.456 | 0.007 | 70
L4 | 4616761 | 0.069 | 0.34 | 0.005 | 0.4799 | 0.009 | 68
L5 | 4616761 | 0.075 | 0.35 | 0.004 | 0.5659 | 0.01 | 74
L6 | 4616761 | 0.072 | 0.35 | 0.004 | 0.55 | 0.008 | 74
L7 | 4616761 | 0.073 | 0.35 | 0.002 | 0.53 | 0.008 | 61
T | 4616761 | 0.079 | 0.35 | 0.003 | 0.543 | 0.007 | 64
P | 4616761 | 0.082 | 0.35 | 0.004 | 0.545 | 0.006 | 63
F1 | 4616762 | 0.27 | 0.01 | 0.069 | 0.007 | 0.518 | 71
F2 | 4616762 | 0.024 | 0.01 | 0.07 | 0.004 | 0.355 | 64
F3 | 4616762 | 0.029 | 0.01 | 0.068 | 0.001 | 0.622 | 64
L1 | 4616762 | 0.079 | 0.99 | 0.078 | 0.16 | 0.007 | 55
L2 | 4616762 | 0.163 | 1.26 | 0.065 | 0.153 | 0.054 | 61
L3 | 4616762 | 0.184 | 1.29 | 0.031 | 0.189 | 0.056 | 61
F1 | 4616763 | 0.296 | 0.01 | 0.0709 | 0.003 | 0.668 | 64
F2 | 4616763 | 0.033 | 0.01 | 0.067 | 0.001 | 0.528 | 63
L1 | 4616763 | 0.083 | 0.99 | 0.079 | 0.1769 | 0.05 | 57
L2 | 4616763 | 0.166 | 1.23 | 0.065 | 0.197 | 0.063 | 64
L3 | 4616763 | 0.182 | 1.22 | 0.0379 | 0.182 | 0.053 | 61
L4 | 4616763 | 0.193 | 1.28 | 0.016 | 0.201 | 0.036 | 64
T | 4616763 | 0.186 | 1.27 | 0.02 | 0.2119 | 0.035 | 71
F1 | 4616764 | 0.34 | 0.01 | 0.0749 | 0.002 | 0.519 | 61
F2 | 4616764 | 0.126 | 0.01 | 0.078 | 0.002 | 0.56 | 64
L1 | 4616764 | 0.124 | 0.94 | 0.085 | 0.17 | 0.034 | 58
L2 | 4616764 | 0.167 | 1.24 | 0.055 | 0.195 | 0.069 | 61
L3 | 4616764 | 0.17 | 1.23 | 0.016 | 0.184 | 0.021 | 67
L4 | 4616764 | 0.183 | 1.25 | 0.005 | 0.2109 | 0.023 | 67
T | 4616764 | 0.177 | 1.25 | 0.005 | 0.223 | 0.022 | 68
F1 | 4616765 | 0.699 | 0.02 | 0.0769 | 0.006 | 1.674 | 68
F2 | 4616765 | 0.11 | 0.01 | 0.066 | 0.001 | 0.457 | 64
L1 | 4616765 | 0.146 | 0.85 | 0.079 | 0.153 | 0.079 | 57
L2 | 4616765 | 0.181 | 1.21 | 0.0589 | 0.1719 | 0.073 | 60
L3 | 4616765 | 0.182 | 1.25 | 0.032 | 0.157 | 0.047 | 64
L4 | 4616765 | 0.191 | 1.31 | 0.021 | 0.193 | 0.053 | 64
T | 4616765 | 0.192 | 1.32 | 0.017 | 0.216 | 0.04 | 63
F1 | 4616766 | 0.51 | 0.01 | 0.066 | 0.004 | 0.224 | 60
F2 | 4616766 | 0.275 | 0.01 | 0.0599 | 0.006 | 0.567 | 61
F3 | 4616766 | 0.058 | 0.01 | 0.064 | 0.001 | 0.809 | 64
L1 | 4616766 | 0.101 | 1.04 | 0.078 | 0.189 | 0.066 | 55
L2 | 4616766 | 0.146 | 1.2 | 0.0439 | 0.1769 | 0.059 | 70
L3 | 4616766 | 0.175 | 1.25 | 0.016 | 0.17 | 0.024 | 67
L4 | 4616766 | 0.177 | 1.26 | 0.008 | 0.1779 | 0.031 | 61
L5 | 4616766 | 0.175 | 1.26 | 0.007 | 0.202 | 0.03 | 64
T | 4616766 | 0.184 | 1.28 | 0.008 | 0.2059 | 0.036 | 66
F1 | 4616767 | 0.573 | 0.02 | 0.0539 | 0.003 | 0.451 | 64
F2 | 4616767 | 0.058 | 0.01 | 0.05 | 0.001 | 0.529 | 64
L1 | 4616767 | 0.131 | 0.97 | 0.0749 | 0.171 | 0.048 | 57
L2 | 4616767 | 0.145 | 1.12 | 0.05 | 0.169 | 0.074 | 61
L3 | 4616767 | 0.157 | 1.21 | 0.025 | 0.158 | 0.055 | 64
L4 | 4616767 | 0.171 | 1.27 | 0.014 | 0.1749 | 0.051 | 67
L5 | 4616767 | 0.169 | 1.28 | 0.012 | 0.183 | 0.044 | 68
L6 | 4616767 | 0.185 | 1.27 | 0.0089 | 0.2119 | 0.039 | 71
T | 4616767 | 0.188 | 1.26 | 0.008 | 0.228 | 0.032 | 70
F1 | 4616768 | 0.039 | 0.01 | 0.0509 | 0.001 | 0.237 | 57
L1 | 4616768 | 0.09 | 1.03 | 0.057 | 0.1499 | 0.012 | 58
L2 | 4616768 | 0.167 | 1.29 | 0.039 | 0.159 | 0.057 | 61
L3 | 4616768 | 0.16 | 1.3 | 0.0149 | 0.1469 | 0.041 | 63
L4 | 4616768 | 0.174 | 1.29 | 0.0109 | 0.196 | 0.046 | 64
T | 4616768 | 0.179 | 1.28 | 0.0109 | 0.2089 | 0.036 | 67
F1 | 4616769 | 0.27 | 0.02 | 0.062 | 0.001 | 0.567 | 67
L1 | 4616769 | 0.088 | 0.68 | 0.0599 | 0.082 | 0.024 | 51
L2 | 4616769 | 0.14 | 1.27 | 0.0219 | 0.0929 | 0.035 | 61
L3 | 4616769 | 0.165 | 1.42 | 0.007 | 0.1189 | 0.048 | 66
L4 | 4616769 | 0.18 | 1.41 | 0.005 | 0.169 | 0.038 | 70
L5 | 4616769 | 0.191 | 1.4 | 0.005 | 0.194 | 0.032 | 68
T | 4616769 | 0.192 | 1.4 | 0.005 | 0.203 | 0.03 | 66
F1 | 4616770 | 0.619 | 0.03 | 0.062 | 0.005 | 0.266 | 76
F2 | 4616770 | 0.207 | 0.02 | 0.055 | 0.001 | 0.337 | 64
L1 | 4616770 | 0.133 | 0.85 | 0.065 | 0.07 | 0.042 | 54
L2 | 4616770 | 0.15 | 1.27 | 0.0429 | 0.112 | 0.038 | 58
L3 | 4616770 | 0.157 | 1.42 | 0.021 | 0.13 | 0.035 | 61
L4 | 4616770 | 0.164 | 1.42 | 0.005 | 0.1419 | 0.01 | 64
T | 4616770 | 0.173 | 1.48 | 0.005 | 0.194 | 0.022 | 66
F1 | 4616771 | 0.625 | 0.02 | 0.0599 | 0.005 | 0.481 | 67
F2 | 4616771 | 0.285 | 0.02 | 0.0539 | 0.002 | 0.537 | 73
F3 | 4616771 | 0.285 | 0.02 | 0.0539 | 0.002 | 0.537 | 73
L1 | 4616771 | 0.085 | 0.8 | 0.062 | 0.1 | 0.007 | 51
L2 | 4616771 | 0.142 | 1.27 | 0.0369 | 0.121 | 0.02 | 57
L3 | 4616771 | 0.152 | 1.31 | 0.0109 | 0.112 | 0.027 | 61
L4 | 4616771 | 0.156 | 1.35 | 0.0089 | 0.117 | 0.027 | 64
L5 | 4616771 | 0.156 | 1.41 | 0.005 | 0.155 | 0.024 | 66
T | 4616771 | 0.173 | 1.45 | 0.005 | 0.186 | 0.025 | 67
F1 | 4616772 | 0.381 | 0.01 | 0.062 | 0.002 | 0.256 | 67
L1 | 4616772 | 0.08 | 0.83 | 0.058 | 0.101 | 0.006 | 54
L2 | 4616772 | 0.153 | 1.39 | 0.031 | 0.108 | 0.028 | 58
L3 | 4616772 | 0.169 | 1.52 | 0.01 | 0.155 | 0.031 | 64
L4 | 4616772 | 0.16 | 1.44 | 0.008 | 0.171 | 0.031 | 67
T | 4616772 | 0.171 | 1.45 | 0.008 | 0.169 | 0.027 | 67
F1 | 4616773 | 0.466 | 0.02 | 0.0529 | 0.004 | 0.762 | 71
F2 | 4616773 | 0.176 | 0.02 | 0.0539 | 0.002 | 0.596 | 64
F3 | 4616773 | 0.037 | 0.02 | 0.065 | 0.001 | 0.398 | 57
L1 | 4616773 | 0.083 | 0.81 | 0.0609 | 0.1029 | 0.039 | 54
L2 | 4616773 | 0.115 | 1.14 | 0.034 | 0.0899 | 0.044 | 58
L3 | 4616773 | 0.136 | 1.35 | 0.014 | 0.136 | 0.049 | 61
L4 | 4616773 | 0.16 | 1.45 | 0.01 | 0.1489 | 0.032 | 64
L5 | 4616773 | 0.162 | 1.5 | 0.005 | 0.1719 | 0.03 | 66
T | 4616773 | 0.179 | 1.5 | 0.006 | 0.183 | 0.026 | 67
F1 | 4616774 | 0.454 | 0.04 | 0.0509 | 0.003 | 0.564 | 61
F2 | 4616774 | 0.072 | 0.03 | 0.066 | 0.001 | 0.422 | 64
L1 | 4616774 | 0.101 | 0.84 | 0.0589 | 0.113 | 0.036 | 51
L2 | 4616774 | 0.151 | 1.29 | 0.0369 | 0.123 | 0.052 | 60
L3 | 4616774 | 0.159 | 1.43 | 0.01 | 0.1429 | 0.041 | 61
L4 | 4616774 | 0.163 | 1.45 | 0.008 | 0.167 | 0.031 | 66
T | 4616774 | 0.176 | 1.43 | 0.008 | 0.168 | 0.027 | 66
F1 | 4616775 | 0.55 | 0.04 | 0.058 | 0.004 | 0.357 | 61
L1 | 4616775 | 0.1 | 0.94 | 0.0439 | 0.126 | 0.049 | 50
L2 | 4616775 | 0.148 | 1.26 | 0.0299 | 0.12 | 0.058 | 58
L3 | 4616775 | 0.156 | 1.43 | 0.0129 | 0.131 | 0.033 | 64
L4 | 4616775 | 0.162 | 1.45 | 0.008 | 0.1409 | 0.037 | 66
L5 | 4616775 | 0.17 | 1.47 | 0.007 | 0.162 | 0.033 | 67
T | 4616775 | 0.175 | 1.47 | 0.008 | 0.17 | 0.026 | 67
F1 | 4616776 | 0.704 | 0.07 | 0.0529 | 0.007 | 0.035 | 64
F2 | 4616776 | 0.384 | 0.03 | 0.0589 | 0.003 | 0.359 | 67
L1 | 4616776 | 0.085 | 0.82 | 0.056 | 0.1029 | 0.043 | 54
L2 | 4616776 | 0.175 | 1.24 | 0.0429 | 0.1449 | 0.053 | 60
L3 | 4616776 | 0.18 | 1.31 | 0.008 | 0.163 | 0.038 | 64
L4 | 4616776 | 0.177 | 1.32 | 0.006 | 0.161 | 0.022 | 61
L5 | 4616776 | 0.188 | 1.31 | 0.006 | 0.186 | 0.03 | 61
T | 4616776 | 0.186 | 1.28 | 0.005 | 0.185 | 0.026 | 67
F1 | 4616777 | 0.041 | 0.02 | 0.0589 | 0.005 | 0.977 | 57
L1 | 4616777 | 0.073 | 0.78 | 0.064 | 0.0759 | 0.011 | 51
L2 | 4616777 | 0.143 | 1.26 | 0.0459 | 0.0889 | 0.037 | 60
L3 | 4616777 | 0.152 | 1.42 | 0.019 | 0.123 | 0.039 | 63
L4 | 4616777 | 0.162 | 1.4 | 0.0109 | 0.152 | 0.038 | 64
T | 4616777 | 0.173 | 1.41 | 0.0109 | 0.154 | 0.029 | 67
F1 | 4616778 | 0.28 | 0.05 | 0.066 | 0.002 | 0.477 | 57
L1 | 4616778 | 0.098 | 0.93 | 0.055 | 0.116 | 0.046 | 54
L2 | 4616778 | 0.133 | 1.19 | 0.0347 | 0.1156 | 0.067 | 58
L3 | 4616778 | 0.175 | 1.32 | 0.0179 | 0.171 | 0.038 | 66
L4 | 4616778 | 0.182 | 1.32 | 0.01 | 0.169 | 0.032 | 64
L5 | 4616778 | 0.181 | 1.31 | 0.007 | 0.189 | 0.036 | 64
T | 4616778 | 0.184 | 1.31 | 0.007 | 0.192 | 0.032 | 67
F1 | 4616779 | 0.683 | 0.02 | 0.056 | 0.004 | 0.312 | 64
F2 | 4616779 | 0.11 | 0.02 | 0.067 | 0.001 | 0.392 | 66
L1 | 4616779 | 0.119 | 0.81 | 0.067 | 0.105 | 0.03 | 58
L2 | 4616779 | 0.158 | 1.3 | 0.04 | 0.121 | 0.048 | 63
L3 | 4616779 | 0.152 | 1.3 | 0.023 | 0.117 | 0.03 | 63
L4 | 4616779 | 0.171 | 1.44 | 0.014 | 0.1749 | 0.032 | 64
T | 4616779 | 0.171 | 1.44 | 0.0129 | 0.1789 | 0.03 | 64
F1 | 4616780 | 0.923 | 0.01 | 0.078 | 0.0109 | 0.786 | 64
F2 | 4616780 | 0.48 | 0.01 | 0.0759 | 0.003 | 0.689 | 61
F3 | 4616780 | 0.236 | 0.01 | 0.0719 | 0.001 | 0.592 | 64
F4 | 4616780 | 0.051 | 0.01 | 0.069 | 0.001 | 0.554 | 60
L1 | 4616780 | 0.103 | 1.05 | 0.069 | 0.1789 | 0.02 | 57
L2 | 4616780 | 0.145 | 1.26 | 0.0529 | 0.1449 | 0.035 | 63
L3 | 4616780 | 0.159 | 1.41 | 0.0259 | 0.138 | 0.055 | 61
L4 | 4616780 | 0.17 | 1.45 | 0.0149 | 0.171 | 0.042 | 61
T | 4616780 | 0.171 | 1.45 | 0.014 | 0.1739 | 0.036 | 64
F1 | 4616781 | 0.695 | 0.01 | 0.085 | 0.01 | 0.991 | 64
F2 | 4616781 | 0.311 | 0.01 | 0.0759 | 0.003 | 0.535 | 64
F3 | 4616781 | 0.097 | 0.01 | 0.0739 | 0.001 | 0.347 | 64
L1 | 4616781 | 0.08 | 0.88 | 0.0729 | 0.129 | 0.028 | 57
L2 | 4616781 | 0.147 | 1.23 | 0.0599 | 0.134 | 0.044 | 64
L3 | 4616781 | 0.16 | 1.36 | 0.035 | 0.1429 | 0.038 | 64
L4 | 4616781 | 0.171 | 1.4 | 0.028 | 0.1479 | 0.04 | 64
L5 | 4616781 | 0.171 | 1.49 | 0.017 | 0.192 | 0.044 | 67
T | 4616781 | 0.17 | 1.47 | 0.0129 | 0.196 | 0.036 | 64
F1 | 4616782 | 0.523 | 0.01 | 0.067 | 0.003 | 0.412 | 54
F2 | 4616782 | 0.208 | 0.02 | 0.065 | 0.001 | 0.539 | 55
L1 | 4616782 | 0.099 | 0.93 | 0.063 | 0.1514 | 0.031 | 51
L2 | 4616782 | 0.139 | 1.24 | 0.0439 | 0.154 | 0.047 | 58
L3 | 4616782 | 0.156 | 1.37 | 0.0129 | 0.167 | 0.032 | 67
L4 | 4616782 | 0.162 | 1.44 | 0.008 | 0.189 | 0.033 | 67
T | 4616782 | 0.173 | 1.49 | 0.0089 | 0.199 | 0.03 | 67
F1 | 4616783 | 0.812 | 0.01 | 0.0749 | 0.007 | 0.6 | 63
F2 | 4616783 | 0.396 | 0.01 | 0.065 | 0.002 | 0.437 | 61
F3 | 4616783 | 0.09 | 0.01 | 0.066 | 0.001 | 0.489 | 63
L1 | 4616783 | 0.091 | 0.66 | 0.065 | 0.151 | 0.093 | 54
L2 | 4616783 | 0.309 | 0.76 | 0.0299 | 0.218 | 0.055 | 64
L3 | 4616783 | 0.371 | 0.8 | 0.014 | 0.246 | 0.033 | 66
L4 | 4616783 | 0.386 | 0.84 | 0.008 | 0.265 | 0.03 | 70
L5 | 4616783 | 0.397 | 0.83 | 0.006 | 0.276 | 0.041 | 70
L6 | 4616783 | 0.392 | 0.83 | 0.006 | 0.267 | 0.036 | 64
T | 4616783 | 0.397 | 0.83 | 0.004 | 0.28 | 0.03 | 66
F1 | 4616784 | 0.577 | 0.01 | 0.069 | 0.005 | 0.454 | 55
F2 | 4616784 | 0.166 | 0.01 | 0.068 | 0.002 | 0.523 | 57
F3 | 4616784 | 0.056 | 0.01 | 0.062 | 0.001 | 0.493 | 55
F4 | 4616784 | 0.066 | 0.01 | 0.066 | 0.002 | 0.523 | 55
L1 | 4616784 | 0.091 | 0.67 | 0.066 | 0.159 | 0.082 | 58
L2 | 4616784 | 0.108 | 0.73 | 0.0586 | 0.147 | 0.05 | 58
L3 | 4616784 | 0.169 | 1.18 | 0.0149 | 0.157 | 0.037 | 61
L4 | 4616784 | 0.181 | 1.34 | 0.01 | 0.184 | 0.023 | 64
L5 | 4616784 | 0.185 | 1.34 | 0.005 | 0.188 | 0.027 | 67
L6 | 4616784 | 0.178 | 1.33 | 0.005 | 0.217 | 0.022 | 64
T | 4616784 | 0.186 | 1.34 | 0.003 | 0.2389 | 0.021 | 66
F1 | 4616785 | 0.812 | 0.01 | 0.08 | 0.014 | 0.584 | 64
F2 | 4616785 | 0.187 | 0.01 | 0.0739 | 0.002 | 0.733 | 66
F3 | 4616785 | 0.048 | 0.01 | 0.066 | 0.001 | 0.483 | 60
L1 | 4616785 | 0.05 | 0.62 | 0.065 | 0.125 | 0.046 | 54
L2 | 4616785 | 0.211 | 0.76 | 0.04 | 0.191 | 0.07 | 63
L3 | 4616785 | 0.218 | 0.76 | 0.023 | 0.2089 | 0.047 | 66
L4 | 4616785 | 0.349 | 0.81 | 0.012 | 0.2399 | 0.021 | 66
L5 | 4616785 | 0.368 | 0.85 | 0.007 | 0.2349 | 0.024 | 63
L6 | 4616785 | 0.37 | 0.84 | 0.007 | 0.2369 | 0.022 | 71
L7 | 4616785 | 0.382 | 0.84 | 0.006 | 0.249 | 0.038 | 67
T | 4616785 | 0.384 | 0.85 | 0.005 | 0.264 | 0.034 | 66
F1 | 4616786 | 0.558 | 0.01 | 0.0719 | 0.006 | 0.398 | 64
F2 | 4616786 | 0.158 | 0.01 | 0.064 | 0.001 | 0.353 | 60
F3 | 4616786 | 0.071 | 0.01 | 0.0899 | 0.0109 | 0.521 | 66
F4 | 4616786 | 0.069 | 0.01 | 0.066 | 0.002 | 0.473 | 63
L1 | 4616786 | 0.077 | 0.66 | 0.065 | 0.1449 | 0.102 | 57
L2 | 4616786 | 0.354 | 0.79 | 0.04 | 0.193 | 0.035 | 63
L3 | 4616786 | 0.376 | 0.81 | 0.021 | 0.193 | 0.042 | 66
L4 | 4616786 | 0.372 | 0.83 | 0.01 | 0.215 | 0.032 | 58
T | 4616786 | 0.409 | 0.84 | 0.008 | 0.2359 | 0.031 | 67
F1 | 4616787 | 0.251 | 0.01 | 0.069 | 0.002 | 0.378 | 61
F2 | 4616787 | 0.068 | 0.01 | 0.064 | 0.001 | 0.287 | 61
L1 | 4616787 | 0.058 | 0.62 | 0.065 | 0.1179 | 0.059 | 55
L2 | 4616787 | 0.34 | 0.75 | 0.0369 | 0.167 | 0.029 | 66
L3 | 4616787 | 0.38 | 0.78 | 0.023 | 0.182 | 0.047 | 70
L4 | 4616787 | 0.391 | 0.83 | 0.0089 | 0.222 | 0.034 | 68
L5 | 4616787 | 0.379 | 0.83 | 0.004 | 0.223 | 0.016 | 60
L6 | 4616787 | 0.39 | 0.82 | 0.004 | 0.2359 | 0.032 | 64
T | 4616787 | 0.388 | 0.82 | 0.004 | 0.2369 | 0.029 | 64
F1 | 4616788 | 0.48 | 0.01 | 0.07 | 0.004 | 0.215 | 61
F2 | 4616788 | 0.207 | 0.01 | 0.064 | 0.001 | 0.476 | 66
L1 | 4616788 | 0.105 | 0.64 | 0.063 | 0.14 | 0.08 | 53
L2 | 4616788 | 0.315 | 0.75 | 0.048 | 0.188 | 0.041 | 63
L3 | 4616788 | 0.385 | 0.81 | 0.0219 | 0.2119 | 0.041 | 67
L5 | 4616788 | 0.382 | 0.81 | 0.0089 | 0.215 | 0.035 | 70
L6 | 4616788 | 0.384 | 0.81 | 0.005 | 0.215 | 0.016 | 55
L7 | 4616788 | 0.395 | 0.81 | 0.005 | 0.2389 | 0.037 | 57
T | 4616788 | 0.39 | 0.81 | 0.005 | 0.246 | 0.033 | 61
F1 | 4616789 | 0.702 | 0.01 | 0.069 | 0.008 | 0.442 | 64
F2 | 4616789 | 0.383 | 0.01 | 0.0749 | 0.006 | 1.513 | 64
L1 | 4616789 | 0.089 | 0.68 | 0.0719 | 0.158 | 0.106 | 55
L2 | 4616789 | 0.156 | 1.28 | 0.049 | 0.171 | 0.066 | 61
L3 | 4616789 | 0.169 | 1.29 | 0.0179 | 0.171 | 0.032 | 67
L5 | 4616789 | 0.176 | 1.31 | 0.0089 | 0.185 | 0.035 | 67
T | 4616789 | 0.192 | 1.33 | 0.007 | 0.224 | 0.028 | 68
F1 | 4616790 | 0.778 | 0.01 | 0.0739 | 0.006 | 0.31 | 54
F2 | 4616790 | 0.433 | 0.01 | 0.069 | 0.001 | 0.157 | 57
F3 | 4616790 | 0.083 | 0.01 | 0.065 | 0.001 | 0.306 | 64
L1 | 4616790 | 0.092 | 0.68 | 0.063 | 0.155 | 0.088 | 54
L2 | 4616790 | 0.161 | 1.3 | 0.0179 | 0.16 | 0.04 | 60
L3 | 4616790 | 0.173 | 1.42 | 0.004 | 0.1479 | 0.018 | 63
L4 | 4616790 | 0.182 | 1.46 | 0.004 | 0.169 | 0.037 | 66
T | 4616790 | 0.18 | 1.45 | 0.004 | 0.182 | 0.036 | 68
F1 | 4616791 | 0.669 | 0.01 | 0.066 | 0.004 | 0.404 | 57
F2 | 4616791 | 0.669 | 0.01 | 0.066 | 0.004 | 0.404 | 57
L1 | 4616791 | 0.094 | 0.97 | 0.063 | 0.139 | 0.019 | 51
L2 | 4616791 | 0.159 | 1.31 | 0.032 | 0.12 | 0.056 | 64
L3 | 4616791 | 0.168 | 1.33 | 0.02 | 0.1409 | 0.044 | 64
L4 | 4616791 | 0.176 | 1.34 | 0.0129 | 0.169 | 0.035 | 66
T | 4616791 | 0.184 | 1.33 | 0.012 | 0.195 | 0.029 | 64
F1 | 4616792 | 0.658 | 0.01 | 0.063 | 0.005 | 0.638 | 57
F2 | 4616792 | 0.105 | 0.01 | 0.064 | 0.001 | 0.523 | 63
L1 | 4616792 | 0.115 | 0.91 | 0.068 | 0.154 | 0.084 | 51
L3 | 4616792 | 0.161 | 1.51 | 0.0259 | 0.139 | 0.033 | 64
L4 | 4616792 | 0.159 | 1.5 | 0.006 | 0.135 | 0.035 | 66
L6 | 4616792 | 0.162 | 1.51 | 0.006 | 0.1489 | 0.035 | 67
T | 4616792 | 0.165 | 1.5 | 0.005 | 0.163 | 0.034 | 67
F1 | 4616793 | 0.484 | 0.02 | 0.07 | 0.007 | 0.678 | 64
F2 | 4616793 | 0.054 | 0.01 | 0.0769 | 0.003 | 0.441 | 70
L1 | 4616793 | 0.056 | 0.56 | 0.066 | 0.1189 | 0.042 | 51
L2 | 4616793 | 0.142 | 1.17 | 0.034 | 0.151 | 0.036 | 57
L3 | 4616793 | 0.158 | 1.33 | 0.01 | 0.1759 | 0.035 | 61
L4 | 4616793 | 0.164 | 1.32 | 0.007 | 0.201 | 0.03 | 63
T | 4616793 | 0.178 | 1.32 | 0.007 | 0.197 | 0.025 | 66
F1 | 4616794 | 0.432 | 0.01 | 0.056 | 0.003 | 0.443 | 67
F2 | 4616794 | 0.062 | 0.01 | 0.066 | 0.001 | 0.634 | 67
F3 | 4616794 | 0.041 | 0.01 | 0.062 | 0.001 | 0.47 | 61
L1 | 4616794 | 0.09 | 0.51 | 0.064 | 0.0769 | 0.002 | 51
L2 | 4616794 | 0.171 | 1.21 | 0.034 | 0.12 | 0.034 | 60
L3 | 4616794 | 0.174 | 1.31 | 0.006 | 0.16 | 0.017 | 63
L4 | 4616794 | 0.176 | 1.35 | 0.005 | 0.165 | 0.034 | 64
L5 | 4616794 | 0.181 | 1.35 | 0.004 | 0.186 | 0.031 | 67
T | 4616794 | 0.171 | 1.32 | 0.006 | 0.198 | 0.026 | 66
F1 | 4616795 | 0.541 | 0.01 | 0.0539 | 0.002 | 0.437 | 68
F2 | 4616795 | 0.2 | 0.01 | 0.0509 | 0.001 | 0.15 | 63
L1 | 4616795 | 0.079 | 0.5 | 0.068 | 0.067 | 0.002 | 54
L2 | 4616795 | 0.414 | 0.69 | 0.0529 | 0.069 | 0.008 | 58
L3 | 4616795 | 0.473 | 0.7 | 0.029 | 0.1469 | 0.014 | 67
L4 | 4616795 | 0.488 | 0.71 | 0.017 | 0.1789 | 0.008 | 73
L5 | 4616795 | 0.484 | 0.73 | 0.012 | 0.199 | 0.007 | 74
L6 | 4616795 | 0.497 | 0.74 | 0.005 | 0.189 | 0.005 | 54
T | 4616795 | 0.513 | 0.71 | 0.005 | 0.199 | 0.005 | 57
F1 | 4616796 | 0.312 | 0.03 | 0.068 | 0.007 | 0.409 | 53
L1 | 4616796 | 0.1 | 0.56 | 0.062 | 0.136 | 0.004 | 54
L2 | 4616796 | 0.434 | 0.71 | 0.025 | 0.0929 | 0.004 | 61
L3 | 4616796 | 0.494 | 0.77 | 0.007 | 0.114 | 0.004 | 68
L4 | 4616796 | 0.494 | 0.78 | 0.005 | 0.16 | 0.005 | 53
L5 | 4616796 | 0.504 | 0.78 | 0.005 | 0.1759 | 0.007 | 55
T | 4616796 | 0.515 | 0.75 | 0.006 | 0.182 | 0.004 | 60
F1 | 4616797 | 0.914 | 0.02 | 0.082 | 0.01 | 0.715 | 54
F2 | 4616797 | 0.415 | 0.02 | 0.0509 | 0.004 | 0.48 | 51
L1 | 4616797 | 0.111 | 0.5 | 0.065 | 0.1189 | 0.126 | 51
L2 | 4616797 | 0.146 | 0.98 | 0.04 | 0.1449 | 0.089 | 57
L3 | 4616797 | 0.168 | 1.23 | 0.0109 | 0.1719 | 0.045 | 60
L4 | 4616797 | 0.182 | 1.35 | 0.008 | 0.187 | 0.04 | 66
T | 4616797 | 0.182 | 1.32 | 0.007 | 0.192 | 0.031 | 67
F1 | 4616798 | 0.856 | 0.02 | 0.0719 | 0.0129 | 0.544 | 54
F2 | 4616798 | 0.149 | 0.01 | 0.0539 | 0.001 | 0.584 | 61
L1 | 4616798 | 0.14 | 0.55 | 0.057 | 0.121 | 0.003 | 51
L2 | 4616798 | 0.444 | 0.64 | 0.0299 | 0.152 | 0.006 | 58
L3 | 4616798 | 0.478 | 0.73 | 0.01 | 0.223 | 0.005 | 67
L4 | 4616798 | 0.514 | 0.74 | 0.006 | 0.217 | 0.005 | 54
T | 4616798 | 0.532 | 0.72 | 0.007 | 0.2099 | 0.005 | 58
F1 | 4616799 | 0.683 | 0.02 | 0.0519 | 0.005 | 0.406 | 74
L1 | 4616799 | 0.133 | 1.14 | 0.058 | 0.2069 | 0.143 | 51
L2 | 4616799 | 0.18 | 1.43 | 0.0259 | 0.214 | 0.071 | 60
L3 | 4616799 | 0.17 | 1.41 | 0.012 | 0.216 | 0.045 | 64
L4 | 4616799 | 0.177 | 1.42 | 0.0089 | 0.228 | 0.034 | 67
T | 4616799 | 0.18 | 1.39 | 0.01 | 0.232 | 0.03 | 67
F1 | 4616800 | 0.609 | 0.02 | 0.067 | 0.005 | 0.652 | 64
F2 | 4616800 | 0.18 | 0.01 | 0.066 | 0.003 | 0.363 | 57
F3 | 4616800 | 0.609 | 0.02 | 0.067 | 0.005 | 0.652 | 64
L1 | 4616800 | 0.121 | 0.73 | 0.057 | 0.097 | 0.026 | 50
L2 | 4616800 | 0.166 | 1.17 | 0.041 | 0.166 | 0.061 | 63
L3 | 4616800 | 0.169 | 1.27 | 0.019 | 0.1729 | 0.037 | 64
L4 | 4616800 | 0.186 | 1.31 | 0.008 | 0.1769 | 0.038 | 66
L5 | 4616800 | 0.184 | 1.3 | 0.006 | 0.2089 | 0.038 | 66
T | 4616800 | 0.18 | 1.34 | 0.0089 | 0.226 | 0.029 | 66
F1 | 4616801 | 0.939 | 0.02 | 0.0509 | 0.0089 | 0.401 | 53
F2 | 4616801 | 0.24 | 0.01 | 0.066 | 0.001 | 0.914 | 86
F3 | 4616801 | 0.067 | 0.01 | 0.058 | 0.001 | 0.321 | 57
L1 | 4616801 | 0.128 | 0.82 | 0.0529 | 0.112 | 0.05 | 54
L2 | 4616801 | 0.183 | 0.84 | 0.035 | 0.095 | 0.032 | 60
L3 | 4616801 | 0.263 | 0.97 | 0.017 | 0.0869 | 0.032 | 58
L4 | 4616801 | 0.288 | 1.14 | 0.0109 | 0.079 | 0.04 | 64
L5 | 4616801 | 0.286 | 1.15 | 0.005 | 0.0929 | 0.025 | 55
L6 | 4616801 | 0.295 | 1.14 | 0.004 | 0.128 | 0.032 | 61
T | 4616801 | 0.301 | 1.13 | 0.004 | 0.134 | 0.026 | 68
P | 4616801 | 0.317 | 1.14 | 0.005 | 0.134 | 0.026 | 67
F1 | 4616802 | 0.458 | 0.01 | 0.0529 | 0.006 | 0.338 | 61
F2 | 4616802 | 0.098 | 0.01 | 0.0529 | 0.002 | 0.414 | 61
L1 | 4616802 | 0.168 | 0.61 | 0.065 | 0.0909 | 0.086 | 58
L2 | 4616802 | 0.257 | 0.83 | 0.0179 | 0.108 | 0.028 | 58
L3 | 4616802 | 0.276 | 0.95 | 0.006 | 0.096 | 0.006 | 63
L4 | 4616802 | 0.282 | 1.03 | 0.006 | 0.1019 | 0.022 | 64
L5 | 4616802 | 0.289 | 1.04 | 0.005 | 0.12 | 0.02 | 57
T | 4616802 | 0.281 | 1.06 | 0.005 | 0.1429 | 0.024 | 63
F1 | 4616803 | 0.624 | 0.01 | 0.068 | 0.004 | 0.655 | 63
F2 | 4616803 | 0.285 | 0.01 | 0.067 | 0.001 | 0.586 | 54
F3 | 4616803 | 0.034 | 0.01 | 0.065 | 0.005 | 0.499 | 64
F4 | 4616803 | 0.036 | 0.01 | 0.062 | 0.001 | 0.519 | 64
L1 | 4616803 | 0.073 | 0.68 | 0.062 | 0.063 | 0.087 | 55
L2 | 4616803 | 0.241 | 0.87 | 0.033 | 0.109 | 0.04 | 60
L3 | 4616803 | 0.277 | 0.96 | 0.012 | 0.124 | 0.032 | 67
L4 | 4616803 | 0.286 | 1.01 | 0.006 | 0.132 | 0.032 | 67
L5 | 4616803 | 0.284 | 1.03 | 0.005 | 0.132 | 0.031 | 60
L6 | 4616803 | 0.293 | 1.03 | 0.004 | 0.159 | 0.036 | 64
T | 4616803 | 0.291 | 1.01 | 0.005 | 0.164 | 0.029 | 67
F1 | 4616804 | 0.145 | 0.01 | 0.0609 | 0.001 | 0.62 | 61
F2 | 4616804 | 0.046 | 0.01 | 0.064 | 0.001 | 0.484 | 64
L1 | 4616804 | 0.073 | 0.75 | 0.047 | 0.068 | 0.041 | 51
L2 | 4616804 | 0.261 | 1.04 | 0.0369 | 0.0879 | 0.047 | 57
L3 | 4616804 | 0.27 | 1.05 | 0.016 | 0.096 | 0.054 | 58
L4 | 4616804 | 0.275 | 1.05 | 0.0109 | 0.1 | 0.047 | 66
L5 | 4616804 | 0.284 | 1.06 | 0.005 | 0.1189 | 0.028 | 64
L6 | 4616804 | 0.28 | 1.05 | 0.005 | 0.1459 | 0.032 | 64
T | 4616804 | 0.291 | 1.03 | 0.005 | 0.153 | 0.029 | 64
F1 | 4616805 | 0.737 | 0.01 | 0.068 | 0.006 | 0.367 | 61
F2 | 4616805 | 0.125 | 0.01 | 0.0609 | 0.001 | 0.234 | 58
L1 | 4616805 | 0.142 | 0.82 | 0.0609 | 0.107 | 0.101 | 54
L2 | 4616805 | 0.24 | 1.07 | 0.0299 | 0.131 | 0.062 | 64
L3 | 4616805 | 0.292 | 1.07 | 0.0109 | 0.151 | 0.037 | 67
L4 | 4616805 | 0.294 | 1.06 | 0.008 | 0.1489 | 0.024 | 67
L5 | 4616805 | 0.286 | 1.06 | 0.005 | 0.155 | 0.023 | 58
L6 | 4616805 | 0.29 | 1.05 | 0.005 | 0.1799 | 0.026 | 63
T | 4616805 | 0.288 | 1.05 | 0.005 | 0.1739 | 0.023 | 66
F1 | 4616806 | 0.591 | 0.01 | 0.0749 | 0.002 | 0.391 | 64
L1 | 4616806 | 0.165 | 0.95 | 0.0729 | 0.111 | 0.1 | 54
L2 | 4616806 | 0.259 | 0.92 | 0.042 | 0.112 | 0.061 | 55
L3 | 4616806 | 0.256 | 0.97 | 0.019 | 0.1179 | 0.061 | 58
L4 | 4616806 | 0.264 | 1.03 | 0.0109 | 0.123 | 0.042 | 63
L5 | 4616806 | 0.268 | 1.03 | 0.007 | 0.131 | 0.026 | 60
L6 | 4616806 | 0.27 | 1.03 | 0.006 | 0.157 | 0.031 | 66
T | 4616806 | 0.277 | 1.03 | 0.006 | 0.163 | 0.026 | 67
F1 | 4616807 | 0.548 | 0.01 | 0.0729 | 0.004 | 0.205 | 64
F2 | 4616807 | 0.109 | 0.01 | 0.0749 | 0.001 | 0.859 | 60
L1 | 4616807 | 0.112 | 0.6 | 0.0749 | 0.1729 | 0.016 | 51
L2 | 4616807 | 0.166 | 0.81 | 0.047 | 0.186 | 0.096 | 58
L3 | 4616807 | 0.168 | 0.84 | 0.023 | 0.187 | 0.05 | 63
L4 | 4616807 | 0.168 | 0.84 | 0.007 | 0.223 | 0.018 | 64
T | 4616807 | 0.165 | 0.82 | 0.007 | 0.222 | 0.019 | 67
F1 | 4616808 | 0.673 | 0.01 | 0.0749 | 0.0089 | 0.269 | 64
F2 | 4616808 | 0.187 | 0.01 | 0.068 | 0.005 | 0.339 | 63
F3 | 4616808 | 0.033 | 0.01 | 0.066 | 0.001 | 0.302 | 64
L1 | 4616808 | 0.051 | 0.66 | 0.066 | 0.162 | 0.067 | 57
L2 | 4616808 | 0.121 | 0.77 | 0.0449 | 0.1749 | 0.06 | 63
L3 | 4616808 | 0.156 | 0.82 | 0.01 | 0.185 | 0.019 | 66
L4 | 4616808 | 0.163 | 0.82 | 0.007 | 0.22 | 0.022 | 66
T | 4616808 | 0.16 | 0.82 | 0.005 | 0.22 | 0.024 | 64
F1 | 4616809 | 0.487 | 0.01 | 0.0729 | 0.007 | 0.482 | 64
F2 | 4616809 | 0.061 | 0.01 | 0.069 | 0.002 | 0.63 | 61
L1 | 4616809 | 0.092 | 0.63 | 0.068 | 0.155 | 0.165 | 64
L2 | 4616809 | 0.136 | 0.77 | 0.0379 | 0.1409 | 0.071 | 66
L3 | 4616809 | 0.163 | 0.83 | 0.007 | 0.155 | 0.018 | 67
L4 | 4616809 | 0.161 | 0.83 | 0.004 | 0.2089 | 0.032 | 64
T | 4616809 | 0.167 | 0.83 | 0.006 | 0.217 | 0.027 | 64
F1 | 4616810 | 0.496 | 0.02 | 0.065 | 0.003 | 0.236 | 61
F2 | 4616810 | 0.22 | 0.01 | 0.0609 | 0.003 | 0.721 | 57
F3 | 4616810 | 0.066 | 0.01 | 0.065 | 0.001 | 0.364 | 58
L1 | 4616810 | 0.073 | 0.66 | 0.065 | 0.151 | 0.079 | 51
L2 | 4616810 | 0.285 | 0.8 | 0.041 | 0.1739 | 0.048 | 58
L3 | 4616810 | 0.352 | 0.83 | 0.02 | 0.19 | 0.047 | 66
L4 | 4616810 | 0.374 | 0.84 | 0.012 | 0.22 | 0.043 | 68
L5 | 4616810 | 0.382 | 0.84 | 0.004 | 0.2409 | 0.016 | 64
L6 | 4616810 | 0.389 | 0.84 | 0.003 | 0.266 | 0.028 | 70
T | 4616810 | 0.391 | 0.83 | 0.003 | 0.27 | 0.024 | 73
F1 | 4616811 | 0.047 | 0.01 | 0.065 | 0.001 | 0.504 | 54
L1 | 4616811 | 0.089 | 0.64 | 0.065 | 0.1439 | 0.05 | 64
L2 | 4616811 | 0.149 | 0.78 | 0.0379 | 0.1719 | 0.067 | 66
L3 | 4616811 | 0.171 | 0.83 | 0.007 | 0.186 | 0.023 | 63
L4 | 4616811 | 0.164 | 0.83 | 0.006 | 0.2109 | 0.027 | 67
T | 4616811 | 0.168 | 0.82 | 0.005 | 0.217 | 0.026 | 70
F1 | 4616812 | 0.485 | 0.01 | 0.065 | 0.005 | 0.208 | 57
F2 | 4616812 | 0.17 | 0.01 | 0.069 | 0.001 | 0.799 | 64
F3 | 4616812 | 0.118 | 0.01 | 0.064 | 0.001 | 0.321 | 57
F4 | 4616812 | 0.101 | 0.01 | 0.062 | 0.001 | 0.309 | 63
L1 | 4616812 | 0.095 | 0.66 | 0.064 | 0.162 | 0.114 | 53
L2 | 4616812 | 0.329 | 0.83 | 0.033 | 0.193 | 0.043 | 64
L3 | 4616812 | 0.369 | 0.82 | 0.014 | 0.194 | 0.034 | 64
L4 | 4616812 | 0.375 | 0.83 | 0.005 | 0.214 | 0.024 | 77
L5 | 4616812 | 0.373 | 0.83 | 0.003 | 0.215 | 0.015 | 64
L6 | 4616812 | 0.383 | 0.83 | 0.003 | 0.2369 | 0.025 | 67
T | 4616812 | 0.381 | 0.83 | 0.004 | 0.248 | 0.023 | 70
F1 | 4616813 | 0.587 | 0.01 | 0.069 | 0.004 | 0.58 | 63
L1 | 4616813 | 0.111 | 0.64 | 0.067 | 0.157 | 0.09 | 63
L2 | 4616813 | 0.154 | 0.74 | 0.0449 | 0.169 | 0.065 | 66
L3 | 4616813 | 0.157 | 0.82 | 0.025 | 0.1799 | 0.038 | 64
L4 | 4616813 | 0.161 | 0.81 | 0.0149 | 0.224 | 0.037 | 64
T | 4616813 | 0.164 | 0.81 | 0.0129 | 0.214 | 0.032 | 64
F1 | 4616814 | 0.298 | 0.01 | 0.057 | 0.001 | 0.419 | 61
F2 | 4616814 | 0.055 | 0.01 | 0.058 | 0.001 | 0.231 | 61
L1 | 4616814 | 0.073 | 0.67 | 0.0519 | 0.083 | 0.021 | 57
L2 | 4616814 | 0.096 | 0.76 | 0.01 | 0.153 | 0.02 | 64
L3 | 4616814 | 0.127 | 0.83 | 0.005 | 0.1809 | 0.017 | 70
L4 | 4616814 | 0.152 | 0.84 | 0.004 | 0.223 | 0.032 | 70
T | 4616814 | 0.153 | 0.82 | 0.007 | 0.22 | 0.029 | 71
F1 | 4616815 | 0.479 | 0.01 | 0.058 | 0.003 | 0.329 | 57
F2 | 4616815 | 0.059 | 0.01 | 0.0609 | 0.001 | 0.473 | 63
L1 | 4616815 | 0.074 | 0.66 | 0.078 | 0.155 | 0.022 | 57
L2 | 4616815 | 0.142 | 0.78 | 0.0459 | 0.1809 | 0.06 | 67
L3 | 4616815 | 0.16 | 0.82 | 0.02 | 0.1809 | 0.044 | 61
L4 | 4616815 | 0.163 | 0.83 | 0.0109 | 0.2089 | 0.037 | 71
T | 4616815 | 0.163 | 0.82 | 0.01 | 0.216 | 0.029 | 70
F1 | 4616816 | 0.71 | 0.02 | 0.07 | 0.006 | 0.324 | 54
L1 | 4616816 | 0.089 | 0.71 | 0.07 | 0.1729 | 0.053 | 55
L2 | 4616816 | 0.165 | 0.81 | 0.034 | 0.1489 | 0.04 | 67
L3 | 4616816 | 0.165 | 0.81 | 0.006 | 0.153 | 0.027 | 61
L4 | 4616816 | 0.166 | 0.8 | 0.004 | 0.183 | 0.026 | 64
T | 4616816 | 0.169 | 0.81 | 0.008 | 0.194 | 0.026 | 68
F1 | 4616817 | 0.55 | 0.01 | 0.056 | 0.004 | 0.789 | 60
F2 | 4616817 | 0.069 | 0.01 | 0.0539 | 0.001 | 0.499 | 57
L1 | 4616817 | 0.091 | 0.65 | 0.068 | 0.1479 | 0.013 | 57
L2 | 4616817 | 0.15 | 0.75 | 0.031 | 0.154 | 0.031 | 66
L3 | 4616817 | 0.154 | 0.81 | 0.014 | 0.1729 | 0.033 | 67
L4 | 4616817 | 0.17 | 0.83 | 0.008 | 0.199 | 0.031 | 70
T | 4616817 | 0.173 | 0.83 | 0.008 | 0.2129 | 0.03 | 68
F1 | 4616818 | 0.782 | 0.01 | 0.0609 | 0.01 | 0.779 | 71
L1 | 4616818 | 0.09 | 0.63 | 0.0599 | 0.138 | 0.011 | 57
L2 | 4616818 | 0.302 | 0.75 | 0.0179 | 0.198 | 0.006 | 76
L3 | 4616818 | 0.375 | 0.74 | 0.012 | 0.187 | 0.006 | 77
L4 | 4616818 | 0.389 | 0.81 | 0.007 | 0.226 | 0.021 | 80
L5 | 4616818 | 0.388 | 0.84 | 0.004 | 0.233 | 0.026 | 70
L6 | 4616818 | 0.399 | 0.84 | 0.004 | 0.26 | 0.036 | 67
T | 4616818 | 0.384 | 0.83 | 0.004 | 0.263 | 0.031 | 68
F1 | 4616819 | 0.491 | 0.04 | 0.065 | 0.004 | 0.412 | 57
L1 | 4616819 | 0.106 | 0.72 | 0.0529 | 0.156 | 0.041 | 57
L2 | 4616819 | 0.141 | 0.79 | 0.02 | 0.167 | 0.061 | 61
L3 | 4616819 | 0.154 | 0.82 | 0.0089 | 0.186 | 0.032 | 61
L4 | 4616819 | 0.164 | 0.83 | 0.007 | 0.2129 | 0.036 | 64
T | 4616819 | 0.167 | 0.82 | 0.007 | 0.218 | 0.03 | 63
F1 | 4616820 | 0.508 | 0.01 | 0.055 | 0.004 | 0.459 | 53
L1 | 4616820 | 0.087 | 0.63 | 0.0599 | 0.1419 | 0.03 | 54
L2 | 4616820 | 0.163 | 0.75 | 0.021 | 0.171 | 0.041 | 61
L3 | 4616820 | 0.164 | 0.8 | 0.0109 | 0.188 | 0.041 | 64
L4 | 4616820 | 0.161 | 0.83 | 0.0089 | 0.218 | 0.033 | 63
T | 4616820 | 0.161 | 0.82 | 0.008 | 0.222 | 0.03 | 64
F1 | 4616821 | 0.813 | 0.04 | 0.0529 | 0.012 | 0.362 | 50
F2 | 4616821 | 0.37 | 0.02 | 0.056 | 0.002 | 0.761 | 54
L1 | 4616821 | 0.109 | 0.68 | 0.058 | 0.157 | 0.02 | 61
L2 | 4616821 | 0.355 | 0.79 | 0.0299 | 0.2099 | 0.044 | 71
L3 | 4616821 | 0.383 | 0.81 | 0.0109 | 0.217 | 0.029 | 79
L4 | 4616821 | 0.386 | 0.84 | 0.005 | 0.233 | 0.028 | 80
L5 | 4616821 | 0.388 | 0.83 | 0.003 | 0.225 | 0.025 | 66
L6 | 4616821 | 0.39 | 0.85 | 0.003 | 0.265 | 0.036 | 64
T | 4616821 | 0.392 | 0.84 | 0.003 | 0.266 | 0.032 | 64
F1 | 4616822 | 0.587 | 0.01 | 0.056 | 0.006 | 1.067 | 63
F2 | 4616822 | 0.587 | 0.01 | 0.056 | 0.006 | 1.067 | 63
L1 | 4616822 | 0.116 | 0.66 | 0.0709 | 0.157 | 0.025 | 60
L2 | 4616822 | 0.162 | 0.77 | 0.0529 | 0.164 | 0.063 | 64
L3 | 4616822 | 0.161 | 0.8 | 0.017 | 0.17 | 0.025 | 66
L4 | 4616822 | 0.169 | 0.86 | 0.007 | 0.223 | 0.027 | 66
T | 4616822 | 0.172 | 0.84 | 0.007 | 0.222 | 0.025 | 67
F1 | 4616823 | 0.51 | 0.01 | 0.0539 | 0.003 | 0.218 | 57
F2 | 4616823 | 0.086 | 0.01 | 0.057 | 0.001 | 0.309 | 61
L1 | 4616823 | 0.104 | 0.66 | 0.0749 | 0.152 | 0.022 | 54
L2 | 4616823 | 0.152 | 0.77 | 0.035 | 0.156 | 0.052 | 61
L3 | 4616823 | 0.168 | 0.81 | 0.006 | 0.165 | 0.019 | 68
L4 | 4616823 | 0.169 | 0.81 | 0.004 | 0.192 | 0.029 | 64
T | 4616823 | 0.172 | 0.82 | 0.004 | 0.2109 | 0.025 | 67
F1 | 4616824 | 0.527 | 0.01 | 0.068 | 0.004 | 0.558 | 57
F2 | 4616824 | 0.354 | 0.01 | 0.0709 | 0.002 | 0.381 | 61
L1 | 4616824 | 0.111 | 0.63 | 0.0919 | 0.137 | 0.032 | 64
L2 | 4616824 | 0.156 | 0.76 | 0.0369 | 0.1459 | 0.053 | 67
L3 | 4616824 | 0.16 | 0.8 | 0.008 | 0.184 | 0.032 | 70
L4 | 4616824 | 0.162 | 0.82 | 0.006 | 0.2099 | 0.029 | 71
T | 4616824 | 0.168 | 0.82 | 0.006 | 0.2089 | 0.026 | 68
F1 | 4616825 | 0.532 | 0.01 | 0.0749 | 0.004 | 0.638 | 61
F2 | 4616825 | 0.183 | 0.01 | 0.08 | 0.002 | 1.054 | 67
F3 | 4616825 | 0.063 | 0.01 | 0.078 | 0.002 | 0.502 | 61
L1 | 4616825 | 0.072 | 0.42 | 0.0749 | 0.0759 | 0.011 | 51
L2 | 4616825 | 0.138 | 0.69 | 0.07 | 0.1419 | 0.025 | 61
L3 | 4616825 | 0.173 | 0.79 | 0.0369 | 0.189 | 0.027 | 64
L4 | 4616825 | 0.168 | 0.83 | 0.0129 | 0.2039 | 0.019 | 66
L5 | 4616825 | 0.168 | 0.82 | 0.0109 | 0.2089 | 0.028 | 67
T | 4616825 | 0.167 | 0.82 | 0.0089 | 0.218 | 0.024 | 70
F1 | 4616826 | 0.528 | 0.01 | 0.0709 | 0.006 | 0.394 | 64
F2 | 4616826 | 0.075 | 0.01 | 0.0739 | 0.001 | 0.836 | 51
L1 | 4616826 | 0.08 | 0.47 | 0.0759 | 0.104 | 0 | 54
L2 | 4616826 | 0.48 | 0.51 | 0.0439 | 0.169 | 0.008 | 58
L3 | 4616826 | 0.572 | 0.55 | 0.021 | 0.2069 | 0.003 | 70
L4 | 4616826 | 0.575 | 0.54 | 0.006 | 0.187 | 0.003 | 54
T | 4616826 | 0.571 | 0.54 | 0.005 | 0.1799 | 0.002 | 55
F1 | 4616827 | 0.349 | 0.02 | 0.063 | 0.002 | 0.573 | 58
F2 | 4616827 | 0.349 | 0.02 | 0.063 | 0.002 | 0.573 | 58
L1 | 4616827 | 0.061 | 0.44 | 0.068 | 0.163 | 0.001 | 51
L2 | 4616827 | 0.438 | 0.51 | 0.0459 | 0.158 | 0.002 | 66
L3 | 4616827 | 0.48 | 0.43 | 0.0379 | 0.1489 | 0.007 | 71
L4 | 4616827 | 0.534 | 0.54 | 0.01 | 0.195 | 0.002 | 71
L5 | 4616827 | 0.545 | 0.54 | 0.006 | 0.186 | 0.002 | 54
T | 4616827 | 0.548 | 0.54 | 0.006 | 0.186 | 0.002 | 57
F1 | 4616828 | 0.505 | 0.01 | 0.055 | 0.003 | 0.363 | 48
F2 | 4616828 | 0.091 | 0.01 | 0.055 | 0.002 | 1.002 | 67
L1 | 4616828 | 0.108 | 0.41 | 0.064 | 0.159 | 0.002 | 54
L2 | 4616828 | 0.48 | 0.43 | 0.0384 | 0.1493 | 0.007 | 71
L3 | 4616828 | 0.524 | 0.49 | 0.0129 | 0.1739 | 0.004 | 71
L4 | 4616828 | 0.537 | 0.52 | 0.008 | 0.202 | 0.004 | 55
L5 | 4616828 | 0.559 | 0.52 | 0.005 | 0.203 | 0.003 | 57
T | 4616828 | 0.55 | 0.52 | 0.005 | 0.19 | 0.002 | 55
F1 | 4616829 | 0.89 | 0.01 | 0.0519 | 0.008 | 0.322 | 61
F2 | 4616829 | 0.411 | 0.01 | 0.062 | 0.002 | 0.864 | 64
F3 | 4616829 | 0.16 | 0.01 | 0.065 | 0.001 | 0.413 | 57
L1 | 4616829 | 0.081 | 0.43 | 0.062 | 0.131 | 0 | 54
L2 | 4616829 | 0.443 | 0.51 | 0.0449 | 0.167 | 0.009 | 57
L3 | 4616829 | 0.516 | 0.54 | 0.024 | 0.192 | 0.005 | 68
L4 | 4616829 | 0.543 | 0.54 | 0.006 | 0.171 | 0.005 | 57
T | 4616829 | 0.542 | 0.53 | 0.006 | 0.1799 | 0.002 | 57
F2 | 4616830 | 0.259 | 0.01 | 0.066 | 0.003 | 0.563 | 57
F3 | 4616830 | 0.048 | 0.01 | 0.063 | 0.001 | 0.417 | 61
L1 | 4616830 | 0.051 | 0.45 | 0.056 | 0.113 | 0.028 | 54
L2 | 4616830 | 0.128 | 0.78 | 0.02 | 0.158 | 0.026 | 61
L3 | 4616830 | 0.15 | 0.84 | 0.0109 | 0.164 | 0.013 | 61
L4 | 4616830 | 0.153 | 0.83 | 0.005 | 0.182 | 0.025 | 64
T | 4616830 | 0.156 | 0.82 | 0.005 | 0.192 | 0.022 | 64
F1 | 4616831 | 1.217 | 0.03 | 0.063 | 0.0109 | 0.703 | 57
F2 | 4616831 | 0.6 | 0.02 | 0.066 | 0.002 | 0.459 | 54
L1 | 4616831 | 0.086 | 0.6 | 0.048 | 0.171 | 0.129 | 54
L2 | 4616831 | 0.155 | 0.76 | 0.024 | 0.193 | 0.064 | 55
L3 | 4616831 | 0.155 | 0.8 | 0.005 | 0.2 | 0.029 | 63
L4 | 4616831 | 0.167 | 0.82 | 0.004 | 0.219 | 0.032 | 64
T | 4616831 | 0.171 | 0.84 | 0.006 | 0.218 | 0.026 | 66
F1 | 4616832 | 0.389 | 0.01 | 0.066 | 0.002 | 0.31 | 58
F2 | 4616832 | 0.085 | 0.01 | 0.065 | 0.001 | 0.284 | 47
F3 | 4616832 | 0.057 | 0.01 | 0.062 | 0.001 | 0.577 | 58
L1 | 4616832 | 0.063 | 0.3 | 0.055 | 0.0759 | 0.051 | 53
L2 | 4616832 | 0.823 | 0.42 | 0.021 | 0.157 | 0.017 | 61
L3 | 4616832 | 0.986 | 0.43 | 0.0129 | 0.183 | 0.007 | 71
L5 | 4616832 | 0.995 | 0.44 | 0.005 | 0.2129 | 0.035 | 63
L6 | 4616832 | 1.009 | 0.44 | 0.005 | 0.214 | 0.023 | 64
L7 | 4616832 | 0.991 | 0.44 | 0.004 | 0.225 | 0.027 | 61
T | 4616832 | 0.993 | 0.43 | 0.004 | 0.226 | 0.024 | 61
P | 4616832 | 1.026 | 0.43 | 0.004 | 0.227 | 0.023 | 80
F1 | 4616833 | 0.408 | 0.01 | 0.064 | 0.004 | 0.249 | 50
L1 | 4616833 | 0.067 | 0.64 | 0.049 | 0.152 | 0.041 | 54
L2 | 4616833 | 0.138 | 0.82 | 0.014 | 0.192 | 0.028 | 57
L3 | 4616833 | 0.158 | 0.83 | 0.006 | 0.222 | 0.029 | 61
T | 4616833 | 0.169 | 0.84 | 0.007 | 0.2369 | 0.023 | 67
F1 | 4616834 | 0.437 | 0.01 | 0.064 | 0.002 | 0.242 | 47
F2 | 4616834 | 0.046 | 0.01 | 0.0599 | 0.001 | 0.409 | 51
L1 | 4616834 | 0.047 | 0.24 | 0.0539 | 0.0589 | 0.02 | 54
L2 | 4616834 | 0.747 | 0.37 | 0.024 | 0.14 | 0.016 | 64
L3 | 4616834 | 0.913 | 0.39 | 0.0149 | 0.1479 | 0.017 | 68
L4 | 4616834 | 0.977 | 0.39 | 0.007 | 0.199 | 0.04 | 73
L5 | 4616834 | 1.012 | 0.39 | 0.005 | 0.2097 | 0.026 | 66
L6 | 4616834 | 1.007 | 0.39 | 0.003 | 0.227 | 0.028 | 64
T | 4616834 | 1.001 | 0.39 | 0.003 | 0.23 | 0.025 | 61
F1 | 4616835 | 1.108 | 0.02 | 0.083 | 0.008 | 0.346 | 63
F2 | 4616835 | 0.34 | 0.01 | 0.056 | 0.001 | 0.408 | 66
L1 | 4616835 | 0.129 | 0.63 | 0.0429 | 0.163 | 0.094 | 54
L2 | 4616835 | 0.158 | 0.76 | 0.031 | 0.169 | 0.065 | 57
L3 | 4616835 | 0.156 | 0.8 | 0.0179 | 0.16 | 0.035 | 64
L4 | 4616835 | 0.162 | 0.81 | 0.014 | 0.184 | 0.029 | 68
T | 4616835 | 0.165 | 0.83 | 0.0109 | 0.2 | 0.023 | 68
F1 | 4616836 | 0.448 | 0.01 | 0.0599 | 0.003 | 0.361 | 61
F2 | 4616836 | 0.085 | 0.01 | 0.111 | 0.012 | 0.962 | 55
L1 | 4616836 | 0.098 | 0.93 | 0.0529 | 0.16 | 0.044 | 55
L2 | 4616836 | 0.161 | 1.28 | 0.031 | 0.17 | 0.048 | 64
L3 | 4616836 | 0.183 | 1.28 | 0.0109 | 0.155 | 0.035 | 66
L4 | 4616836 | 0.178 | 1.3 | 0.01 | 0.168 | 0.036 | 67
T | 4616836 | 0.183 | 1.28 | 0.01 | 0.189 | 0.034 | 66
L5 | 4616836 | 0.188 | 1.3 | 0.0089 | 0.184 | 0.04 | 64
F1 | 4616837 | 0.495 | 0.01 | 0.063 | 0.002 | 0.542 | 51
F2 | 4616837 | 0.177 | 0.01 | 0.067 | 0.005 | 0.566 | 64
L1 | 4616837 | 0.166 | 0.9 | 0.0539 | 0.158 | 0.036 | 64
L2 | 4616837 | 0.189 | 1.27 | 0.031 | 0.198 | 0.041 | 66
L3 | 4616837 | 0.193 | 1.34 | 0.005 | 0.185 | 0.007 | 64
L4 | 4616837 | 0.197 | 1.34 | 0.006 | 0.203 | 0.02 | 64
L5 | 4616837 | 0.196 | 1.32 | 0.004 | 0.229 | 0.03 | 64
T | 4616837 | 0.196 | 1.34 | 0.006 | 0.234 | 0.028 | 67
F1 | 4616838 | 0.434 | 0.03 | 0.065 | 0.001 | 0.416 | 60
L1 | 4616838 | 0.06 | 0.45 | 0.0509 | 0.14 | 0 | 45
L2 | 4616838 | 0.749 | 0.7 | 0.027 | 0.253 | 0.005 | 57
L3 | 4616838 | 0.8 | 0.8 | 0.0149 | 0.233 | 0.002 | 67
L4 | 4616838 | 0.82 | 0.84 | 0.01 | 0.224 | 0.002 | 67
L5 | 4616838 | 0.82 | 0.85 | 0.01 | 0.223 | 0.003 | 60
T | 4616838 | 0.835 | 0.84 | 0.01 | 0.218 | 0.002 | 64
F1 | 4616839 | 0.602 | 0.03 | 0.082 | 0.005 | 0.356 | 64
F2 | 4616839 | 0.258 | 0.02 | 0.069 | 0.008 | 0.781 | 63
F3 | 4616839 | 0.058 | 0.02 | 0.064 | 0.001 | 0.484 | 63
L1 | 4616839 | 0.038 | 0.42 | 0.063 | 0.067 | 0.023 | 48
L2 | 4616839 | 0.132 | 1.18 | 0.025 | 0.1459 | 0.025 | 63
L3 | 4616839 | 0.169 | 1.28 | 0.006 | 0.166 | 0.03 | 64
L4 | 4616839 | 0.178 | 1.32 | 0.005 | 0.2109 | 0.029 | 64
T | 4616839 | 0.179 | 1.34 | 0.005 | 0.219 | 0.025 | 64
F1 | 4616840 | 0.484 | 0.01 | 0.066 | 0.003 | 0.285 | 64
F2 | 4616840 | 0.166 | 0.01 | 0.066 | 0.001 | 0.837 | 58
F3 | 4616840 | 0.135 | 0.01 | 0.063 | 0.001 | 0.583 | 58
F4 | 4616840 | 0.061 | 0.01 | 0.0599 | 0.001 | 0.544 | 61
L1 | 4616840 | 0.095 | 0.52 | 0.056 | 0.1489 | 0 | 54
L2 | 4616840 | 0.668 | 0.69 | 0.04 | 0.1409 | 0 | 55
L3 | 4616840 | 0.805 | 0.74 | 0.024 | 0.125 | 0.002 | 67
L4 | 4616840 | 0.806 | 0.79 | 0.0149 | 0.157 | 0.001 | 66
L5 | 4616840 | 0.808 | 0.92 | 0.008 | 0.227 | 0.002 | 66
L6 | 4616840 | 0.821 | 0.88 | 0.005 | 0.219 | 0.002 | 57
T | 4616840 | 0.817 | 0.87 | 0.007 | 0.218 | 0.002 | 58
F1 | 4616841 | 0.399 | 0.01 | 0.066 | 0.002 | 0.25 | 66
F2 | 4616841 | 0.114 | 0.01 | 0.064 | 0.002 | 0.495 | 64
L1 | 4616841 | 0.125 | 1.06 | 0.063 | 0.167 | 0.043 | 58
L2 | 4616841 | 0.168 | 1.23 | 0.023 | 0.1739 | 0.031 | 61
L3 | 4616841 | 0.185 | 1.33 | 0.0089 | 0.225 | 0.045 | 64
T | 4616841 | 0.189 | 1.32 | 0.007 | 0.22 | 0.033 | 64
F1 | 4616842 | 0.637 | 0.01 | 0.069 | 0.006 | 0.249 | 64
F2 | 4616842 | 0.223 | 0.01 | 0.069 | 0.003 | 0.806 | 63
F3 | 4616842 | 0.083 | 0.01 | 0.066 | 0.001 | 0.505 | 57
L1 | 4616842 | 0.136 | 0.94 | 0.065 | 0.19 | 0.112 | 54
L2 | 4616842 | 0.182 | 1.3 | 0.049 | 0.214 | 0.076 | 63
L3 | 4616842 | 0.182 | 1.29 | 0.024 | 0.201 | 0.045 | 61
L4 | 4616842 | 0.186 | 1.32 | 0.0089 | 0.218 | 0.026 | 67
T | 4616842 | 0.193 | 1.33 | 0.008 | 0.233 | 0.027 | 66
F1 | 4616843 | 0.855 | 0.01 | 0.066 | 0.008 | 0.451 | 66
F3 | 4616843 | 0.091 | 0.01 | 0.0739 | 0.001 | 0.543 | 66
L1 | 4616843 | 0.139 | 0.91 | 0.0719 | 0.158 | 0.117 | 60
L2 | 4616843 | 0.172 | 1.27 | 0.0529 | 0.2 | 0.074 | 67
L3 | 4616843 | 0.169 | 1.26 | 0.02 | 0.187 | 0.039 | 67
L4 | 4616843 | 0.172 | 1.29 | 0.0089 | 0.197 | 0.035 | 67
L5 | 4616843 | 0.175 | 1.33 | 0.006 | 0.23 | 0.034 | 68
T | 4616843 | 0.181 | 1.32 | 0.007 | 0.2399 | 0.028 | 71
F1 | 4616844 | 0.932 | 0.02 | 0.0739 | 0.0129 | 0.818 | 70
F2 | 4616844 | 0.679 | 0.01 | 0.07 | 0.005 | 0.381 | 73
F3 | 4616844 | 0.104 | 0.01 | 0.0709 | 0.001 | 0.571 | 66
F4 | 4616844 | 0.06 | 0.01 | 0.063 | 0.001 | 0.323 | 63
L1 | 4616844 | 0.099 | 1.01 | 0.057 | 0.1779 | 0.096 | 55
L2 | 4616844 | 0.164 | 1.25 | 0.032 | 0.1779 | 0.051 | 66
L3 | 4616844 | 0.186 | 1.35 | 0.014 | 0.199 | 0.047 | 68
L4 | 4616844 | 0.186 | 1.31 | 0.0109 | 0.2109 | 0.035 | 70
T | 4616844 | 0.191 | 1.3 | 0.0089 | 0.232 | 0.028 | 66
F1 | 4616845 | 0.454 | 0.03 | 0.066 | 0.014 | 0.461 | 63
F2 | 4616845 | 0.052 | 0.03 | 0.063 | 0.001 | 0.735 | 64
L1 | 4616845 | 0.052 | 0.17 | 0.056 | 0.029 | 0.079 | 64
L2 | 4616845 | 0.142 | 0.96 | 0.035 | 0.156 | 0.028 | 66
L3 | 4616845 | 0.189 | 1.23 | 0.012 | 0.197 | 0.031 | 67
L4 | 4616845 | 0.193 | 1.27 | 0.005 | 0.198 | 0.016 | 64
L5 | 4616845 | 0.199 | 1.36 | 0.005 | 0.2409 | 0.025 | 70
T | 4616845 | 0.194 | 1.31 | 0.007 | 0.234 | 0.025 | 70
F1 | 4616846 | 0.429 | 0.03 | 0.064 | 0.003 | 0.211 | 63
F2 | 4616846 | 0.063 | 0.04 | 0.065 | 0.003 | 0.463 | 61
L1 | 4616846 | 0.08 | 0.67 | 0.058 | 0.114 | 0.039 | 48
L2 | 4616846 | 0.289 | 0.7 | 0.039 | 0.14 | 0.045 | 64
L3 | 4616846 | 0.364 | 0.7 | 0.021 | 0.1449 | 0.059 | 64
L4 | 4616846 | 0.386 | 0.73 | 0.0089 | 0.1789 | 0.03 | 71
L5 | 4616846 | 0.382 | 0.74 | 0.007 | 0.1809 | 0.027 | 77
L6 | 4616846 | 0.388 | 0.72 | 0.005 | 0.17 | 0.035 | 64
L7 | 4616846 | 0.401 | 0.73 | 0.004 | 0.197 | 0.037 | 61
T | 4616846 | 0.406 | 0.72 | 0.004 | 0.2069 | 0.03 | 70
F1 | 4616847 | 0.386 | 0.04 | 0.066 | 0.003 | 0.27 | 64
F2 | 4616847 | 0.07 | 0.03 | 0.065 | 0.001 | 0.351 | 64
L1 | 4616847 | 0.075 | 0.67 | 0.048 | 0.122 | 0.079 | 61
L2 | 4616847 | 0.369 | 0.72 | 0.0149 | 0.1479 | 0.028 | 74
L3 | 4616847 | 0.407 | 0.76 | 0.005 | 0.1749 | 0.012 | 77
L4 | 4616847 | 0.402 | 0.75 | 0.004 | 0.165 | 0.007 | 76
L5 | 4616847 | 0.392 | 0.74 | 0.005 | 0.1439 | 0.028 | 79
L6 | 4616847 | 0.379 | 0.74 | 0.01 | 0.195 | 0.036 | 64
L7 | 4616847 | 0.394 | 0.74 | 0.003 | 0.202 | 0.035 | 64
T | 4616847 | 0.39 | 0.73 | 0.005 | 0.199 | 0.03 | 74
F1 | 4616848 | 0.199 | 0.01 | 0.055 | 0.002 | 0.169 | 61
L1 | 4616848 | 0.092 | 0.53 | 0.0449 | 0.124 | 0.042 | 60
L2 | 4616848 | 0.299 | 0.64 | 0.035 | 0.1789 | 0.027 | 74
L3 | 4616848 | 0.362 | 0.69 | 0.021 | 0.189 | 0.031 | 77
L4 | 4616848 | 0.375 | 0.74 | 0.0149 | 0.192 | 0.052 | 83
L5 | 4616848 | 0.374 | 0.75 | 0.016 | 0.196 | 0.054 | 83
L6 | 4616848 | 0.379 | 0.74 | 0.0099 | 0.1945 | 0.036 | 64
L7 | 4616848 | 0.378 | 0.74 | 0.008 | 0.2099 | 0.034 | 68
T | 4616848 | 0.39 | 0.73 | 0.008 | 0.2109 | 0.03 | 74
F1 | 4616849 | 0.587 | 0.01 | 0.05 | 0.004 | 0.188 | 66
L1 | 4616849 | 0.087 | 0.54 | 0.058 | 0.1179 | 0.018 | 64
L2 | 4616849 | 0.33 | 0.61 | 0.034 | 0.125 | 0.012 | 70
L3 | 4616849 | 0.388 | 0.69 | 0.0179 | 0.155 | 0.046 | 80
L4 | 4616849 | 0.397 | 0.71 | 0.004 | 0.19 | 0.012 | 82
L5 | 4616849 | 0.397 | 0.72 | 0.004 | 0.19 | 0.011 | 80
L6 | 4616849 | 0.395 | 0.7 | 0.004 | 0.1779 | 0.016 | 64
L7 | 4616849 | 0.399 | 0.71 | 0.004 | 0.186 | 0.02 | 64
L8 | 4616849 | 0.398 | 0.7 | 0.003 | 0.2049 | 0.034 | 70
T | 4616849 | 0.396 | 0.73 | 0.004 | 0.2129 | 0.032 | 74
F1 | 4616850 | 0.628 | 0.01 | 0.0599 | 0.005 | 0.439 | 61
F2 | 4616850 | 0.121 | 0.01 | 0.062 | 0.001 | 0.674 | 64
L1 | 4616850 | 0.127 | 0.96 | 0.0539 | 0.2049 | 0.073 | 60
L2 | 4616850 | 0.158 | 1.3 | 0.041 | 0.186 | 0.051 | 61
L3 | 4616850 | 0.171 | 1.45 | 0.0259 | 0.168 | 0.034 | 60
L4 | 4616850 | 0.173 | 1.5 | 0.021 | 0.1739 | 0.049 | 70
L5 | 4616850 | 0.189 | 1.6 | 0.021 | 0.165 | 0.039 | 64
L6 | 4616850 | 0.189 | 1.6 | 0.0179 | 0.186 | 0.045 | 67
T | 4616850 | 0.189 | 1.59 | 0.014 | 0.2 | 0.039 | 71
F1 | 4616851 | 0.52 | 0.02 | 0.058 | 0.005 | 0.568 | 57
F2 | 4616851 | 0.11 | 0.03 | 0.056 | 0.001 | 0.354 | 61
L1 | 4616851 | 0.091 | 0.6 | 0.0459 | 0.1429 | 0.147 | 54
L2 | 4616851 | 0.196 | 1.3 | 0.021 | 0.1719 | 0.06 | 60
L3 | 4616851 | 0.2 | 1.48 | 0.01 | 0.2129 | 0.037 | 74
L4 | 4616851 | 0.2 | 1.55 | 0.007 | 0.192 | 0.02 | 71
L5 | 4616851 | 0.205 | 1.64 | 0.005 | 0.229 | 0.027 | 88
T | 4616851 | 0.203 | 1.64 | 0.0089 | 0.221 | 0.027 | 83
F1 | 4616852 | 0.961 | 0.01 | 0.058 | 0.0089 | 0.358 | 54
F2 | 4616852 | 0.288 | 0.01 | 0.0509 | 0.001 | 0.572 | 54
L1 | 4616852 | 0.122 | 0.6 | 0.067 | 0.1439 | 0 | 58
L2 | 4616852 | 0.623 | 0.69 | 0.0449 | 0.224 | 0.01 | 67
L3 | 4616852 | 0.711 | 0.71 | 0.0179 | 0.222 | 0.008 | 77
L4 | 4616852 | 0.716 | 0.76 | 0.004 | 0.258 | 0.003 | 64
T | 4616852 | 0.716 | 0.76 | 0.005 | 0.265 | 0.003 | 64
F2 | 4616853 | 0.812 | 0.03 | 0.0519 | 0.01 | 0.386 | 67
F1 | 4616853 | 0.812 | 0.03 | 0.0519 | 0.0095 | 0.386 | 66
L1 | 4616853 | 0.098 | 0.61 | 0.0719 | 0.135 | 0 | 61
L2 | 4616853 | 0.677 | 0.74 | 0.025 | 0.185 | 0.004 | 74
L3 | 4616853 | 0.685 | 0.75 | 0.012 | 0.245 | 0.006 | 79
L4 | 4616853 | 0.713 | 0.74 | 0.007 | 0.2369 | 0.003 | 82
L5 | 4616853 | 0.739 | 0.74 | 0.006 | 0.2409 | 0.004 | 64
T | 4616853 | 0.741 | 0.75 | 0.006 | 0.247 | 0.005 | 64
F1 | 4616854 | 0.637 | 0.01 | 0.0719 | 0.006 | 0.61 | 66
F2 | 4616854 | 0.317 | 0.01 | 0.057 | 0.002 | 0.43 | 57
F3 | 4616854 | 0.061 | 0.01 | 0.068 | 0.001 | 0.397 | 60
L1 | 4616854 | 0.107 | 1.03 | 0.064 | 0.196 | 0.053 | 67
L2 | 4616854 | 0.134 | 1.4 | 0.041 | 0.182 | 0.031 | 74
L3 | 4616854 | 0.166 | 1.54 | 0.0129 | 0.161 | 0.026 | 71
L4 | 4616854 | 0.198 | 1.64 | 0.01 | 0.2099 | 0.039 | 74
T | 4616854 | 0.207 | 1.65 | 0.008 | 0.228 | 0.029 | 91
F1 | 4616855 | 0.832 | 0.03 | 0.0589 | 0.007 | 0.297 | 57
F2 | 4616855 | 0.385 | 0.03 | 0.0519 | 0.003 | 0.402 | 66
L1 | 4616855 | 0.114 | 1.08 | 0.0519 | 0.229 | 0.035 | 57
L2 | 4616855 | 0.17 | 1.23 | 0.024 | 0.203 | 0.03 | 64
L3 | 4616855 | 0.178 | 1.3 | 0.008 | 0.19 | 0.023 | 64
L4 | 4616855 | 0.187 | 1.33 | 0.006 | 0.215 | 0.035 | 61
F1 | 4616856 | 0.638 | 0.01 | 0.055 | 0.004 | 0.407 | 54
L1 | 4616856 | 0.156 | 1.13 | 0.066 | 0.2069 | 0.144 | 66
L2 | 4616856 | 0.16 | 1.23 | 0.033 | 0.193 | 0.094 | 71
L3 | 4616856 | 0.171 | 1.28 | 0.01 | 0.196 | 0.039 | 70
L4 | 4616856 | 0.173 | 1.34 | 0.006 | 0.2089 | 0.036 | 71
L5 | 4616856 | 0.182 | 1.35 | 0.005 | 0.229 | 0.035 | 64
T | 4616856 | 0.186 | 1.35 | 0.006 | 0.232 | 0.031 | 66
F1 | 4616857 | 0.632 | 0.01 | 0.058 | 0.005 | 0.264 | 70
L1 | 4616857 | 0.058 | 0.44 | 0.065 | 0.097 | 0.07 | 57
L2 | 4616857 | 0.161 | 0.51 | 0.0429 | 0.0909 | 0.066 | 63
L3 | 4616857 | 0.165 | 0.52 | 0.0179 | 0.081 | 0.029 | 61
L4 | 4616857 | 0.173 | 0.52 | 0.008 | 0.081 | 0.025 | 64
L5 | 4616857 | 0.178 | 0.53 | 0.007 | 0.099 | 0.025 | 66
T | 4616857 | 0.19 | 0.52 | 0.006 | 0.109 | 0.02 | 64
F1 | 4616858 | 0.734 | 0.01 | 0.0609 | 0.007 | 0.305 | 71
F2 | 4616858 | 0.734 | 0.01 | 0.0609 | 0.007 | 0.305 | 71
L1 | 4616858 | 0.12 | 0.94 | 0.067 | 0.165 | 0.054 | 54
L2 | 4616858 | 0.172 | 1.16 | 0.058 | 0.166 | 0.053 | 57
L3 | 4616858 | 0.173 | 1.27 | 0.01 | 0.1439 | 0.012 | 60
L4 | 4616858 | 0.174 | 1.33 | 0.007 | 0.155 | 0.036 | 64
L5 | 4616858 | 0.183 | 1.33 | 0.005 | 0.1739 | 0.029 | 66
T | 4616858 | 0.189 | 1.35 | 0.006 | 0.196 | 0.029 | 66
F1 | 4616859 | 0.702 | 0.01 | 0.0539 | 0.007 | 0.731 | 70
L1 | 4616859 | 0.121 | 0.44 | 0.0599 | 0.109 | 0.135 | 54
L2 | 4616859 | 0.178 | 0.52 | 0.041 | 0.12 | 0.092 | 60
L3 | 4616859 | 0.177 | 0.53 | 0.028 | 0.13 | 0.071 | 61
L4 | 4616859 | 0.176 | 0.53 | 0.021 | 0.127 | 0.059 | 64
L5 | 4616859 | 0.182 | 0.53 | 0.0129 | 0.151 | 0.042 | 67
T | 4616859 | 0.19 | 0.53 | 0.012 | 0.1429 | 0.029 | 68
F1 | 4616860 | 0.752 | 0.03 | 0.085 | 0.008 | 0.749 | 97
F2 | 4616860 | 0.131 | 0.02 | 0.0599 | 0.002 | 0.385 | 71
L1 | 4616860 | 0.107 | 1.09 | 0.042 | 0.192 | 0.022 | 57
L2 | 4616860 | 0.18 | 1.27 | 0.029 | 0.216 | 0.052 | 61
L3 | 4616860 | 0.188 | 1.35 | 0.012 | 0.215 | 0.037 | 64
L4 | 4616860 | 0.19 | 1.37 | 0.0047 | 0.2314 | 0.037 | 66
T | 4616860 | 0.192 | 1.35 | 0.005 | 0.219 | 0.031 | 67
F1 | 4616861 | 0.466 | 0.01 | 0.064 | 0.005 | 0.369 | 54
F2 | 4616861 | 0.066 | 0.01 | 0.05 | 0.001 | 0.395 | 71
L1 | 4616861 | 0.061 | 0.39 | 0.0609 | 0.117 | 0.03 | 57
L2 | 4616861 | 0.17 | 0.49 | 0.0449 | 0.108 | 0.034 | 60
L3 | 4616861 | 0.174 | 0.52 | 0.024 | 0.115 | 0.031 | 61
L4 | 4616861 | 0.177 | 0.56 | 0.008 | 0.1409 | 0.018 | 64
T | 4616861 | 0.187 | 0.55 | 0.0089 | 0.153 | 0.019 | 66
F1 | 4616862 | 0.445 | 0.01 | 0.065 | 0.002 | 0.278 | 71
L1 | 4616862 | 0.094 | 1.01 | 0.067 | 0.1769 | 0.038 | 51
L2 | 4616862 | 0.178 | 1.33 | 0.0379 | 0.167 | 0.053 | 57
L3 | 4616862 | 0.171 | 1.31 | 0.0129 | 0.153 | 0.031 | 64
L4 | 4616862 | 0.184 | 1.35 | 0.008 | 0.197 | 0.034 | 66
T | 4616862 | 0.187 | 1.35 | 0.007 | 0.201 | 0.026 | 67
F1 | 4616863 | 0.617 | 0.01 | 0.065 | 0.005 | 0.479 | 77
L1 | 4616863 | 0.061 | 0.46 | 0.057 | 0.106 | 0.026 | 51
F2 | 4616863 | 0.694 | 0.01 | 0.0889 | 0.0089 | 0.387 | 86
L2 | 4616863 | 0.176 | 0.54 | 0.039 | 0.1189 | 0.044 | 60
L3 | 4616863 | 0.175 | 0.54 | 0.023 | 0.131 | 0.044 | 63
T | 4616863 | 0.182 | 0.55 | 0.0149 | 0.1429 | 0.03 | 66
F2 | 4616864 | 0.31 | 0.01 | 0.062 | 0.003 | 1.046 | 67
F3 | 4616864 | 0.069 | 0.01 | 0.0539 | 0.001 | 0.879 | 64
L1 | 4616864 | 0.122 | 1.06 | 0.0599 | 0.192 | 0.004 | 51
L2 | 4616864 | 0.175 | 1.31 | 0.0379 | 0.1719 | 0.042 | 57
L3 | 4616864 | 0.185 | 1.34 | 0.0149 | 0.2119 | 0.047 | 63
T | 4616864 | 0.187 | 1.33 | 0.0109 | 0.203 | 0.03 | 66
F1 | 4616865 | 0.594 | 0.01 | 0.0719 | 0.0149 | 0.606 | 54
F2 | 4616865 | 0.136 | 0.01 | 0.056 | 0.003 | 0.427 | 63
F3 | 4616865 | 0.044 | 0.01 | 0.05 | 0.001 | 0.529 | 63
L1 | 4616865 | 0.081 | 0.96 | 0.064 | 0.156 | 0.018 | 54
L2 | 4616865 | 0.157 | 1.22 | 0.0439 | 0.1729 | 0.055 | 58
L3 | 4616865 | 0.187 | 1.28 | 0.023 | 0.1779 | 0.048 | 64
L4 | 4616865 | 0.187 | 1.33 | 0.0089 | 0.2079 | 0.036 | 64
T | 4616865 | 0.184 | 1.33 | 0.0089 | 0.2089 | 0.032 | 66
F1 | 4616866 | 0.044 | 0.01 | 0.05 | 0.001 | 0.529 | 63
L1 | 4616866 | 0.109 | 1 | 0.049 | 0.1779 | 0.048 | 54
L2 | 4616866 | 0.184 | 1.29 | 0.032 | 0.168 | 0.02 | 60
L3 | 4616866 | 0.189 | 1.33 | 0.008 | 0.168 | 0.024 | 63
L4 | 4616866 | 0.182 | 1.31 | 0.006 | 0.189 | 0.028 | 64
T | 4616866 | 0.18 | 1.31 | 0.006 | 0.2049 | 0.026 | 64
F1 | 4616867 | 0.881 | 0.01 | 0.067 | 0.008 | 0.654 | 66
F2 | 4616867 | 0.322 | 0.01 | 0.064 | 0.002 | 0.587 | 71
L1 | 4616867 | 0.079 | 0.63 | 0.062 | 0.152 | 0.038 | 54
L2 | 4616867 | 0.149 | 0.78 | 0.0299 | 0.17 | 0.062 | 61
L3 | 4616867 | 0.151 | 0.83 | 0.01 | 0.188 | 0.044 | 64
L4 | 4616867 | 0.155 | 0.82 | 0.005 | 0.214 | 0.035 | 67
F1 | 4616868 | 0.322 | 0.01 | 0.064 | 0.002 | 0.587 | 71
L1 | 4616868 | 0.071 | 0.62 | 0.0509 | 0.134 | 0.059 | 57
L2 | 4616868 | 0.141 | 0.82 | 0.0109 | 0.1719 | 0.03 | 57
L3 | 4616868 | 0.151 | 0.81 | 0.004 | 0.171 | 0.034 | 63
L4 | 4616868 | 0.154 | 0.81 | 0.003 | 0.186 | 0.032 | 64
L5 | 4616868 | 0.158 | 0.81 | 0.005 | 0.13 | 0.004 | 64
L6 | 4616868 | 0.156 | 0.8 | 0.006 | 0.151 | 0.022 | 67
L7 | 4616868 | 0.161 | 0.83 | 0.005 | 0.183 | 0.034 | 68
L8 | 4616868 | 0.163 | 0.83 | 0.005 | 0.2059 | 0.029 | 70
T | 4616868 | 0.166 | 0.81 | 0.004 | 0.2099 | 0.023 | 67
F1 | 4616869 | 0.563 | 0.02 | 0.08 | 0.007 | 0.431 | 54
L1 | 4616869 | 0.078 | 0.49 | 0.0459 | 0.104 | 0.075 | 64
L2 | 4616869 | 0.19 | 0.53 | 0.0379 | 0.0899 | 0.043 | 64
L3 | 4616869 | 0.178 | 0.53 | 0.019 | 0.078 | 0.04 | 64
L4 | 4616869 | 0.174 | 0.53 | 0.0089 | 0.111 | 0.021 | 61
L5 | 4616869 | 0.181 | 0.53 | 0.006 | 0.1419 | 0.021 | 64
T | 4616869 | 0.18 | 0.52 | 0.005 | 0.137 | 0.016 | 64
F1 | 4616870 | 0.399 | 0.05 | 0.064 | 0.002 | 0.402 | 61
L1 | 4616870 | 0.104 | 0.5 | 0.047 | 0.1 | 0.057 | 60
L2 | 4616870 | 0.158 | 0.51 | 0.021 | 0.0919 | 0.045 | 58
L3 | 4616870 | 0.186 | 0.54 | 0.0089 | 0.108 | 0.025 | 64
L4 | 4616870 | 0.196 | 0.55 | 0.008 | 0.132 | 0.022 | 64
T | 4616870 | 0.195 | 0.54 | 0.006 | 0.14 | 0.018 | 66
F1 | 4616871 | 0.574 | 0.02 | 0.063 | 0.006 | 0.305 | 64
F2 | 4616871 | 0.184 | 0.01 | 0.0599 | 0.003 | 0.521 | 64
F3 | 4616871 | 0.067 | 0.01 | 0.0599 | 0.001 | 0.445 | 57
L1 | 4616871 | 0.067 | 0.44 | 0.0539 | 0.095 | 0.032 | 58
L2 | 4616871 | 0.166 | 0.49 | 0.035 | 0.0909 | 0.046 | 64
L3 | 4616871 | 0.185 | 0.55 | 0.019 | 0.096 | 0.036 | 64
L4 | 4616871 | 0.2 | 0.54 | 0.0109 | 0.108 | 0.022 | 64
T | 4616871 | 0.205 | 0.54 | 0.012 | 0.117 | 0.02 | 64
F1 | 4616872 | 0.585 | 0.01 | 0.0719 | 0.01 | 0.675 | 55
F2 | 4616872 | 0.066 | 0.01 | 0.062 | 0.001 | 0.595 | 58
L1 | 4616872 | 0.056 | 0.41 | 0.055 | 0.0879 | 0.046 | 61
L2 | 4616872 | 0.161 | 0.48 | 0.0369 | 0.095 | 0.043 | 67
L3 | 4616872 | 0.174 | 0.55 | 0.0219 | 0.14 | 0.035 | 64
T | 4616872 | 0.191 | 0.53 | 0.0129 | 0.1409 | 0.02 | 64
F1 | 4616873 | 0.479 | 0.01 | 0.064 | 0.003 | 0.532 | 64
L1 | 4616873 | 0.089 | 0.43 | 0.064 | 0.1029 | 0.088 | 54
L2 | 4616873 | 0.165 | 0.5 | 0.049 | 0.132 | 0.056 | 58
L3 | 4616873 | 0.185 | 0.52 | 0.025 | 0.131 | 0.033 | 63
L4 | 4616873 | 0.191 | 0.54 | 0.0179 | 0.1499 | 0.029 | 63
T | 4616873 | 0.207 | 0.54 | 0.017 | 0.156 | 0.023 | 64
F1 | 4616874 | 0.509 | 0.01 | 0.066 | 0.003 | 0.609 | 53
L1 | 4616874 | 0.075 | 0.45 | 0.065 | 0.098 | 0.046 | 54
L2 | 4616874 | 0.151 | 0.72 | 0.031 | 0.134 | 0.047 | 58
L3 | 4616874 | 0.164 | 0.81 | 0.008 | 0.1809 | 0.025 | 66
T | 4616874 | 0.173 | 0.81 | 0.005 | 0.217 | 0.026 | 67
F1 | 4616875 | 0.562 | 0.01 | 0.069 | 0.005 | 0.177 | 66
F2 | 4616875 | 0.152 | 0.01 | 0.065 | 0.001 | 0.366 | 61
L1 | 4616875 | 0.063 | 0.46 | 0.067 | 0.1029 | 0.061 | 54
L2 | 4616875 | 0.138 | 0.53 | 0.039 | 0.0889 | 0.028 | 64
L3 | 4616875 | 0.177 | 0.53 | 0.007 | 0.155 | 0.01 | 66
T | 4616875 | 0.181 | 0.53 | 0.007 | 0.163 | 0.01 | 67
F1 | 4616876 | 0.688 | 0.01 | 0.0859 | 0.004 | 0.615 | 55
F2 | 4616876 | 0.169 | 0.01 | 0.068 | 0.002 | 0.52 | 63
L1 | 4616876 | 0.103 | 0.46 | 0.065 | 0.112 | 0.05 | 63
L2 | 4616876 | 0.145 | 0.75 | 0.04 | 0.165 | 0.051 | 64
L3 | 4616876 | 0.175 | 0.83 | 0.0149 | 0.2119 | 0.036 | 67
T | 4616876 | 0.184 | 0.82 | 0.0109 | 0.218 | 0.029 | 64
F1 | 4616877 | 0.169 | 0.01 | 0.068 | 0.002 | 0.52 | 63
F2 | 4616877 | 0.338 | 0.01 | 0.065 | 0.005 | 0.233 | 64
F3 | 4616877 | 0.091 | 0.01 | 0.0719 | 0.002 | 0.501 | 64
L1 | 4616877 | 0.091 | 0.69 | 0.07 | 0.17 | 0.086 | 54
L2 | 4616877 | 0.153 | 0.86 | 0.056 | 0.157 | 0.059 | 63
L3 | 4616877 | 0.152 | 0.84 | 0.029 | 0.1429 | 0.049 | 64
L4 | 4616877 | 0.151 | 0.83 | 0.0109 | 0.1739 | 0.032 | 63
T | 4616877 | 0.16 | 0.83 | 0.0109 | 0.187 | 0.027 | 64
F1 | 4616878 | 0.822 | 0.01 | 0.064 | 0.0109 | 0.475 | 57
L1 | 4616878 | 0.12 | 0.63 | 0.065 | 0.155 | 0.095 | 57
L2 | 4616878 | 0.157 | 0.81 | 0.0589 | 0.185 | 0.061 | 63
L3 | 4616878 | 0.152 | 0.81 | 0.029 | 0.166 | 0.044 | 66
L4 | 4616878 | 0.168 | 0.83 | 0.01 | 0.2049 | 0.029 | 67
T | 4616878 | 0.161 | 0.82 | 0.0089 | 0.2 | 0.02 | 67
F2 | 4616879 | 0.382 | 0.01 | 0.0609 | 0.001 | 0.173 | 61
F1 | 4616879 | 0.931 | 0.01 | 0.0719 | 0.014 | 0.378 | 63
L1 | 4616879 | 0.117 | 0.56 | 0.0599 | 0.1479 | 0.062 | 54
L2 | 4616879 | 0.16 | 0.81 | 0.016 | 0.185 | 0.025 | 64
L3 | 4616879 | 0.162 | 0.81 | 0.004 | 0.192 | 0.022 | 61
L4 | 4616879 | 0.171 | 0.82 | 0.003 | 0.222 | 0.028 | 67
T | 4616879 | 0.169 | 0.82 | 0.005 | 0.223 | 0.023 | 70
F1 | 4616880 | 0.857 | 0.01 | 0.0609 | 0.007 | 0.44 | 63
F2 | 4616880 | 0.391 | 0.01 | 0.0599 | 0.002 | 0.547 | 64
L1 | 4616880 | 0.115 | 0.4 | 0.064 | 0.106 | 0.103 | 55
L2 | 4616880 | 0.163 | 0.57 | 0.0299 | 0.116 | 0.049 | 64
L3 | 4616880 | 0.182 | 0.57 | 0.0089 | 0.121 | 0.028 | 58
L4 | 4616880 | 0.186 | 0.57 | 0.006 | 0.151 | 0.021 | 61
T | 4616880 | 0.188 | 0.56 | 0.005 | 0.153 | 0.017 | 61
F1 | 4616881 | 0.288 | 0.01 | 0.055 | 0.002 | 0.496 | 61
L1 | 4616881 | 0.086 | 0.69 | 0.067 | 0.162 | 0.065 | 57
L2 | 4616881 | 0.139 | 0.77 | 0.032 | 0.169 | 0.059 | 61
L3 | 4616881 | 0.142 | 0.77 | 0.0179 | 0.169 | 0.037 | 64
L4 | 4616881 | 0.168 | 0.83 | 0.004 | 0.228 | 0.023 | 61
T | 4616881 | 0.172 | 0.83 | 0.007 | 0.227 | 0.021 | 61
F1 | 4616882 | 0.493 | 0.02 | 0.065 | 0.004 | 0.57 | 61
L1 | 4616882 | 0.084 | 0.44 | 0.056 | 0.11 | 0.063 | 54
L2 | 4616882 | 0.18 | 0.53 | 0.024 | 0.0919 | 0.023 | 64
L3 | 4616882 | 0.187 | 0.54 | 0.0109 | 0.095 | 0.023 | 61
L4 | 4616882 | 0.191 | 0.54 | 0.006 | 0.12 | 0.017 | 67
T | 4616882 | 0.194 | 0.54 | 0.007 | 0.133 | 0.017 | 71
F1 | 4616883 | 0.31 | 0.02 | 0.056 | 0.0089 | 0.517 | 64
L1 | 4616883 | 0.057 | 0.4 | 0.0599 | 0.094 | 0.051 | 54
L2 | 4616883 | 0.157 | 0.48 | 0.033 | 0.0859 | 0.04 | 64
L3 | 4616883 | 0.181 | 0.52 | 0.008 | 0.1179 | 0.025 | 68
T | 4616883 | 0.193 | 0.52 | 0.008 | 0.122 | 0.022 | 71
F1 | 4616884 | 0.814 | 0.01 | 0.0539 | 0.01 | 0.423 | 51
L1 | 4616884 | 0.1 | 0.41 | 0.067 | 0.113 | 0.058 | 60
L2 | 4616884 | 0.164 | 0.47 | 0.0379 | 0.107 | 0.048 | 67
L3 | 4616884 | 0.165 | 0.48 | 0.023 | 0.107 | 0.034 | 66
L4 | 4616884 | 0.197 | 0.52 | 0.014 | 0.135 | 0.031 | 64
T | 4616884 | 0.195 | 0.52 | 0.0129 | 0.137 | 0.026 | 68
F1 | 4616885 | 0.638 | 0.01 | 0.057 | 0.007 | 0.475 | 64
L1 | 4616885 | 0.106 | 0.42 | 0.07 | 0.128 | 0.083 | 58
L2 | 4616885 | 0.179 | 0.51 | 0.034 | 0.107 | 0.037 | 64
L3 | 4616885 | 0.184 | 0.51 | 0.019 | 0.1 | 0.023 | 64
L4 | 4616885 | 0.191 | 0.52 | 0.01 | 0.124 | 0.026 | 64
T | 4616885 | 0.2 | 0.51 | 0.012 | 0.13 | 0.024 | 70
F1 | 4616886 | 0.118 | 0.01 | 0.068 | 0.001 | 0.538 | 51
L1 | 4616886 | 0.097 | 0.41 | 0.0719 | 0.127 | 0.067 | 57
L2 | 4616886 | 0.154 | 0.5 | 0.04 | 0.126 | 0.045 | 64
L4 | 4616886 | 0.185 | 0.51 | 0.012 | 0.1449 | 0.024 | 60
T | 4616886 | 0.171 | 0.51 | 0.0109 | 0.1479 | 0.023 | 61
F1 | 4616887 | 0.655 | 0.01 | 0.0709 | 0.0089 | 0.451 | 71
F2 | 4616887 | 0.322 | 0.01 | 0.0609 | 0.004 | 0.81 | 61
L1 | 4616887 | 0.132 | 0.4 | 0.0749 | 0.136 | 0.072 | 51
L2 | 4616887 | 0.166 | 0.48 | 0.0539 | 0.135 | 0.045 | 71
L3 | 4616887 | 0.163 | 0.48 | 0.0359 | 0.133 | 0.049 | 70
L4 | 4616887 | 0.184 | 0.53 | 0.0109 | 0.165 | 0.024 | 71
T | 4616887 | 0.188 | 0.52 | 0.0109 | 0.163 | 0.02 | 68
F2 | 4616888 | 0.734 | 0.01 | 0.0589 | 0.0089 | 0.387 | 61
L1 | 4616888 | 0.138 | 0.61 | 0.063 | 0.2109 | 0.063 | 60
L2 | 4616888 | 0.15 | 0.74 | 0.0369 | 0.1739 | 0.037 | 64
L3 | 4616888 | 0.161 | 0.82 | 0.0129 | 0.169 | 0.032 | 67
L4 | 4616888 | 0.16 | 0.83 | 0.005 | 0.1729 | 0.022 | 58
L5 | 4616888 | 0.163 | 0.83 | 0.005 | 0.196 | 0.028 | 64
T | 4616888 | 0.166 | 0.81 | 0.004 | 0.2069 | 0.024 | 66
F1 | 4616889 | 0.766 | 0.01 | 0.07 | 0.005 | 0.217 | 67
L1 | 4616889 | 0.106 | 0.44 | 0.0529 | 0.1409 | 0.063 | 54
L2 | 4616889 | 0.178 | 0.49 | 0.039 | 0.126 | 0.037 | 64
L3 | 4616889 | 0.191 | 0.52 | 0.016 | 0.151 | 0.032 | 61
T | 4616889 | 0.194 | 0.52 | 0.0129 | 0.16 | 0.026 | 63
F1 | 4616890 | 0.545 | 0.01 | 0.062 | 0.003 | 0.571 | 58
F2 | 4616890 | 0.057 | 0.01 | 0.065 | 0.001 | 0.44 | 61
L1 | 4616890 | 0.065 | 0.44 | 0.057 | 0.0919 | 0.038 | 60
L2 | 4616890 | 0.14 | 0.71 | 0.031 | 0.131 | 0.035 | 64
L3 | 4616890 | 0.174 | 0.83 | 0.008 | 0.1729 | 0.038 | 67
L4 | 4616890 | 0.171 | 0.83 | 0.005 | 0.199 | 0.031 | 58
T | 4616890 | 0.183 | 0.82 | 0.005 | 0.2039 | 0.026 | 64
F1 | 4616891 | 0.528 | 0.01 | 0.0599 | 0.003 | 0.511 | 60
L1 | 4616891 | 0.1 | 0.65 | 0.0519 | 0.1499 | 0.01 | 64
L2 | 4616891 | 0.156 | 0.78 | 0.014 | 0.163 | 0.032 | 61
L3 | 4616891 | 0.164 | 0.82 | 0.006 | 0.1769 | 0.027 | 64
L4 | 4616891 | 0.166 | 0.82 | 0.004 | 0.2039 | 0.023 | 67
T | 4616891 | 0.167 | 0.82 | 0.005 | 0.2039 | 0.021 | 67
F1 | 4616892 | 0.714 | 0.01 | 0.0519 | 0.008 | 0.44 | 61
F2 | 4616892 | 0.105 | 0.01 | 0.05 | 0.003 | 0.506 | 61
L1 | 4616892 | 0.118 | 0.66 | 0.055 | 0.155 | 0.056 | 61
L2 | 4616892 | 0.16 | 0.78 | 0.025 | 0.1499 | 0.039 | 58
L3 | 4616892 | 0.161 | 0.82 | 0.016 | 0.158 | 0.041 | 63
L4 | 4616892 | 0.171 | 0.82 | 0.01 | 0.1789 | 0.033 | 64
T | 4616892 | 0.17 | 0.82 | 0.008 | 0.192 | 0.026 | 66
F1 | 4616893 | 0.609 | 0.03 | 0.0589 | 0.008 | 0.675 | 67
F2 | 4616893 | 0.181 | 0.01 | 0.062 | 0.004 | 0.77 | 67
L1 | 4616893 | 0.079 | 0.42 | 0.0529 | 0.12 | 0.011 | 51
L2 | 4616893 | 0.166 | 0.5 | 0.025 | 0.083 | 0.031 | 58
L3 | 4616893 | 0.174 | 0.52 | 0.007 | 0.097 | 0.014 | 63
L4 | 4616893 | 0.179 | 0.52 | 0.005 | 0.128 | 0.008 | 64
L5 | 4616893 | 0.177 | 0.52 | 0.004 | 0.1459 | 0.019 | 66
T | 4616893 | 0.188 | 0.52 | 0.004 | 0.1489 | 0.017 | 67
F1 | 4616894 | 0.638 | 0.01 | 0.0589 | 0.007 | 0.569 | 57
L1 | 4616894 | 0.137 | 0.45 | 0.055 | 0.1419 | 0.048 | 54
L2 | 4616894 | 0.174 | 0.81 | 0.012 | 0.1729 | 0.022 | 57
L3 | 4616894 | 0.174 | 0.82 | 0.005 | 0.1809 | 0.031 | 66
L4 | 4616894 | 0.171 | 0.81 | 0.003 | 0.197 | 0.034 | 67
T | 4616894 | 0.174 | 0.83 | 0.004 | 0.224 | 0.027 | 66
F1 | 4616895 | 1.062 | 0.01 | 0.0889 | 0.016 | 0.452 | 77
F2 | 4616895 | 0.557 | 0.01 | 0.0729 | 0.006 | 0.594 | 77
F3 | 4616895 | 0.129 | 0.01 | 0.0509 | 0.003 | 0.859 | 89
L1 | 4616895 | 0.065 | 0.43 | 0.057 | 0.115 | 0.001 | 55
L2 | 4616895 | 0.147 | 0.48 | 0.0459 | 0.1439 | 0.058 | 55
L3 | 4616895 | 0.182 | 0.49 | 0.014 | 0.133 | 0.022 | 61
L4 | 4616895 | 0.179 | 0.51 | 0.006 | 0.157 | 0.021 | 64
T | 4616895 | 0.188 | 0.52 | 0.006 | 0.162 | 0.018 | 67
F1 | 4616896 | 0.513 | 0.02 | 0.063 | 0.004 | 0.16 | 55
L1 | 4616896 | 0.07 | 0.73 | 0.049 | 0.1489 | 0.083 | 51
L2 | 4616896 | 0.132 | 0.82 | 0.0109 | 0.169 | 0.02 | 60
L3 | 4616896 | 0.153 | 0.81 | 0.004 | 0.191 | 0.039 | 63
T | 4616896 | 0.173 | 0.81 | 0.004 | 0.197 | 0.03 | 64
F1 | 4616897 | 0.68 | 0.01 | 0.065 | 0.006 | 0.283 | 54
F2 | 4616897 | 0.226 | 0.01 | 0.058 | 0.003 | 0.55 | 60
L1 | 4616897 | 0.103 | 0.44 | 0.0609 | 0.105 | 0.14 | 51
L2 | 4616897 | 0.179 | 0.67 | 0.035 | 0.157 | 0.106 | 57
L3 | 4616897 | 0.174 | 0.76 | 0.008 | 0.186 | 0.037 | 61
T | 4616897 | 0.182 | 0.81 | 0.005 | 0.191 | 0.029 | 66
F1 | 4616898 | 0.63 | 0.01 | 0.065 | 0.007 | 0.252 | 57
F2 | 4616898 | 0.158 | 0.01 | 0.065 | 0.002 | 0.539 | 55
L1 | 4616898 | 0.179 | 0.75 | 0.069 | 0.1779 | 0.089 | 54
L2 | 4616898 | 0.18 | 0.76 | 0.0509 | 0.154 | 0.06 | 61
L3 | 4616898 | 0.179 | 0.82 | 0.014 | 0.159 | 0.037 | 67
L4 | 4616898 | 0.187 | 0.82 | 0.008 | 0.2069 | 0.026 | 67
T | 4616898 | 0.182 | 0.81 | 0.007 | 0.2079 | 0.022 | 67
F1 | 4616899 | 0.695 | 0.01 | 0.066 | 0.006 | 0.617 | 55
F2 | 4616899 | 0.258 | 0.01 | 0.063 | 0.007 | 0.457 | 71
L1 | 4616899 | 0.173 | 0.73 | 0.066 | 0.1739 | 0.113 | 54
L2 | 4616899 | 0.196 | 0.8 | 0.0509 | 0.1729 | 0.072 | 57
L3 | 4616899 | 0.19 | 0.8 | 0.012 | 0.1769 | 0.032 | 61
L4 | 4616899 | 0.189 | 0.81 | 0.008 | 0.2109 | 0.03 | 64
T | 4616899 | 0.192 | 0.81 | 0.008 | 0.2109 | 0.026 | 64
F1 | 4616900 | 0.772 | 0.01 | 0.0759 | 0.007 | 0.297 | 66
F2 | 4616900 | 0.391 | 0.01 | 0.0599 | 0.004 | 0.473 | 79
L1 | 4616900 | 0.166 | 0.54 | 0.065 | 0.132 | 0.158 | 54
L2 | 4616900 | 0.172 | 0.71 | 0.0509 | 0.1469 | 0.092 | 60
L3 | 4616900 | 0.176 | 0.82 | 0.005 | 0.183 | 0.025 | 63
L4 | 4616900 | 0.178 | 0.82 | 0.004 | 0.2079 | 0.029 | 64
T | 4616900 | 0.186 | 0.82 | 0.007 | 0.219 | 0.026 | 66
F1 | 4616901 | 0.566 | 0.02 | 0.0539 | 0.007 | 0.398 | 57
L1 | 4616901 | 0.106 | 0.45 | 0.062 | 0.169 | 0.05 | 58
L2 | 4616901 | 0.159 | 0.53 | 0.032 | 0.1489 | 0.027 | 61
L3 | 4616901 | 0.174 | 0.53 | 0.014 | 0.155 | 0.021 | 63
L4 | 4616901 | 0.178 | 0.53 | 0.0089 | 0.182 | 0.02 | 64
T | 4616901 | 0.189 | 0.52 | 0.0089 | 0.185 | 0.017 | 64
F1 | 4616902 | 0.714 | 0.04 | 0.055 | 0.008 | 0.517 | 57
L1 | 4616902 | 0.155 | 0.58 | 0.0599 | 0.123 | 0.022 | 51
L2 | 4616902 | 0.168 | 0.81 | 0.014 | 0.125 | 0.021 | 57
L3 | 4616902 | 0.171 | 0.84 | 0.007 | 0.17 | 0.044 | 61
L4 | 4616902 | 0.169 | 0.84 | 0.006 | 0.191 | 0.036 | 63
T | 4616902 | 0.176 | 0.84 | 0.007 | 0.2 | 0.032 | 66
F1 | 4616903 | 0.339 | 0.01 | 0.0519 | 0.004 | 0.173 | 70
L1 | 4616903 | 0.154 | 0.44 | 0.055 | 0.154 | 0.027 | 54
L2 | 4616903 | 0.18 | 0.53 | 0.0509 | 0.151 | 0.047 | 58
L3 | 4616903 | 0.183 | 0.54 | 0.0109 | 0.155 | 0.024 | 61
L4 | 4616903 | 0.185 | 0.54 | 0.005 | 0.168 | 0.019 | 64
L5 | 4616903 | 0.183 | 0.55 | 0.004 | 0.198 | 0.022 | 67
T | 4616903 | 0.187 | 0.53 | 0.006 | 0.188 | 0.018 | 67
F1 | 4616904 | 0.823 | 0.01 | 0.062 | 0.007 | 0.473 | 55
F2 | 4616904 | 0.275 | 0.01 | 0.066 | 0.002 | 0.472 | 58
L1 | 4616904 | 0.083 | 0.46 | 0.058 | 0.154 | 0.042 | 54
L2 | 4616904 | 0.187 | 0.54 | 0.027 | 0.1459 | 0.04 | 57
L3 | 4616904 | 0.182 | 0.54 | 0.0089 | 0.1429 | 0.022 | 57
L4 | 4616904 | 0.187 | 0.54 | 0.007 | 0.158 | 0.023 | 63
T | 4616904 | 0.189 | 0.54 | 0.006 | 0.168 | 0.02 | 64
F1 | 4616905 | 0.317 | 0.01 | 0.0749 | 0.006 | 0.347 | 54
L1 | 4616905 | 0.09 | 0.41 | 0.0599 | 0.1799 | 0.029 | 54
L3 | 4616905 | 0.181 | 0.52 | 0.0109 | 0.151 | 0.02 | 58
L4 | 4616905 | 0.188 | 0.52 | 0.0089 | 0.166 | 0.023 | 61
T | 4616905 | 0.184 | 0.52 | 0.0089 | 0.1729 | 0.022 | 64
F1 | 4616906 | 0.209 | 0.01 | 0.0599 | 0.001 | 0.333 | 64
L1 | 4616906 | 0.127 | 0.39 | 0.05 | 0.0919 | 0.058 | 57
L2 | 4616906 | 0.161 | 0.47 | 0.041 | 0.101 | 0.054 | 61
L3 | 4616906 | 0.184 | 0.53 | 0.028 | 0.112 | 0.041 | 58
L4 | 4616906 | 0.183 | 0.53 | 0.0149 | 0.127 | 0.029 | 63
T | 4616906 | 0.189 | 0.53 | 0.0129 | 0.1439 | 0.023 | 64
F1 | 4616907 | 0.675 | 0.01 | 0.0599 | 0.004 | 0.446 | 64
L1 | 4616907 | 0.071 | 0.45 | 0.0599 | 0.17 | 0.032 | 60
L2 | 4616907 | 0.156 | 0.47 | 0.0369 | 0.202 | 0.019 | 58
L3 | 4616907 | 0.183 | 0.52 | 0.0179 | 0.2389 | 0.014 | 58
L4 | 4616907 | 0.19 | 0.53 | 0.0129 | 0.268 | 0.016 | 66
T | 4616907 | 0.192 | 0.53 | 0.0129 | 0.22 | 0.018 | 67
F1 | 4616908 | 0.491 | 0.01 | 0.0719 | 0.004 | 0.461 | 55
F2 | 4616908 | 0.072 | 0.01 | 0.069 | 0.001 | 0.451 | 63
L1 | 4616908 | 0.083 | 0.44 | 0.067 | 0.1499 | 0.041 | 54
L2 | 4616908 | 0.16 | 0.48 | 0.021 | 0.131 | 0.038 | 57
L3 | 4616908 | 0.179 | 0.53 | 0.005 | 0.1459 | 0.012 | 63
L4 | 4616908 | 0.192 | 0.54 | 0.004 | 0.165 | 0.026 | 67
T | 4616908 | 0.186 | 0.52 | 0.005 | 0.1779 | 0.021 | 67
F1 | 4616909 | 0.57 | 0.01 | 0.078 | 0.005 | 0.767 | 66
F2 | 4616909 | 0.29 | 0.01 | 0.0719 | 0.003 | 0.547 | 67
F3 | 4616909 | 0.101 | 0.01 | 0.068 | 0.001 | 0.249 | 61
L1 | 4616909 | 0.101 | 0.44 | 0.066 | 0.139 | 0.048 | 58
L2 | 4616909 | 0.175 | 0.51 | 0.047 | 0.121 | 0.054 | 64
L3 | 4616909 | 0.189 | 0.52 | 0.017 | 0.116 | 0.022 | 66
L4 | 4616909 | 0.193 | 0.53 | 0.012 | 0.125 | 0.022 | 67
T | 4616909 | 0.194 | 0.52 | 0.01 | 0.139 | 0.02 | 64
F1 | 4616910 | 0.74 | 0.01 | 0.07 | 0.006 | 0.538 | 64
F2 | 4616910 | 0.228 | 0.01 | 0.066 | 0.002 | 0.567 | 66
F3 | 4616910 | 0.063 | 0.01 | 0.066 | 0.002 | 1.043 | 63
L1 | 4616910 | 0.111 | 1.1 | 0.065 | 0.19 | 0.01 | 50
L2 | 4616910 | 0.153 | 1.23 | 0.041 | 0.196 | 0.066 | 63
L3 | 4616910 | 0.176 | 1.26 | 0.016 | 0.202 | 0.026 | 64
L4 | 4616910 | 0.182 | 1.27 | 0.0109 | 0.226 | 0.033 | 61
F1 | 4616911 | 0.612 | 0.01 | 0.067 | 0.004 | 0.467 | 61
F2 | 4616911 | 0.26 | 0.01 | 0.0709 | 0.002 | 0.648 | 64
F3 | 4616911 | 0.099 | 0.01 | 0.064 | 0.003 | 0.388 | 64
L1 | 4616911 | 0.069 | 0.58 | 0.063 | 0.1439 | 0.07 | 57
L2 | 4616911 | 0.162 | 1.22 | 0.04 | 0.1759 | 0.046 | 64
L3 | 4616911 | 0.194 | 1.27 | 0.0129 | 0.225 | 0.027 | 66
T | 4616911 | 0.191 | 1.26 | 0.0129 | 0.229 | 0.026 | 66
F1 | 4616912 | 0.549 | 0.02 | 0.063 | 0.004 | 0.466 | 64
F2 | 4616912 | 0.154 | 0.02 | 0.062 | 0.001 | 0.295 | 61
L1 | 4616912 | 0.086 | 0.63 | 0.047 | 0.1449 | 0.056 | 50
L2 | 4616912 | 0.332 | 0.68 | 0.021 | 0.201 | 0.077 | 53
L3 | 4616912 | 0.338 | 0.74 | 0.014 | 0.216 | 0.044 | 58
L4 | 4616912 | 0.35 | 0.77 | 0.008 | 0.221 | 0.031 | 67
L5 | 4616912 | 0.347 | 0.77 | 0.004 | 0.247 | 0.026 | 61
T | 4616912 | 0.345 | 0.75 | 0.003 | 0.253 | 0.024 | 64
F1 | 4616913 | 0.308 | 0.03 | 0.064 | 0.002 | 0.171 | 64
L1 | 4616913 | 0.071 | 0.59 | 0.0429 | 0.124 | 0.064 | 50
L2 | 4616913 | 0.282 | 0.7 | 0.017 | 0.16 | 0.04 | 58
L3 | 4616913 | 0.357 | 0.75 | 0.01 | 0.2109 | 0.038 | 64
L4 | 4616913 | 0.353 | 0.75 | 0.0089 | 0.218 | 0.029 | 71
L5 | 4616913 | 0.355 | 0.76 | 0.008 | 0.215 | 0.034 | 68
L6 | 4616913 | 0.361 | 0.76 | 0.007 | 0.215 | 0.029 | 67
L7 | 4616913 | 0.359 | 0.76 | 0.003 | 0.248 | 0.031 | 67
T | 4616913 | 0.357 | 0.76 | 0.003 | 0.25 | 0.027 | 70
F1 | 4616914 | 0.321 | 0.02 | 0.063 | 0.001 | 0.292 | 64
L1 | 4616914 | 0.079 | 0.54 | 0.047 | 0.1179 | 0.013 | 54
L2 | 4616914 | 0.294 | 0.67 | 0.017 | 0.155 | 0.033 | 61
L3 | 4616914 | 0.333 | 0.71 | 0.0089 | 0.199 | 0.012 | 64
L4 | 4616914 | 0.332 | 0.77 | 0.005 | 0.224 | 0.019 | 71
L6 | 4616914 | 0.345 | 0.77 | 0.003 | 0.26 | 0.029 | 58
P | 4616914 | 0.353 | 0.78 | 0.002 | 0.266 | 0.026 | 63
F1 | 4616915 | 0.57 | 0.02 | 0.0599 | 0.003 | 0.554 | 64
L1 | 4616915 | 0.072 | 0.53 | 0.0429 | 0.116 | 0.038 | 51
L2 | 4616915 | 0.295 | 0.65 | 0.024 | 0.152 | 0.027 | 70
L3 | 4616915 | 0.327 | 0.77 | 0.004 | 0.232 | 0.025 | 76
L4 | 4616915 | 0.326 | 0.71 | 0.0129 | 0.17 | 0.03 | 64
L5 | 4616915 | 0.342 | 0.77 | 0.007 | 0.234 | 0.03 | 77
L6 | 4616915 | 0.349 | 0.77 | 0.005 | 0.263 | 0.034 | 66
T | 4616915 | 0.348 | 0.76 | 0.005 | 0.26 | 0.027 | 67
F1 | 4616916 | 0.505 | 0.02 | 0.062 | 0.002 | 0.273 | 61
L1 | 4616916 | 0.102 | 0.57 | 0.047 | 0.128 | 0.048 | 54
L2 | 4616916 | 0.117 | 0.61 | 0.025 | 0.1179 | 0.05 | 57
L3 | 4616916 | 0.122 | 0.65 | 0.02 | 0.137 | 0.033 | 64
L4 | 4616916 | 0.13 | 0.68 | 0.006 | 0.189 | 0.034 | 74
L5 | 4616916 | 0.123 | 0.67 | 0.004 | 0.195 | 0.036 | 60
L6 | 4616916 | 0.139 | 0.68 | 0.003 | 0.225 | 0.031 | 74
T | 4616916 | 0.15 | 0.67 | 0.004 | 0.231 | 0.027 | 60
F1 | 4616917 | 0.634 | 0.03 | 0.05 | 0.006 | 0.74 | 64
F2 | 4616917 | 0.086 | 0.01 | 0.065 | 0.002 | 0.616 | 63
L1 | 4616917 | 0.086 | 0.54 | 0.057 | 0.121 | 0.013 | 48
L2 | 4616917 | 0.287 | 0.63 | 0.0299 | 0.151 | 0.024 | 74
L3 | 4616917 | 0.34 | 0.72 | 0.008 | 0.202 | 0.037 | 79
L4 | 4616917 | 0.355 | 0.76 | 0.004 | 0.226 | 0.029 | 80
L5 | 4616917 | 0.347 | 0.77 | 0.003 | 0.271 | 0.036 | 61
T | 4616917 | 0.366 | 0.77 | 0.003 | 0.27 | 0.033 | 64
F1 | 4616918 | 0.672 | 0.01 | 0.055 | 0.003 | 0.398 | 64
F2 | 4616918 | 0.071 | 0.01 | 0.0529 | 0.001 | 0.399 | 64
L1 | 4616918 | 0.07 | 0.51 | 0.07 | 0.1189 | 0.084 | 54
L2 | 4616918 | 0.121 | 0.59 | 0.0459 | 0.1429 | 0.044 | 67
L3 | 4616918 | 0.122 | 0.65 | 0.017 | 0.187 | 0.034 | 76
L4 | 4616918 | 0.124 | 0.67 | 0.008 | 0.1789 | 0.036 | 71
L5 | 4616918 | 0.149 | 0.69 | 0.004 | 0.198 | 0.032 | 57
T | 4616918 | 0.153 | 0.68 | 0.004 | 0.2069 | 0.027 | 61
F1 | 4616919 | 0.535 | 0.03 | 0.0589 | 0.006 | 0.609 | 64
L1 | 4616919 | 0.086 | 0.57 | 0.0609 | 0.133 | 0.019 | 64
L2 | 4616919 | 0.148 | 0.7 | 0.014 | 0.127 | 0.018 | 64
L3 | 4616919 | 0.154 | 0.72 | 0.006 | 0.1729 | 0.033 | 61
L4 | 4616919 | 0.157 | 0.72 | 0.004 | 0.1779 | 0.033 | 64
T | 4616919 | 0.168 | 0.71 | 0.004 | 0.216 | 0.027 | 71
F1 | 4616920 | 0.821 | 0.03 | 0.064 | 0.007 | 0.311 | 64
F2 | 4616920 | 0.25 | 0.02 | 0.062 | 0.001 | 0.439 | 54
L1 | 4616920 | 0.129 | 0.57 | 0.04 | 0.129 | 0.05 | 64
L2 | 4616920 | 0.128 | 0.65 | 0.024 | 0.112 | 0.039 | 71
L3 | 4616920 | 0.129 | 0.68 | 0.007 | 0.17 | 0.046 | 76
L4 | 4616920 | 0.133 | 0.68 | 0.003 | 0.2049 | 0.035 | 74
L5 | 4616920 | 0.164 | 0.72 | 0.004 | 0.214 | 0.033 | 61
L6 | 4616920 | 0.138 | 0.68 | 0.002 | 0.2419 | 0.032 | 60
T | 4616920 | 0.143 | 0.69 | 0.002 | 0.2069 | 0.028 | 64
F1 | 4616921 | 0.138 | 0.01 | 0.0589 | 0.001 | 0.378 | 61
L1 | 4616921 | 0.052 | 0.36 | 0.048 | 0.058 | 0.006 | 60
L2 | 4616921 | 0.145 | 0.46 | 0.016 | 0.0899 | 0.017 | 61
L3 | 4616921 | 0.162 | 0.53 | 0.004 | 0.104 | 0.009 | 64
L4 | 4616921 | 0.183 | 0.53 | 0.004 | 0.129 | 0.019 | 64
T | 4616921 | 0.186 | 0.55 | 0.004 | 0.1459 | 0.016 | 64
F1 | 4616922 | 1.056 | 0.02 | 0.05 | 0.007 | 0.441 | 67
F2 | 4616922 | 0.072 | 0.02 | 0.05 | 0.002 | 0.653 | 61
L1 | 4616922 | 0.058 | 0.54 | 0.0449 | 0.1179 | 0.038 | 54
L2 | 4616922 | 0.118 | 0.63 | 0.016 | 0.1479 | 0.02 | 64
L3 | 4616922 | 0.134 | 0.69 | 0.006 | 0.1719 | 0.026 | 71
L4 | 4616922 | 0.146 | 0.69 | 0.003 | 0.2 | 0.031 | 54
T | 4616922 | 0.19 | 0.54 | 0.012 | 0.153 | 0.026 | 60
F1 | 4616923 | 0.703 | 0.02 | 0.05 | 0.003 | 0.345 | 61
F2 | 4616923 | 0.155 | 0.01 | 0.048 | 0.002 | 0.484 | 61
L1 | 4616923 | 0.077 | 0.45 | 0.042 | 0.1489 | 0.029 | 55
L2 | 4616923 | 0.179 | 0.53 | 0.024 | 0.138 | 0.037 | 61
L3 | 4616923 | 0.19 | 0.55 | 0.0179 | 0.1489 | 0.035 | 60
T | 4616923 | 0.19 | 0.54 | 0.0117 | 0.1534 | 0.026 | 60
F1 | 4616924 | 1.052 | 0.01 | 0.04 | 0.01 | 0.815 | 61
F2 | 4616924 | 0.522 | 0.01 | 0.05 | 0.003 | 0.217 | 53
F3 | 4616924 | 0.263 | 0.01 | 0.0449 | 0.002 | 0.405 | 47
F4 | 4616924 | 0.088 | 0.01 | 0.0449 | 0.001 | 0.393 | 58
L1 | 4616924 | 0.072 | 0.49 | 0.0599 | 0.161 | 0.054 | 61
L2 | 4616924 | 0.118 | 0.59 | 0.0439 | 0.171 | 0.059 | 67
L3 | 4616924 | 0.127 | 0.67 | 0.0259 | 0.156 | 0.053 | 68
L4 | 4616924 | 0.132 | 0.71 | 0.0149 | 0.1779 | 0.049 | 74
L5 | 4616924 | 0.129 | 0.71 | 0.005 | 0.192 | 0.022 | 58
L6 | 4616924 | 0.136 | 0.71 | 0.004 | 0.214 | 0.038 | 54
T | 4616924 | 0.14 | 0.71 | 0.003 | 0.2109 | 0.032 | 66
F1 | 4616925 | 0.577 | 0.01 | 0.056 | 0.005 | 0.399 | 71
F2 | 4616925 | 0.333 | 0.01 | 0.057 | 0.002 | 0.761 | 61
F3 | 4616925 | 0.14 | 0.01 | 0.0529 | 0.002 | 0.461 | 57
L1 | 4616925 | 0.071 | 0.52 | 0.065 | 0.168 | 0.057 | 54
L2 | 4616925 | 0.116 | 0.59 | 0.035 | 0.192 | 0.058 | 64
L3 | 4616925 | 0.134 | 0.66 | 0.017 | 0.191 | 0.035 | 64
L4 | 4616925 | 0.135 | 0.71 | 0.0109 | 0.194 | 0.045 | 80
L5 | 4616925 | 0.136 | 0.71 | 0.005 | 0.2059 | 0.025 | 57
L6 | 4616925 | 0.138 | 0.71 | 0.005 | 0.219 | 0.035 | 61
T | 4616925 | 0.15 | 0.69 | 0.003 | 0.2059 | 0.031 | 61
F1 | 4616926 | 0.574 | 0.01 | 0.0599 | 0.005 | 0.423 | 54
F2 | 4616926 | 0.089 | 0.01 | 0.0589 | 0.001 | 0.501 | 61
L1 | 4616926 | 0.065 | 0.52 | 0.0739 | 0.1179 | 0.078 | 57
L2 | 4616926 | 0.121 | 0.54 | 0.041 | 0.151 | 0.038 | 67
L3 | 4616926 | 0.131 | 0.66 | 0.0149 | 0.171 | 0.024 | 70
L4 | 4616926 | 0.129 | 0.68 | 0.005 | 0.185 | 0.018 | 71
L5 | 4616926 | 0.152 | 0.67 | 0.003 | 0.2059 | 0.037 | 57
T | 4616926 | 0.145 | 0.72 | 0.004 | 0.217 | 0.031 | 60
F1 | 4616927 | 0.5 | 0.01 | 0.066 | 0.005 | 0.637 | 64
F2 | 4616927 | 0.108 | 0.01 | 0.066 | 0.001 | 0.387 | 64
L1 | 4616927 | 0.072 | 0.43 | 0.067 | 0.1419 | 0.029 | 54
L2 | 4616927 | 0.153 | 0.52 | 0.0369 | 0.136 | 0.032 | 61
L3 | 4616927 | 0.178 | 0.52 | 0.005 | 0.136 | 0.02 | 64
T | 4616927 | 0.186 | 0.51 | 0.003 | 0.163 | 0.019 | 66
F1 | 4616928 | 0.652 | 0.01 | 0.066 | 0.007 | 0.256 | 77
F2 | 4616928 | 0.228 | 0.01 | 0.056 | 0.002 | 0.138 | 57
F3 | 4616928 | 0.058 | 0 | 0.058 | 0.001 | 0.515 | 64
L1 | 4616928 | 0.057 | 0.5 | 0.0599 | 0.1499 | 0.083 | 51
L2 | 4616928 | 0.118 | 0.52 | 0.0219 | 0.1729 | 0.03 | 58
L3 | 4616928 | 0.145 | 0.7 | 0.006 | 0.1789 | 0.049 | 66
L4 | 4616928 | 0.146 | 0.69 | 0.003 | 0.188 | 0.02 | 57
L5 | 4616928 | 0.145 | 0.69 | 0.003 | 0.2059 | 0.036 | 60
T | 4616928 | 0.153 | 0.69 | 0.003 | 0.217 | 0.033 | 61
F1 | 4616929 | 0.578 | 0.01 | 0.065 | 0.006 | 0.639 | 55
F2 | 4616929 | 0.042 | 0 | 0.058 | 0.001 | 0.528 | 67
L1 | 4616929 | 0.055 | 0.41 | 0.065 | 0.131 | 0.027 | 54
L2 | 4616929 | 0.143 | 0.48 | 0.0429 | 0.167 | 0.074 | 57
L3 | 4616929 | 0.142 | 0.47 | 0.02 | 0.166 | 0.048 | 61
L4 | 4616929 | 0.172 | 0.52 | 0.007 | 0.185 | 0.024 | 64
T | 4616929 | 0.179 | 0.52 | 0.007 | 0.186 | 0.021 | 67
F1 | 4616930 | 0.825 | 0.03 | 0.058 | 0.006 | 0.391 | 74
F2 | 4616930 | 0.213 | 0.02 | 0.0599 | 0.003 | 0.601 | 54
L1 | 4616930 | 0.064 | 0.49 | 0.056 | 0.12 | 0.031 | 54
L2 | 4616930 | 0.146 | 0.62 | 0.012 | 0.201 | 0.041 | 57
L3 | 4616930 | 0.144 | 0.69 | 0.003 | 0.2109 | 0.026 | 60
L4 | 4616930 | 0.15 | 0.7 | 0.002 | 0.226 | 0.021 | 67
T | 4616930 | 0.159 | 0.71 | 0.002 | 0.229 | 0.02 | 66
F1 | 4616931 | 0.482 | 0.01 | 0.062 | 0.001 | 0.36 | 67
L1 | 4616931 | 0.066 | 0.58 | 0.0449 | 0.1759 | 0.047 | 54
L2 | 4616931 | 0.105 | 0.67 | 0.008 | 0.182 | 0.025 | 60
L3 | 4616931 | 0.125 | 0.69 | 0.002 | 0.197 | 0.023 | 66
L4 | 4616931 | 0.133 | 0.7 | 0.002 | 0.22 | 0.01 | 60
L5 | 4616931 | 0.138 | 0.7 | 0.002 | 0.247 | 0.031 | 63
T | 4616931 | 0.143 | 0.7 | 0.002 | 0.248 | 0.025 | 67
F1 | 4616932 | 0.524 | 0.02 | 0.0429 | 0.004 | 0.317 | 61
F2 | 4616932 | 0.253 | 0.02 | 0.062 | 0.001 | 0.612 | 47
F3 | 4616932 | 0.083 | 0.03 | 0.058 | 0.001 | 0.36 | 47
F4 | 4616932 | 0.084 | 0.03 | 0.0609 | 0.002 | 0.391 | 47
L1 | 4616932 | 0.098 | 0.28 | 0.0519 | 0.111 | 0.092 | 51
L2 | 4616932 | 0.31 | 0.54 | 0.032 | 0.1738 | 0.011 | 66
L3 | 4616932 | 0.339 | 0.65 | 0.0129 | 0.199 | 0.049 | 74
L4 | 4616932 | 0.348 | 0.7 | 0.004 | 0.226 | 0.05 | 74
L5 | 4616932 | 0.354 | 0.7 | 0.001 | 0.264 | 0.031 | 61
T | 4616932 | 0.357 | 0.69 | 0.001 | 0.278 | 0.029 | 64
P | 4616932 | 0.358 | 0.71 | 0.001 | 0.2819 | 0.032 | 57
F1 | 4616933 | 0.417 | 0.02 | 0.049 | 0.003 | 0.324 | 47
F2 | 4616933 | 0.232 | 0.03 | 0.0539 | 0.002 | 0.317 | 53
L1 | 4616933 | 0.084 | 0.29 | 0.039 | 0.114 | 0.068 | 54
L2 | 4616933 | 0.31 | 0.54 | 0.032 | 0.1739 | 0.011 | 66
L3 | 4616933 | 0.34 | 0.62 | 0.002 | 0.269 | 0.017 | 70
L4 | 4616933 | 0.359 | 0.69 | 0.002 | 0.274 | 0.013 | 73
L5 | 4616933 | 0.352 | 0.69 | 0.001 | 0.273 | 0.015 | 61
L6 | 4616933 | 0.355 | 0.7 | 0.001 | 0.28 | 0.034 | 61
T | 4616933 | 0.36 | 0.69 | 0.001 | 0.2849 | 0.031 | 58
P | 4616933 | 0.362 | 0.71 | 0.001 | 0.2909 | 0.034 | 61
F1 | 4616934 | 0.549 | 0.04 | 0.0439 | 0.003 | 0.468 | 45
L1 | 4616934 | 0.073 | 0.45 | 0.048 | 0.104 | 0.04 | 50
L2 | 4616934 | 0.144 | 0.68 | 0.023 | 0.127 | 0.05 | 58
L3 | 4616934 | 0.164 | 0.7 | 0.008 | 0.156 | 0.027 | 63
L4 | 4616934 | 0.167 | 0.7 | 0.005 | 0.19 | 0.031 | 64
T | 4616934 | 0.171 | 0.72 | 0.004 | 0.2069 | 0.025 | 64
F1 | 4616935 | 0.661 | 0.02 | 0.057 | 0.006 | 0.638 | 54
F2 | 4616935 | 0.321 | 0.01 | 0.058 | 0.003 | 1.684 | 47
L1 | 4616935 | 0.078 | 0.42 | 0.0529 | 0.0889 | 0.005 | 51
L2 | 4616935 | 0.14 | 0.64 | 0.0219 | 0.132 | 0.035 | 57
L3 | 4616935 | 0.145 | 0.65 | 0.01 | 0.127 | 0.021 | 64
L4 | 4616935 | 0.167 | 0.72 | 0.005 | 0.214 | 0.031 | 66
T | 4616935 | 0.168 | 0.72 | 0.006 | 0.217 | 0.026 | 64
F1 | 4616936 | 0.638 | 0.01 | 0.066 | 0.005 | 0.837 | 63
F2 | 4616936 | 0.258 | 0.01 | 0.0589 | 0.004 | 0.381 | 58
L1 | 4616936 | 0.126 | 0.7 | 0.055 | 0.171 | 0.101 | 54
L2 | 4616936 | 0.146 | 0.69 | 0.0179 | 0.168 | 0.052 | 60
L3 | 4616936 | 0.156 | 0.73 | 0.005 | 0.188 | 0.034 | 64
L4 | 4616936 | 0.159 | 0.72 | 0.004 | 0.2109 | 0.029 | 63
T | 4616936 | 0.163 | 0.72 | 0.004 | 0.221 | 0.027 | 64
F1 | 4616937 | 0.563 | 0.01 | 0.063 | 0.004 | 0.763 | 57
L1 | 4616937 | 0.062 | 0.59 | 0.0449 | 0.127 | 0.041 | 51
L2 | 4616937 | 0.131 | 0.65 | 0.028 | 0.1189 | 0.042 | 61
L3 | 4616937 | 0.17 | 0.71 | 0.0089 | 0.1729 | 0.031 | 67
L4 | 4616937 | 0.167 | 0.72 | 0.005 | 0.2039 | 0.039 | 64
T | 4616937 | 0.167 | 0.72 | 0.005 | 0.2129 | 0.034 | 66
F1 | 4616938 | 0.903 | 0.01 | 0.066 | 0.0109 | 0.195 | 54
F2 | 4616938 | 0.463 | 0.01 | 0.058 | 0.004 | 0.426 | 58
F3 | 4616938 | 0.1 | 0.01 | 0.063 | 0.001 | 0.39 | 47
L1 | 4616938 | 0.066 | 0.61 | 0.05 | 0.135 | 0.058 | 48
L2 | 4616938 | 0.14 | 0.68 | 0.024 | 0.165 | 0.051 | 55
L3 | 4616938 | 0.15 | 0.73 | 0.008 | 0.186 | 0.031 | 64
L4 | 4616938 | 0.159 | 0.72 | 0.007 | 0.202 | 0.035 | 63
T | 4616938 | 0.167 | 0.72 | 0.006 | 0.2099 | 0.033 | 67
F1 | 4616939 | 0.695 | 0.01 | 0.068 | 0.005 | 0.657 | 58
F2 | 4616939 | 0.293 | 0.01 | 0.0709 | 0.002 | 0.245 | 47
L1 | 4616939 | 0.056 | 0.57 | 0.0719 | 0.125 | 0.038 | 58
L2 | 4616939 | 0.133 | 0.66 | 0.056 | 0.1469 | 0.061 | 67
L3 | 4616939 | 0.167 | 0.71 | 0.033 | 0.158 | 0.053 | 64
L4 | 4616939 | 0.166 | 0.73 | 0.0219 | 0.165 | 0.046 | 64
L5 | 4616939 | 0.17 | 0.76 | 0.0129 | 0.201 | 0.042 | 67
T | 4616939 | 0.168 | 0.73 | 0.01 | 0.198 | 0.034 | 64
F1 | 4616940 | 0.527 | 0.01 | 0.0759 | 0.006 | 0.628 | 64
F2 | 4616940 | 0.139 | 0.01 | 0.07 | 0.007 | 0.726 | 54
L1 | 4616940 | 0.056 | 0.4 | 0.0719 | 0.132 | 0.035 | 64
L2 | 4616940 | 0.166 | 0.68 | 0.0459 | 0.138 | 0.055 | 67
L3 | 4616940 | 0.167 | 0.73 | 0.017 | 0.1499 | 0.042 | 66
L4 | 4616940 | 0.167 | 0.73 | 0.01 | 0.187 | 0.035 | 67
T | 4616940 | 0.165 | 0.72 | 0.01 | 0.192 | 0.031 | 66
F1 | 4616941 | 0.546 | 0.02 | 0.063 | 0.005 | 0.06 | 57
F2 | 4616941 | 0.126 | 0.01 | 0.069 | 0.003 | 0.354 | 58
L1 | 4616941 | 0.084 | 0.41 | 0.066 | 0.106 | 0.001 | 58
L2 | 4616941 | 0.483 | 0.48 | 0.0359 | 0.171 | 0.009 | 55
L3 | 4616941 | 0.532 | 0.5 | 0.0179 | 0.218 | 0.012 | 55
L4 | 4616941 | 0.538 | 0.54 | 0.008 | 0.2109 | 0.007 | 57
L5 | 4616941 | 0.549 | 0.55 | 0.007 | 0.2079 | 0.007 | 61
L6 | 4616941 | 0.556 | 0.55 | 0.005 | 0.2049 | 0.006 | 55
T | 4616941 | 0.545 | 0.53 | 0.003 | 0.214 | 0.006 | 58
F1 | 4616942 | 0.954 | 0.02 | 0.069 | 0.006 | 0.287 | 55
F2 | 4616942 | 0.511 | 0.01 | 0.063 | 0.004 | 0.289 | 61
F3 | 4616942 | 0.138 | 0.01 | 0.063 | 0.003 | 0.254 | 63
L1 | 4616942 | 0.14 | 0.4 | 0.056 | 0.159 | 0.003 | 54
L2 | 4616942 | 0.434 | 0.45 | 0.032 | 0.157 | 0.016 | 57
L3 | 4616942 | 0.499 | 0.5 | 0.014 | 0.196 | 0.008 | 64
L4 | 4616942 | 0.523 | 0.52 | 0.008 | 0.191 | 0.005 | 64
L5 | 4616942 | 0.523 | 0.51 | 0.005 | 0.1799 | 0.007 | 60
L6 | 4616942 | 0.578 | 0.51 | 0.005 | 0.188 | 0.004 | 61
T | 4616942 | 0.575 | 0.52 | 0.005 | 0.192 | 0.004 | 60
F1 | 4616943 | 0.965 | 0.01 | 0.066 | 0.006 | 0.524 | 61
F2 | 4616943 | 0.527 | 0.01 | 0.063 | 0.007 | 0.649 | 60
F3 | 4616943 | 0.227 | 0.01 | 0.064 | 0.002 | 0.779 | 61
L1 | 4616943 | 0.09 | 0.67 | 0.063 | 0.155 | 0.059 | 55
L2 | 4616943 | 0.141 | 1.21 | 0.0509 | 0.1479 | 0.091 | 61
L3 | 4616943 | 0.173 | 1.21 | 0.007 | 0.154 | 0.018 | 64
L4 | 4616943 | 0.178 | 1.29 | 0.003 | 0.156 | 0.013 | 64
L5 | 4616943 | 0.183 | 1.33 | 0.003 | 0.169 | 0.042 | 67
T | 4616943 | 0.187 | 1.3 | 0.003 | 0.2069 | 0.026 | 74
F2 | 4616944 | 0.3 | 0.01 | 0.0769 | 0.002 | 0.416 | 64
F3 | 4616944 | 0.066 | 0.01 | 0.0719 | 0.001 | 0.639 | 61
L1 | 4616944 | 0.078 | 0.35 | 0.085 | 0.062 | 0.001 | 58
L2 | 4616944 | 0.461 | 0.46 | 0.0539 | 0.129 | 0.012 | 67
L3 | 4616944 | 0.527 | 0.53 | 0.032 | 0.186 | 0.009 | 74
L4 | 4616944 | 0.538 | 0.55 | 0.019 | 0.198 | 0.011 | 74
L5 | 4616944 | 0.534 | 0.54 | 0.017 | 0.2049 | 0.01 | 74
L6 | 4616944 | 0.546 | 0.55 | 0.01 | 0.2059 | 0.007 | 60
T | 4616944 | 0.55 | 0.54 | 0.0083 | 0.2045 | 0.006 | 67
P | 4616944 | 0.556 | 0.55 | 0.0089 | 0.2099 | 0.006 | 61
F1 | 4616945 | 0.636 | 0.01 | 0.0889 | 0.003 | 0.637 | 61
F2 | 4616945 | 0.081 | 0.01 | 0.064 | 0.001 | 0.46 | 60
L1 | 4616945 | 0.122 | 0.93 | 0.062 | 0.1469 | 0.067 | 57
L2 | 4616945 | 0.179 | 1.19 | 0.017 | 0.164 | 0.039 | 64
L3 | 4616945 | 0.189 | 1.29 | 0.008 | 0.161 | 0.035 | 67
L4 | 4616945 | 0.192 | 1.33 | 0.005 | 0.189 | 0.027 | 67
T | 4616945 | 0.196 | 1.34 | 0.005 | 0.2 | 0.026 | 71
F2 | 4616946 | 0.728 | 0.01 | 0.0859 | 0.004 | 0.636 | 63
F1 | 4616946 | 0.711 | 0.02 | 0.068 | 0.003 | 0.502 | 64
L1 | 4616946 | 0.05 | 0.58 | 0.057 | 0.104 | 0.028 | 64
L2 | 4616946 | 0.131 | 0.74 | 0.0109 | 0.062 | 0.029 | 64
L3 | 4616946 | 0.148 | 0.77 | 0.004 | 0.162 | 0.017 | 64
L4 | 4616946 | 0.161 | 0.85 | 0.003 | 0.195 | 0.015 | 71
L5 | 4616946 | 0.153 | 0.84 | 0.002 | 0.2119 | 0.031 | 71
F1 | 4616947 | 0.538 | 0.01 | 0.0609 | 0.003 | 0.477 | 61
L1 | 4616947 | 0.067 | 0.62 | 0.055 | 0.128 | 0.075 | 57
L2 | 4616947 | 0.154 | 1.21 | 0.031 | 0.1729 | 0.06 | 64
L3 | 4616947 | 0.157 | 1.2 | 0.0219 | 0.171 | 0.048 | 67
L4 | 4616947 | 0.178 | 1.28 | 0.016 | 0.188 | 0.038 | 70
T | 4616947 | 0.193 | 1.32 | 0.0109 | 0.2109 | 0.031 | 68
F1 | 4616948 | 0.553 | 0.01 | 0.055 | 0.003 | 0.315 | 61
L1 | 4616948 | 0.074 | 0.66 | 0.0589 | 0.1439 | 0.069 | 61
L2 | 4616948 | 0.167 | 1.13 | 0.024 | 0.166 | 0.052 | 64
L3 | 4616948 | 0.193 | 1.3 | 0.0089 | 0.169 | 0.033 | 64
L4 | 4616948 | 0.194 | 1.33 | 0.006 | 0.201 | 0.032 | 70
T | 4616948 | 0.197 | 1.32 | 0.007 | 0.202 | 0.028 | 71
F1 | 4616949 | 0.52 | 0.01 | 0.055 | 0.002 | 0.462 | 57
L1 | 4616949 | 0.071 | 0.67 | 0.065 | 0.121 | 0.036 | 57
L2 | 4616949 | 0.155 | 0.76 | 0.031 | 0.1739 | 0.046 | 61
L3 | 4616949 | 0.168 | 0.82 | 0.0109 | 0.17 | 0.034 | 67
L4 | 4616949 | 0.168 | 0.82 | 0.007 | 0.199 | 0.034 | 61
T | 4616949 | 0.166 | 0.82 | 0.005 | 0.2079 | 0.026 | 64
F1 | 4616950 | 0.263 | 0.01 | 0.068 | 0.002 | 0.642 | 60
F2 | 4616950 | 0.098 | 0.01 | 0.057 | 0.001 | 0.669 | 60
L1 | 4616950 | 0.113 | 0.48 | 0.0719 | 0.104 | 0.004 | 61
L2 | 4616950 | 0.316 | 0.59 | 0.0429 | 0.13 | 0.015 | 67
L3 | 4616950 | 0.348 | 0.61 | 0.0089 | 0.1489 | 0.007 | 64
L4 | 4616950 | 0.368 | 0.63 | 0.004 | 0.1459 | 0.005 | 64
T | 4616950 | 0.365 | 0.62 | 0.003 | 0.151 | 0.004 | 66
F1 | 4616951 | 0.573 | 0.01 | 0.064 | 0.004 | 0.46 | 50
F2 | 4616951 | 0.125 | 0.01 | 0.055 | 0.001 | 0.285 | 54
L1 | 4616951 | 0.087 | 0.53 | 0.068 | 0.116 | 0.052 | 55
L2 | 4616951 | 0.157 | 0.72 | 0.0439 | 0.1429 | 0.053 | 57
L3 | 4616951 | 0.167 | 0.8 | 0.017 | 0.155 | 0.045 | 64
L4 | 4616951 | 0.175 | 0.84 | 0.01 | 0.2119 | 0.045 | 57
T | 4616951 | 0.17 | 0.83 | 0.008 | 0.2119 | 0.029 | 61
F1 | 4616952 | 0.592 | 0.01 | 0.065 | 0.003 | 0.696 | 54
F2 | 4616952 | 0.077 | 0.01 | 0.07 | 0.001 | 0.465 | 57
L1 | 4616952 | 0.105 | 0.46 | 0.079 | 0.1029 | 0.013 | 57
L2 | 4616952 | 0.315 | 0.57 | 0.049 | 0.1419 | 0.03 | 64
L3 | 4616952 | 0.307 | 0.57 | 0.031 | 0.126 | 0.023 | 64
L4 | 4616952 | 0.344 | 0.63 | 0.0149 | 0.124 | 0.013 | 67
L5 | 4616952 | 0.367 | 0.63 | 0.006 | 0.155 | 0.007 | 64
T | 4616952 | 0.367 | 0.63 | 0.006 | 0.158 | 0.006 | 63
F1 | 4616953 | 0.354 | 0.01 | 0.056 | 0.003 | 0.618 | 48
F2 | 4616953 | 0.12 | 0.01 | 0.058 | 0.002 | 0.352 | 54
L1 | 4616953 | 0.069 | 0.57 | 0.063 | 0.116 | 0.058 | 54
L2 | 4616953 | 0.155 | 0.72 | 0.0299 | 0.136 | 0.042 | 58
L3 | 4616953 | 0.161 | 0.8 | 0.0089 | 0.1789 | 0.038 | 61
L4 | 4616953 | 0.165 | 0.82 | 0.006 | 0.2089 | 0.03 | 64
T | 4616953 | 0.168 | 0.82 | 0.006 | 0.219 | 0.025 | 67
F1 | 4616954 | 0.557 | 0.01 | 0.062 | 0.003 | 0.517 | 54
L1 | 4616954 | 0.113 | 0.25 | 0.065 | 0.056 | 0.016 | 51
L2 | 4616954 | 0.339 | 0.45 | 0.058 | 0.131 | 0.032 | 61
L3 | 4616954 | 0.359 | 0.53 | 0.04 | 0.137 | 0.037 | 64
L4 | 4616954 | 0.361 | 0.59 | 0.023 | 0.16 | 0.026 | 66
L5 | 4616954 | 0.361 | 0.64 | 0.0179 | 0.187 | 0.024 | 67
T | 4616954 | 0.372 | 0.65 | 0.017 | 0.183 | 0.016 | 66
F1 | 4616955 | 1.041 | 0.01 | 0.0769 | 0.0089 | 0.868 | 54
F2 | 4616955 | 0.172 | 0.01 | 0.065 | 0.002 | 0.607 | 57
L1 | 4616955 | 0.079 | 0.68 | 0.064 | 0.138 | 0.03 | 51
L2 | 4616955 | 0.147 | 0.81 | 0.047 | 0.1459 | 0.061 | 58
L3 | 4616955 | 0.149 | 0.81 | 0.032 | 0.139 | 0.05 | 63
L4 | 4616955 | 0.155 | 0.82 | 0.0219 | 0.1719 | 0.049 | 64
T | 4616955 | 0.162 | 0.82 | 0.02 | 0.182 | 0.047 | 64
F1 | 4616956 | 0.194 | 0.01 | 0.07 | 0.002 | 0.421 | 47
L1 | 4616956 | 0.094 | 0.5 | 0.0719 | 0.112 | 0.058 | 51
L2 | 4616956 | 0.178 | 0.76 | 0.0627 | 0.1526 | 0.067 | 60
L3 | 4616956 | 0.171 | 0.81 | 0.0219 | 0.167 | 0.033 | 64
L4 | 4616956 | 0.178 | 0.81 | 0.01 | 0.185 | 0.038 | 64
T | 4616956 | 0.174 | 0.81 | 0.01 | 0.19 | 0.035 | 68
F1 | 4616957 | 0.059 | 0.01 | 0.0589 | 0.001 | 0.344 | 54
L1 | 4616957 | 0.069 | 0.61 | 0.064 | 0.12 | 0.029 | 57
L2 | 4616957 | 0.15 | 0.78 | 0.039 | 0.1479 | 0.062 | 58
L3 | 4616957 | 0.166 | 0.82 | 0.0109 | 0.1459 | 0.03 | 61
L4 | 4616957 | 0.162 | 0.83 | 0.003 | 0.159 | 0.037 | 64
L5 | 4616957 | 0.164 | 0.82 | 0.002 | 0.16 | 0.037 | 67
T | 4616957 | 0.168 | 0.81 | 0.0021 | 0.1759 | 0.032 | 68
F1 | 4616958 | 0.397 | 0.01 | 0.056 | 0.004 | 0.388 | 50
L1 | 4616958 | 0.096 | 0.5 | 0.0599 | 0.111 | 0.009 | 51
L2 | 4616958 | 0.522 | 0.7 | 0.034 | 0.188 | 0.008 | 61
L3 | 4616958 | 0.679 | 0.72 | 0.019 | 0.221 | 0.006 | 70
L4 | 4616958 | 0.738 | 0.73 | 0.0129 | 0.217 | 0.009 | 74
L5 | 4616958 | 0.767 | 0.73 | 0.0089 | 0.219 | 0.007 | 61
T | 4616958 | 0.761 | 0.72 | 0.005 | 0.216 | 0.005 | 60
P | 4616958 | 0.773 | 0.72 | 0.006 | 0.216 | 0.003 | 58
F1 | 4616959 | 0.499 | 0.01 | 0.058 | 0.002 | 0.409 | 48
L1 | 4616959 | 0.274 | 0.91 | 0.042 | 0.171 | 0.044 | 57
L2 | 4616959 | 0.295 | 0.96 | 0.0109 | 0.1759 | 0.024 | 60
L3 | 4616959 | 0.167 | 0.6 | 0.0359 | 0.116 | 0.046 | 63
L4 | 4616959 | 0.172 | 0.79 | 0.0129 | 0.1499 | 0.04 | 64
L5 | 4616959 | 0.177 | 0.81 | 0.008 | 0.162 | 0.026 | 67
T | 4616959 | 0.18 | 0.82 | 0.007 | 0.1759 | 0.025 | 67
F1 | 4616960 | 0.282 | 0.01 | 0.069 | 0.032 | 0.257 | 47
L1 | 4616960 | 0.226 | 0.59 | 0.062 | 0.129 | 0.016 | 51
L2 | 4616960 | 0.671 | 0.71 | 0.05 | 0.2079 | 0.017 | 63
L3 | 4616960 | 0.739 | 0.73 | 0.019 | 0.227 | 0.012 | 71
L4 | 4616960 | 0.753 | 0.73 | 0.004 | 0.214 | 0.006 | 73
L5 | 4616960 | 0.753 | 0.73 | 0.002 | 0.2119 | 0.006 | 54
T | 4616960 | 0.752 | 0.73 | 0.003 | 0.2099 | 0.005 | 57
F1 | 4616961 | 0.987 | 0.02 | 0.066 | 0.003 | 0.467 | 57
F2 | 4616961 | 0.146 | 0.01 | 0.0589 | 0.001 | 0.537 | 64
F3 | 4616961 | 0.142 | 0.01 | 0.058 | 0.001 | 0.391 | 51
L1 | 4616961 | 0.137 | 0.53 | 0.064 | 0.117 | 0.003 | 51
L2 | 4616961 | 0.546 | 0.63 | 0.048 | 0.162 | 0.009 | 58
L3 | 4616961 | 0.69 | 0.71 | 0.029 | 0.155 | 0.012 | 67
L4 | 4616961 | 0.75 | 0.73 | 0.007 | 0.19 | 0.006 | 71
L5 | 4616961 | 0.774 | 0.74 | 0.005 | 0.187 | 0.01 | 58
T | 4616961 | 0.168 | 0.81 | 0.002 | 0.1759 | 0.032 | 68
F1 | 4616962 | 0.459 | 0.01 | 0.0749 | 0.002 | 1.199 | 64
L1 | 4616962 | 0.041 | 0.02 | 0.067 | 0.014 | 0.034 | 53
L2 | 4616962 | 0.168 | 0.53 | 0.019 | 0.063 | 0.006 | 58
L3 | 4616962 | 0.614 | 0.68 | 0.007 | 0.191 | 0.004 | 67
L4 | 4616962 | 0.711 | 0.74 | 0.004 | 0.192 | 0.005 | 73
L5 | 4616962 | 0.71 | 0.74 | 0.003 | 0.193 | 0.005 | 74
L6 | 4616962 | 0.71 | 0.74 | 0.003 | 0.192 | 0.005 | 61
T | 4616962 | 0.739 | 0.73 | 0.005 | 0.19 | 0.004 | 71
P | 4616962 | 0.744 | 0.73 | 0.004 | 0.192 | 0.004 | 66
F1 | 4616963 | 0.071 | 0.01 | 0.0589 | 0.002 | 0.518 | 54
L1 | 4616963 | 0.066 | 0.6 | 0.055 | 0.128 | 0.053 | 54
L2 | 4616963 | 0.162 | 0.81 | 0.035 | 0.156 | 0.047 | 58
L3 | 4616963 | 0.169 | 0.83 | 0.0109 | 0.197 | 0.044 | 63
T | 4616963 | 0.169 | 0.82 | 0.0089 | 0.196 | 0.039 | 64
F1 | 4616964 | 0.762 | 0.01 | 0.066 | 0.006 | 0.515 | 44
F2 | 4616964 | 0.061 | 0.01 | 0.0609 | 0.002 | 0.45 | 48
L1 | 4616964 | 0.071 | 0.59 | 0.056 | 0.121 | 0.037 | 51
L2 | 4616964 | 0.146 | 0.77 | 0.032 | 0.14 | 0.059 | 64
L3 | 4616964 | 0.174 | 0.82 | 0.0109 | 0.171 | 0.038 | 64
L4 | 4616964 | 0.177 | 0.83 | 0.006 | 0.194 | 0.032 | 64
T | 4616964 | 0.175 | 0.83 | 0.008 | 0.196 | 0.031 | 67
F1 | 4616965 | 0.34 | 0.01 | 0.055 | 0.002 | 0.432 | 54
L1 | 4616965 | 0.097 | 0.53 | 0.049 | 0.115 | 0.073 | 54
L2 | 4616965 | 0.151 | 0.68 | 0.0429 | 0.139 | 0.054 | 61
L3 | 4616965 | 0.154 | 0.77 | 0.0179 | 0.156 | 0.033 | 60
L4 | 4616965 | 0.162 | 0.82 | 0.0089 | 0.2039 | 0.031 | 70
T | 4616965 | 0.17 | 0.82 | 0.007 | 0.2 | 0.027 | 70
F1 | 4616966 | 0.689 | 0.01 | 0.055 | 0.005 | 0.325 | 47
F2 | 4616966 | 0.088 | 0.01 | 0.055 | 0.001 | 0.428 | 54
L1 | 4616966 | 0.088 | 0.59 | 0.07 | 0.13 | 0.085 | 57
L2 | 4616966 | 0.113 | 0.74 | 0.039 | 0.162 | 0.056 | 61
L3 | 4616966 | 0.149 | 0.81 | 0.014 | 0.1729 | 0.039 | 64
L4 | 4616966 | 0.159 | 0.83 | 0.008 | 0.19 | 0.036 | 67
T | 4616966 | 0.165 | 0.82 | 0.008 | 0.199 | 0.028 | 64
F1 | 4616967 | 0.445 | 0.01 | 0.0589 | 0.003 | 0.241 | 54
F2 | 4616967 | 0.058 | 0.01 | 0.068 | 0.001 | 0.446 | 55
L1 | 4616967 | 0.096 | 1.01 | 0.066 | 0.152 | 0.039 | 57
L2 | 4616967 | 0.18 | 1.31 | 0.016 | 0.195 | 0.058 | 67
L3 | 4616967 | 0.179 | 1.31 | 0.004 | 0.195 | 0.014 | 68
L4 | 4616967 | 0.178 | 1.32 | 0.004 | 0.201 | 0.013 | 67
L5 | 4616967 | 0.182 | 1.32 | 0.003 | 0.217 | 0.029 | 58
F1 | 4616968 | 0.25 | 0.01 | 0.065 | 0.001 | 0.374 | 66
F2 | 4616968 | 0.109 | 0.01 | 0.067 | 0.001 | 0.493 | 54
F3 | 4616968 | 0.037 | 0.01 | 0.062 | 0.001 | 1.241 | 64
L1 | 4616968 | 0.101 | 1.03 | 0.0519 | 0.1729 | 0.058 | 57
L2 | 4616968 | 0.175 | 1.22 | 0.025 | 0.165 | 0.041 | 61
L3 | 4616968 | 0.187 | 1.32 | 0.0089 | 0.183 | 0.03 | 71
L4 | 4616968 | 0.185 | 1.33 | 0.002 | 0.1789 | 0.023 | 64
L5 | 4616968 | 0.189 | 1.33 | 0.003 | 0.197 | 0.03 | 66
T | 4616968 | 0.194 | 1.32 | 0.005 | 0.2109 | 0.027 | 67
F1 | 4616969 | 0.207 | 0.01 | 0.058 | 0.001 | 0.395 | 58
F2 | 4616969 | 0.051 | 0.01 | 0.055 | 0.001 | 0.757 | 53
F3 | 4616969 | 0.051 | 0.01 | 0.0589 | 0.001 | 0.434 | 60
L1 | 4616969 | 0.146 | 1.06 | 0.058 | 0.171 | 0.054 | 64
L2 | 4616969 | 0.17 | 1.27 | 0.017 | 0.162 | 0.057 | 67
L3 | 4616969 | 0.18 | 1.34 | 0.005 | 0.1799 | 0.038 | 68
L4 | 4616969 | 0.179 | 1.33 | 0.003 | 0.1789 | 0.014 | 60
L5 | 4616969 | 0.18 | 1.33 | 0.002 | 0.201 | 0.037 | 67
T | 4616969 | 0.185 | 1.32 | 0.003 | 0.2069 | 0.032 | 73
F1 | 4616970 | 0.485 | 0.01 | 0.0599 | 0.003 | 0.346 | 57
F2 | 4616970 | 0.086 | 0.01 | 0.058 | 0.001 | 0.738 | 57
F3 | 4616970 | 0.068 | 0.01 | 0.0609 | 0.001 | 0.37 | 55
L1 | 4616970 | 0.083 | 0.51 | 0.056 | 0.0929 | 0.001 | 61
L2 | 4616970 | 0.553 | 0.62 | 0.024 | 0.117 | 0.002 | 77
L3 | 4616970 | 0.689 | 0.68 | 0.01 | 0.1739 | 0.004 | 77
L4 | 4616970 | 0.705 | 0.73 | 0.004 | 0.215 | 0.003 | 79
L5 | 4616970 | 0.695 | 0.74 | 0.003 | 0.218 | 0.006 | 77
L6 | 4616970 | 0.715 | 0.74 | 0.003 | 0.216 | 0.003 | 60
T | 4616970 | 0.718 | 0.73 | 0.003 | 0.2109 | 0.004 | 61
F1 | 4616971 | 0.15 | 0.02 | 0.055 | 0.002 | 0.588 | 57
L1 | 4616971 | 0.097 | 1.09 | 0.048 | 0.17 | 0.056 | 55
L2 | 4616971 | 0.18 | 1.27 | 0.0129 | 0.166 | 0.05 | 64
L3 | 4616971 | 0.181 | 1.3 | 0.005 | 0.1719 | 0.024 | 77
L4 | 4616971 | 0.181 | 1.3 | 0.005 | 0.169 | 0.022 | 68
L5 | 4616971 | 0.179 | 1.3 | 0.002 | 0.183 | 0.033 | 58
T | 4616971 | 0.183 | 1.31 | 0.003 | 0.186 | 0.03 | 66
F1 | 4616972 | 0.414 | 0.02 | 0.055 | 0.001 | 0.228 | 57
L1 | 4616972 | 0.096 | 0.5 | 0.057 | 0.121 | 0.002 | 64
L2 | 4616972 | 0.556 | 0.65 | 0.0219 | 0.1469 | 0.003 | 74
L3 | 4616972 | 0.688 | 0.71 | 0.01 | 0.165 | 0.003 | 76
L4 | 4616972 | 0.704 | 0.75 | 0.004 | 0.189 | 0.004 | 79
L5 | 4616972 | 0.719 | 0.75 | 0.002 | 0.192 | 0.004 | 57
T | 4616972 | 0.713 | 0.74 | 0.003 | 0.193 | 0.004 | 60
F1 | 4616973 | 0.605 | 0.02 | 0.055 | 0.003 | 0.432 | 58
L1 | 4616973 | 0.112 | 1 | 0.0539 | 0.166 | 0.076 | 57
L2 | 4616973 | 0.162 | 1.28 | 0.028 | 0.194 | 0.057 | 70
L3 | 4616973 | 0.183 | 1.37 | 0.0129 | 0.2069 | 0.036 | 74
L4 | 4616973 | 0.183 | 1.38 | 0.0129 | 0.2129 | 0.034 | 74
L5 | 4616973 | 0.179 | 1.37 | 0.004 | 0.233 | 0.035 | 64
T | 4616973 | 0.187 | 1.35 | 0.005 | 0.231 | 0.032 | 70
F1 | 4616974 | 0.592 | 0.02 | 0.055 | 0.003 | 0.709 | 57
L1 | 4616974 | 0.123 | 1.01 | 0.049 | 0.1739 | 0.093 | 64
L2 | 4616974 | 0.197 | 1.33 | 0.039 | 0.195 | 0.078 | 67
L3 | 4616974 | 0.182 | 1.3 | 0.023 | 0.1749 | 0.054 | 71
L4 | 4616974 | 0.182 | 1.29 | 0.0129 | 0.164 | 0.036 | 77
L5 | 4616974 | 0.187 | 1.32 | 0.004 | 0.195 | 0.031 | 66
T | 4616974 | 0.187 | 1.32 | 0.005 | 0.2099 | 0.029 | 68
F1 | 4616975 | 0.581 | 0.07 | 0.05 | 0.004 | 0.572 | 48
L1 | 4616975 | 0.092 | 0.95 | 0.048 | 0.1489 | 0.052 | 61
L2 | 4616975 | 0.153 | 1.21 | 0.0259 | 0.1769 | 0.059 | 70
L3 | 4616975 | 0.174 | 1.29 | 0.0129 | 0.1789 | 0.03 | 71
L4 | 4616975 | 0.182 | 1.32 | 0.0089 | 0.2059 | 0.035 | 74
T | 4616975 | 0.185 | 1.31 | 0.006 | 0.2059 | 0.031 | 71
F1 | 4616976 | 0.527 | 0.01 | 0.0589 | 0.002 | 0.496 | 54
L1 | 4616976 | 0.067 | 0.59 | 0.07 | 0.115 | 0.013 | 55
L2 | 4616976 | 0.151 | 1.11 | 0.0299 | 0.151 | 0.036 | 61
L3 | 4616976 | 0.173 | 1.27 | 0.019 | 0.1499 | 0.041 | 67
L4 | 4616976 | 0.184 | 1.35 | 0.0109 | 0.186 | 0.038 | 67
L5 | 4616976 | 0.183 | 1.35 | 0.01 | 0.191 | 0.039 | 70
T | 4616976 | 0.181 | 1.33 | 0.008 | 0.2 | 0.033 | 70
F1 | 4616977 | 0.722 | 0.01 | 0.064 | 0.005 | 0.868 | 47
F2 | 4616977 | 0.051 | 0 | 0.056 | 0.001 | 0.612 | 60
F3 | 4616977 | 0.04 | 0 | 0.055 | 0.001 | 0.665 | 54
L1 | 4616977 | 0.073 | 0.55 | 0.069 | 0.104 | 0.001 | 63
L2 | 4616977 | 0.635 | 0.66 | 0.028 | 0.1449 | 0.008 | 66
L3 | 4616977 | 0.748 | 0.7 | 0.008 | 0.197 | 0.004 | 74
L4 | 4616977 | 0.744 | 0.73 | 0.005 | 0.19 | 0.004 | 60
L5 | 4616977 | 0.751 | 0.74 | 0.003 | 0.186 | 0.005 | 61
T | 4616977 | 0.749 | 0.73 | 0.003 | 0.188 | 0.003 | 64
F1 | 4616978 | 0.656 | 0.01 | 0.057 | 0.004 | 0.552 | 51
F2 | 4616978 | 0.059 | 0 | 0.0599 | 0.001 | 0.711 | 47
L1 | 4616978 | 0.091 | 1.05 | 0.0769 | 0.152 | 0.047 | 58
L2 | 4616978 | 0.143 | 1.24 | 0.048 | 0.183 | 0.059 | 64
L3 | 4616978 | 0.182 | 1.32 | 0.0149 | 0.1779 | 0.036 | 67
L4 | 4616978 | 0.182 | 1.32 | 0.004 | 0.203 | 0.029 | 71
T | 4616978 | 0.182 | 1.33 | 0.007 | 0.189 | 0.027 | 74
F1 | 4616979 | 0.059 | 0.03 | 0.055 | 0.004 | 0.5 | 51
L1 | 4616979 | 0.075 | 0.57 | 0.057 | 0.1179 | 0.024 | 55
L2 | 4616979 | 0.648 | 0.66 | 0.025 | 0.166 | 0.024 | 73
L3 | 4616979 | 0.729 | 0.71 | 0.0109 | 0.1789 | 0.015 | 74
L4 | 4616979 | 0.761 | 0.75 | 0.004 | 0.184 | 0.009 | 74
L5 | 4616979 | 0.758 | 0.74 | 0.001 | 0.182 | 0.005 | 61
T | 4616979 | 0.756 | 0.73 | 0.003 | 0.1809 | 0.005 | 64
F1 | 4616980 | 0.457 | 0.01 | 0.055 | 0.003 | 0.932 | 53
F2 | 4616980 | 0.1 | 0.01 | 0.055 | 0.001 | 0.737 | 51
L1 | 4616980 | 0.127 | 0.56 | 0.0589 | 0.17 | 0.005 | 58
L2 | 4616980 | 0.714 | 0.7 | 0.033 | 0.163 | 0.008 | 68
L3 | 4616980 | 0.746 | 0.71 | 0.0109 | 0.168 | 0.005 | 73
L4 | 4616980 | 0.759 | 0.74 | 0.004 | 0.1749 | 0.004 | 77
L5 | 4616980 | 0.762 | 0.74 | 0.004 | 0.1779 | 0.003 | 76
L6 | 4616980 | 0.771 | 0.74 | 0.003 | 0.1759 | 0.004 | 60
T | 4616980 | 0.764 | 0.74 | 0.003 | 0.1779 | 0.004 | 63
F1 | 4616981 | 0.658 | 0.01 | 0.055 | 0.003 | 0.35 | 55
L1 | 4616981 | 0.127 | 0.54 | 0.069 | 0.1429 | 0.001 | 53
L2 | 4616981 | 0.646 | 0.6 | 0.034 | 0.1799 | 0.01 | 71
L3 | 4616981 | 0.725 | 0.69 | 0.014 | 0.1799 | 0.005 | 71
L4 | 4616981 | 0.748 | 0.74 | 0.005 | 0.19 | 0.005 | 74
L5 | 4616981 | 0.756 | 0.73 | 0.005 | 0.196 | 0.004 | 76
L6 | 4616981 | 0.77 | 0.73 | 0.003 | 0.191 | 0.005 | 57
T | 4616981 | 0.763 | 0.73 | 0.004 | 0.187 | 0.003 | 61
F1 | 4616982 | 0.064 | 0.01 | 0.055 | 0.001 | 0.627 | 51
L1 | 4616982 | 0.087 | 1.01 | 0.067 | 0.1479 | 0.039 | 53
L2 | 4616982 | 0.162 | 1.52 | 0.04 | 0.161 | 0.041 | 60
L3 | 4616982 | 0.185 | 1.57 | 0.012 | 0.166 | 0.036 | 70
L4 | 4616982 | 0.208 | 1.59 | 0.006 | 0.193 | 0.024 | 80
T | 4616982 | 0.197 | 1.58 | 0.005 | 0.2119 | 0.022 | 91
F1 | 4616983 | 0.279 | 0.01 | 0.055 | 0.002 | 0.962 | 47
F2 | 4616983 | 0.058 | 0.01 | 0.0609 | 0.001 | 0.57 | 53
L1 | 4616983 | 0.111 | 1.02 | 0.079 | 0.189 | 0.064 | 47
L2 | 4616983 | 0.162 | 1.21 | 0.039 | 0.1769 | 0.052 | 61
L3 | 4616983 | 0.196 | 1.34 | 0.012 | 0.165 | 0.038 | 71
L4 | 4616983 | 0.194 | 1.34 | 0.007 | 0.187 | 0.029 | 67
F1 | 4616984 | 0.593 | 0.01 | 0.0599 | 0.003 | 0.553 | 55
F2 | 4616984 | 0.08 | 0.01 | 0.057 | 0.001 | 0.604 | 57
L1 | 4616984 | 0.082 | 0.84 | 0.0599 | 0.1419 | 0.041 | 55
L2 | 4616984 | 0.163 | 1.17 | 0.048 | 0.156 | 0.054 | 64
L3 | 4616984 | 0.164 | 1.27 | 0.021 | 0.171 | 0.053 | 67
L4 | 4616984 | 0.17 | 1.31 | 0.01 | 0.193 | 0.042 | 68
L5 | 4616984 | 0.172 | 1.33 | 0.005 | 0.2129 | 0.029 | 71
T | 4616984 | 0.191 | 1.33 | 0.005 | 0.218 | 0.026 | 67
F1 | 4616985 | 0.955 | 0.01 | 0.0749 | 0.008 | 0.713 | 53
F2 | 4616985 | 0.409 | 0.01 | 0.067 | 0.002 | 0.487 | 51
F3 | 4616985 | 0.071 | 0.01 | 0.062 | 0.001 | 0.497 | 50
L1 | 4616985 | 0.102 | 1.06 | 0.079 | 0.182 | 0.042 | 58
L2 | 4616985 | 0.16 | 1.23 | 0.048 | 0.1769 | 0.046 | 66
L3 | 4616985 | 0.174 | 1.3 | 0.016 | 0.19 | 0.045 | 64
L4 | 4616985 | 0.171 | 1.3 | 0.01 | 0.191 | 0.035 | 66
L5 | 4616985 | 0.174 | 1.3 | 0.008 | 0.195 | 0.041 | 67
L6 | 4616985 | 0.18 | 1.32 | 0.006 | 0.223 | 0.039 | 71
T | 4616985 | 0.187 | 1.34 | 0.006 | 0.23 | 0.033 | 68
F1 | 4616986 | 0.252 | 0.01 | 0.064 | 0.002 | 0.417 | 48
F2 | 4616986 | 0.068 | 0.01 | 0.064 | 0.001 | 0.335 | 47
L1 | 4616986 | 0.108 | 1.04 | 0.0739 | 0.171 | 0.006 | 57
L2 | 4616986 | 0.158 | 1.2 | 0.041 | 0.158 | 0.047 | 64
L3 | 4616986 | 0.182 | 1.29 | 0.006 | 0.169 | 0.032 | 64
L4 | 4616986 | 0.184 | 1.33 | 0.004 | 0.199 | 0.032 | 64
T | 4616986 | 0.199 | 1.34 | 0.004 | 0.215 | 0.025 | 67
F1 | 4616987 | 0.07 | 0.01 | 0.063 | 0.001 | 0.793 | 51
F2 | 4616987 | 0.031 | 0.01 | 0.055 | 0.001 | 0.487 | 50
L1 | 4616987 | 0.068 | 0.47 | 0.0759 | 0.027 | 0.011 | 54
L2 | 4616987 | 0.144 | 0.69 | 0.0359 | 0.023 | 0.052 | 58
L3 | 4616987 | 0.194 | 0.82 | 0.0109 | 0.0519 | 0.044 | 61
L4 | 4616987 | 0.193 | 0.83 | 0.005 | 0.066 | 0.019 | 57
L5 | 4616987 | 0.206 | 0.82 | 0.003 | 0.085 | 0.029 | 60
T | 4616987 | 0.209 | 0.82 | 0.003 | 0.085 | 0.025 | 61
P | 4616987 | 0.222 | 0.83 | 0.004 | 0.0859 | 0.024 | 55
F1 | 4616988 | 0.197 | 0.01 | 0.058 | 0.001 | 0.556 | 44
L2 | 4616988 | 0.17 | 0.65 | 0.05 | 0.032 | 0.069 | 58
L3 | 4616988 | 0.193 | 0.84 | 0.025 | 0.04 | 0.066 | 66
L4 | 4616988 | 0.199 | 0.81 | 0.014 | 0.0429 | 0.055 | 71
L5 | 4616988 | 0.197 | 0.8 | 0.0059 | 0.0535 | 0.028 | 64
L6 | 4616988 | 0.207 | 0.81 | 0.004 | 0.062 | 0.036 | 63
T | 4616988 | 0.211 | 0.81 | 0.005 | 0.0719 | 0.03 | 66
P | 4616988 | 0.22 | 0.81 | 0.008 | 0.07 | 0.03 | 57
F1 | 4616989 | 0.5 | 0.02 | 0.0609 | 0.002 | 0.579 | 57
L1 | 4616989 | 0.089 | 0.69 | 0.057 | 0.155 | 0.059 | 54
L2 | 4616989 | 0.168 | 0.8 | 0.023 | 0.155 | 0.047 | 58
L3 | 4616989 | 0.17 | 0.8 | 0.0129 | 0.154 | 0.042 | 63
L5 | 4616989 | 0.197 | 0.8 | 0.006 | 0.0539 | 0.028 | 64
L4 | 4616989 | 0.168 | 0.82 | 0.008 | 0.185 | 0.04 | 64
F1 | 4616990 | 0.182 | 0.01 | 0.066 | 0.004 | 0.538 | 57
L1 | 4616990 | 0.073 | 0.65 | 0.062 | 0.151 | 0.029 | 53
L2 | 4616990 | 0.15 | 0.78 | 0.0369 | 0.1479 | 0.04 | 58
L3 | 4616990 | 0.154 | 0.79 | 0.024 | 0.1459 | 0.035 | 63
L4 | 4616990 | 0.169 | 0.86 | 0.012 | 0.189 | 0.043 | 64
T | 4616990 | 0.174 | 0.85 | 0.012 | 0.2039 | 0.04 | 67
F1 | 4616991 | 0.297 | 0.01 | 0.0557 | 0.002 | 0.572 | 51
L1 | 4616991 | 0.069 | 0.72 | 0.062 | 0.14 | 0.019 | 51
L2 | 4616991 | 0.147 | 0.8 | 0.031 | 0.1459 | 0.055 | 58
L3 | 4616991 | 0.155 | 0.83 | 0.008 | 0.171 | 0.028 | 61
L4 | 4616991 | 0.167 | 0.84 | 0.005 | 0.196 | 0.038 | 64
T | 4616991 | 0.171 | 0.84 | 0.005 | 0.199 | 0.034 | 66
F1 | 4616992 | 0.297 | 0.01 | 0.056 | 0.002 | 0.572 | 51
L1 | 4616992 | 0.059 | 0.63 | 0.039 | 0.122 | 0.05 | 54
L2 | 4616992 | 0.149 | 0.75 | 0.0149 | 0.1789 | 0.055 | 61
L3 | 4616992 | 0.16 | 0.79 | 0.007 | 0.188 | 0.038 | 64
L4 | 4616992 | 0.16 | 0.82 | 0.004 | 0.219 | 0.037 | 64
T | 4616992 | 0.172 | 0.82 | 0.004 | 0.22 | 0.032 | 67
L1 | 4616993 | 0.021 | 0.34 | 0.058 | 0.01 | 0.005 | 54
L2 | 4616993 | 0.142 | 0.73 | 0.0429 | 0.133 | 0.046 | 58
L3 | 4616993 | 0.147 | 0.75 | 0.032 | 0.117 | 0.034 | 61
L4 | 4616993 | 0.169 | 0.88 | 0.0149 | 0.1927 | 0.046 | 58
T | 4616993 | 0.173 | 0.85 | 0.0129 | 0.201 | 0.039 | 68
F1 | 4616994 | 0.681 | 0.02 | 0.0599 | 0.001 | 0.621 | 51
L1 | 4616994 | 0.065 | 0.57 | 0.0509 | 0.113 | 0.072 | 55
L2 | 4616994 | 0.144 | 0.69 | 0.0089 | 0.094 | 0.003 | 63
L3 | 4616994 | 0.183 | 0.84 | 0.007 | 0.1439 | 0.004 | 54
L4 | 4616994 | 0.178 | 0.86 | 0.005 | 0.227 | 0.03 | 58
T | 4616994 | 0.182 | 0.87 | 0.0089 | 0.226 | 0.029 | 63
F1 | 4616995 | 1.234 | 0.01 | 0.069 | 0.0109 | 0.206 | 47
F2 | 4616995 | 0.41 | 0.01 | 0.068 | 0.002 | 0.472 | 48
L1 | 4616995 | 0.104 | 0.63 | 0.065 | 0.117 | 0.044 | 57
L2 | 4616995 | 0.149 | 0.75 | 0.025 | 0.168 | 0.056 | 58
L3 | 4616995 | 0.16 | 0.83 | 0.006 | 0.1719 | 0.022 | 63
L4 | 4616995 | 0.159 | 0.83 | 0.005 | 0.203 | 0.034 | 64
T | 4616995 | 0.176 | 0.85 | 0.005 | 0.221 | 0.027 | 67
F1 | 4616996 | 0.684 | 0.01 | 0.079 | 0.006 | 0.628 | 61
F2 | 4616996 | 0.24 | 0 | 0.084 | 0.012 | 0.395 | 54
L1 | 4616996 | 0.057 | 0.75 | 0.323 | 0.0749 | 0.346 | 55
L2 | 4616996 | 0.066 | 0.99 | 0.2929 | 0.0519 | 0.524 | 54
L3 | 4616996 | 0.085 | 1.13 | 0.272 | 0.042 | 0.001 | 53
L4 | 4616996 | 0.08 | 1.11 | 0.313 | 0.029 | 0.001 | 55
T | 4616996 | 0.084 | 1.22 | 0.319 | 0.039 | 0.001 | 57
F1 | 4616997 | 0.848 | 0.01 | 0.085 | 0.0149 | 0.313 | 57
F2 | 4616997 | 0.39 | 0.01 | 0.08 | 0.0149 | 0.238 | 54
L1 | 4616997 | 0.079 | 0.68 | 0.078 | 0.152 | 0.565 | 57
L2 | 4616997 | 0.14 | 0.81 | 0.0509 | 0.1779 | 0.045 | 58
L3 | 4616997 | 0.168 | 0.81 | 0.024 | 0.191 | 0.056 | 61
L4 | 4616997 | 0.164 | 0.82 | 0.014 | 0.2079 | 0.038 | 64
T | 4616997 | 0.167 | 0.82 | 0.014 | 0.2099 | 0.033 | 64
F1 | 4616998 | 0.381 | 0.01 | 0.0859 | 0.0129 | 0.518 | 57
F2 | 4616998 | 0.077 | 0.01 | 0.084 | 0.0129 | 0.492 | 54
L1 | 4616998 | 0.066 | 0.81 | 0.4109 | 0.107 | 0.481 | 48
L2 | 4616998 | 0.075 | 1.06 | 0.3619 | 0.0299 | 0.512 | 58
L3 | 4616998 | 0.079 | 1.22 | 0.3479 | 0.034 | 0.001 | 58
T | 4616998 | 0.082 | 1.22 | 0.338 | 0.029 | 0.001 | 58
F1 | 4616999 | 0.703 | 0.01 | 0.08 | 0.0129 | 0.318 | 54
F2 | 4616999 | 0.147 | 0.01 | 0.082 | 0.0129 | 1.207 | 53
F3 | 4616999 | 0.068 | 0.01 | 0.078 | 0.01 | 0.54 | 47
L1 | 4616999 | 0.079 | 0.7 | 0.0719 | 0.153 | 0.121 | 48
L2 | 4616999 | 0.147 | 0.81 | 0.0259 | 0.187 | 0.071 | 61
L3 | 4616999 | 0.163 | 0.83 | 0.0179 | 0.196 | 0.049 | 61
L4 | 4616999 | 0.172 | 0.83 | 0.0129 | 0.218 | 0.038 | 64
T | 4616999 | 0.169 | 0.82 | 0.0129 | 0.215 | 0.034 | 67
F1 | 4617000 | 0.794 | 0.01 | 0.0759 | 0.014 | 0.474 | 54
L1 | 4617000 | 0.092 | 0.65 | 0.0719 | 0.1479 | 0.09 | 48
L2 | 4617000 | 0.147 | 0.76 | 0.047 | 0.162 | 0.064 | 64
L3 | 4617000 | 0.153 | 0.81 | 0.028 | 0.164 | 0.038 | 64
L4 | 4617000 | 0.161 | 0.85 | 0.0149 | 0.195 | 0.033 | 64
T | 4617000 | 0.168 | 0.84 | 0.0149 | 0.2039 | 0.03 | 64
F1 | 4617001 | 0.613 | 0.01 | 0.0759 | 0.0179 | 0.523 | 57
L1 | 4617001 | 0.077 | 0.69 | 0.0759 | 0.136 | 0.003 | 53
L2 | 4617001 | 0.13 | 0.8 | 0.047 | 0.1729 | 0.075 | 60
L3 | 4617001 | 0.152 | 0.81 | 0.024 | 0.169 | 0.041 | 64
L4 | 4617001 | 0.156 | 0.85 | 0.0089 | 0.197 | 0.024 | 66
T | 4617001 | 0.165 | 0.85 | 0.0109 | 0.198 | 0.022 | 70
F1 | 4617002 | 0.957 | 0.01 | 0.0739 | 0.0179 | 0.234 | 48
L1 | 4617002 | 0.061 | 0.64 | 0.07 | 0.1459 | 0.082 | 51
L2 | 4617002 | 0.129 | 0.74 | 0.055 | 0.157 | 0.084 | 64
L3 | 4617002 | 0.153 | 0.83 | 0.024 | 0.2049 | 0.047 | 64
L4 | 4617002 | 0.159 | 0.84 | 0.014 | 0.2379 | 0.034 | 64
T | 4617002 | 0.167 | 0.84 | 0.012 | 0.22 | 0.025 | 68
F1 | 4617003 | 0.541 | 0.02 | 0.078 | 0.012 | 0.33 | 47
F2 | 4617003 | 0.049 | 0.01 | 0.065 | 0.001 | 0.545 | 48
F3 | 4617003 | 0.065 | 0.01 | 0.064 | 0.002 | 0.628 | 47
L1 | 4617003 | 0.113 | 0.98 | 0.056 | 0.1759 | 0.118 | 64
L2 | 4617003 | 0.167 | 1.25 | 0.019 | 0.183 | 0.037 | 63
L3 | 4617003 | 0.18 | 1.3 | 0.005 | 0.1769 | 0.028 | 67
L4 | 4617003 | 0.183 | 1.32 | 0.005 | 0.2039 | 0.029 | 64
F1 | 4617004 | 0.828 | 0.01 | 0.0739 | 0.004 | 0.421 | 51
L1 | 4617004 | 0.096 | 0.62 | 0.07 | 0.152 | 0.162 | 57
L2 | 4617004 | 0.156 | 1.1 | 0.034 | 0.193 | 0.103 | 61
L3 | 4617004 | 0.17 | 1.26 | 0.019 | 0.2059 | 0.064 | 66
L4 | 4617004 | 0.173 | 1.26 | 0.01 | 0.22 | 0.041 | 67
L5 | 4617004 | 0.177 | 1.32 | 0.007 | 0.2349 | 0.04 | 67
F1 | 4617005 | 0.795 | 0.01 | 0.085 | 0.005 | 0.461 | 45
F2 | 4617005 | 0.055 | 0.01 | 0.063 | 0.001 | 0.621 | 53
L1 | 4617005 | 0.076 | 0.65 | 0.062 | 0.151 | 0.139 | 60
L2 | 4617005 | 0.212 | 0.71 | 0.0179 | 0.184 | 0.024 | 66
L3 | 4617005 | 0.286 | 0.75 | 0.0149 | 0.203 | 0.009 | 70
L4 | 4617005 | 0.322 | 0.77 | 0.01 | 0.217 | 0.026 | 74
L5 | 4617005 | 0.335 | 0.77 | 0.006 | 0.2129 | 0.025 | 64
L6 | 4617005 | 0.344 | 0.77 | 0.005 | 0.2349 | 0.036 | 64
F1 | 4617006 | 0.48 | 0.01 | 0.068 | 0.002 | 0.551 | 48
L1 | 4617006 | 0.101 | 1.02 | 0.066 | 0.1739 | 0.136 | 54
L2 | 4617006 | 0.173 | 1.3 | 0.0369 | 0.1779 | 0.049 | 63
L3 | 4617006 | 0.178 | 1.31 | 0.01 | 0.1729 | 0.024 | 64
L4 | 4617006 | 0.177 | 1.31 | 0.008 | 0.201 | 0.03 | 66
F1 | 4617007 | 0.667 | 0.01 | 0.064 | 0.007 | 0.566 | 51
F2 | 4617007 | 0.065 | 0.01 | 0.055 | 0.001 | 0.544 | 50
L1 | 4617007 | 0.065 | 0.65 | 0.068 | 0.133 | 0.087 | 54
L2 | 4617007 | 0.281 | 0.74 | 0.035 | 0.1799 | 0.037 | 64
L3 | 4617007 | 0.344 | 0.74 | 0.012 | 0.199 | 0.047 | 70
L4 | 4617007 | 0.338 | 0.77 | 0.006 | 0.228 | 0.033 | 61
F1 | 4617008 | 0.469 | 0.02 | 0.0589 | 0.004 | 1.174 | 55
F2 | 4617008 | 0.034 | 0.01 | 0.057 | 0.001 | 0.699 | 51
L1 | 4617008 | 0.087 | 0.95 | 0.07 | 0.1489 | 0.019 | 54
L2 | 4617008 | 0.158 | 1.22 | 0.033 | 0.1419 | 0.022 | 60
F1 | 4617009 | 0.293 | 0.03 | 0.062 | 0.001 | 0.499 | 51
F2 | 4617009 | 0.061 | 0.02 | 0.0599 | 0.001 | 0.705 | 47