## Main Sheet
Sl no. | Accepted Chemistry Range
| Class | Grade | Route | %C | %Mn | %Si | %P | %S | %S+P | %Al | %Cr | %Cu | %Ni | %Mo | %V | %Pb | %B | %Ti | N2(ppm) | O2(ppm) | H2(ppm)
1 | Billet | SAE10B21 | VD | 0.19-0.22 | 0.82-0.88 | 0.16-0.26 | 0.020 Max | 0.010 max. | - | 0.020-0.040 | 0.16-0.20 | - | - | - | - | - | 0.0016-0.0026 | 0.025-0.040 | 70 Max. | 20 Max. | 2 Max.
| Proposal |  |  | 0.19-0.22 | 0.82-0.88 | 0.16-0.24 | 0.020 Max | 0.010 max. | - | 0.024-0.034 | 0.16-0.20 | - | - | - | - | - | 0.0018-0.0028 | 0.025-0.035 | 65 max. | 20 max. | 2 max.
SMS RIG
2 | Billet | SAE10B21-S | VD | 0.18-0.21 | 0.80-0.90 | 0.10-0.20 | 0.020 Max | 0.010 max. | - | 0.020-0.040 | 0.15-0.20 | - | - | - | - | - | 0.0018-0.0028 | 0.025-0.040 | 65 max. | 20 max. | 2 max.
| Proposal |  |  | 0.19-0.22 | 0.82-0.88 | 0.16-0.24 | 0.020 Max | 0.010 max. | - | 0.024-0.034 | 0.16-0.20 | - | - | - | - | - | 0.0018-0.0028 | 0.025-0.035 | 65 max. | 20 max. | 2 max.
SMS RIG
3 | Billet | SAE15B25 | VD | 0.25-0.28 | 0.95-1.05 | 0.15-0.25 | 0.020 Max | 0.010 max. | - | 0.020-0.035 | 0.16-0.20 | - | - | - | - | - | 0.0015-0.0025 | 0.025-0.035 | 70 Max. | 20 Max. | 2 Max.
| Proposal |  |  | 0.25-0.28 | 0.95-1.05 | 0.16-0.24 | 0.020 Max | 0.010 Max | - | 0.027-0.037 | 0.16-0.20 | - | - | - | - | - | 0.0015-0.0025 | 0.025-0.035 | 65 max. | 20 max. | 2 max.
SMS RIG
4 | Billet | SAE15B25-S | VD | 0.24-0.27 | 0.95-1.05 | 0.10-0.20 | 0.020 Max | 0.010 Max | - | 0.025-0.040 | 0.15-0.20 | - | - | - | - | - | 0.0017-0.0028 | 0.025-0.040 | 70 Max. | 20 Max. | 2 Max.
| Proposal |  |  | 0.24-0.27 | 0.97-1.05 | 0.16-0.24 | 0.020 Max | 0.010 max. | - | 0.027-0.037 | 0.16-0.20 | - | - | - | - | - | 0.0016-0.0026 | 0.025-0.035 | 65 max. | 20 max. | 2 max.
SMS RIG
5 | Billet | SAE10B28 | VD | 0.27-0.31 | 0.85-0.95 | 0.05 max. | 0.020 Max | 0.015 Max | - | 0.025-0.040 | 0.31-0.35 | - | - | - | - | - | 0.0018-0.0028 | 0.025-0.035 | 75 Max. | 20 Max. | 2 Max.
| Proposal |  |  | 0.27-0.30 | 0.85-0.93 | 0.05 max. | 0.020 Max | 0.010 max. | - | 0.027-0.037 | 0.32-0.36 | 0.010 max. | - | 0.02 max. | - | - | 0.0018-0.0028 | 0.025-0.035 | 65 max. | 20 max. | 2 max.
SMS RIG
6 | Billet | 10B35-S | VD | 0.32-0.35 | 0.65-0.75 | 0.10-0.20 | 0.020 Max | 0.010 max. | - | 0.025-0.040 | 0.16-0.22 | - | - | - | - | - | 0.0020-0.0030 | 0.030-0.050 | 70 Max. | 20 Max. | 2 Max.
| Proposal |  |  | 0.33-0.36 | 0.75-0.83 | 0.16-0.24 | 0.020 Max | 0.010 max. | - | 0.027-0.037 | 0.18-0.22 | - | - | - | - | - | 0.0018-0.0028 | 0.031-0.039 | 65 max. | 20 max. | 2 max.
SMS RIG
7 | Billet | 10B35-H | VD | 0.32-0.35 | 0.72-0.80 | 0.10-0.20 | 0.020 Max | 0.020 Max | - | 0.025-0.040 | 0.24-0.30 | - | - | - | - | - | 0.0020-0.0030 | 0.030-0.050 | 70 Max. | 20 Max. | 2 Max.
| Proposal |  |  | 0.33-0.36 | 0.75-0.83 | 0.16-0.24 | 0.020 Max | 0.010 max. | - | 0.027-0.037 | 0.24-0.28 | - | - | - | - | - | 0.0018-0.0028 | 0.031-0.039 | 65 max. | 20 max. | 2 max.
SMS RIG
8 | Billet | 10B35-SS | VD | 0.32-0.35 | 0.75-0.80 | 0.15-0.25 | 0.020 Max | 0.010 max. | - | 0.025-0.040 | 0.16-0.22 | - | - | - | - | - | 0.0020-0.0030 | 0.030-0.050 | 70 Max. | 20 Max. | 2 Max.
| Proposal |  |  | 0.33-0.36 | 0.75-0.83 | 0.16-0.24 | 0.020 Max | 0.010 max. | - | 0.027-0.037 | 0.18-0.22 | - | - | - | - | - | 0.0018-0.0028 | 0.031-0.039 | 65 max. | 20 max. | 2 max.
SMS RIG
9 | Billet | 10B35-HS | VD | 0.32-0.35 | 0.75-0.80 | 0.15-0.25 | 0.020 Max | 0.010 max. | - | 0.025-0.040 | 0.24-0.30 | - | - | - | - | - | 0.0020-0.0030 | 0.030-0.050 | 70 Max. | 20 Max. | 2 Max.
| Proposal |  |  | 0.33-0.36 | 0.75-0.83 | 0.16-0.24 | 0.020 Max | 0.010 max. | - | 0.027-0.037 | 0.24-0.28 | - | - | - | - | - | 0.0018-0.0028 | 0.031-0.039 | 65 max. | 20 max. | 2 max.
SMS RIG
10 | Billet | 10B35S3 | VD | 0.33-0.37 | 0.78-0.88 | 0.15-0.25 | 0.020 Max | 0.010 max. | - | 0.025-0.040 | 0.31-0.38 | - | - | - | - | - | 0.0020-0.0030 | 0.025-0.040 | 75 Max. | 20 Max. | 2 Max.
| Proposal |  |  | 0.34-0.36 | 0.79-0.87 | 0.16-0.24 | 0.020 Max | 0.010 max. | - | 0.027-0.037 | 0.32-0.36 | - | - | - | - | - | 0.0018-0.0028 | 0.031-0.039 | 65 max. | 20 max. | 2 max.
SMS RIG
11 | Billet | 10B35LSi | VD | 0.33-0.36 | 0.76-0.86 | 0.05 max. | 0.020 Max | 0.010 max. | - | 0.020-0.035 | 0.31-0.35 | - | - | - | - | - | 0.0017-0.0027 | 0.025-0.035 | 70 Max. | 20 Max. | 2 Max.
| Proposal |  |  | 0.33-0.36 | 0.77-0.85 | 0.05 max. | 0.020 Max | 0.010 max. | - | 0.027-0.037 | 0.31-0.35 | - | - | - | - | - | 0.0018-0.0028 | 0.025-0.035 | 65 max. | 20 max. | 2 max.
SMS RIG
12 | Billet | 10B35-H23 | VD | 0.34-0.36 | 0.75-0.82 | 0.15-0.25 | 0.015 Max | 0.006 max. | - | 0.028-0.040 | 0.31-0.36 | - | - | - | - | - | 0.0020-0.0028 | 0.035-0.048 | 50-65 | 20 max. | 2 max.
| Proposal |  |  | 0.34-0.36 | 0.75-0.82 | 0.16-0.24 | 0.015 Max | 0.006 max. | - | 0.027-0.037 | 0.31-0.35 | - | - | - | - | - | 0.0020-0.0028 | 0.035-0.045 | 65 max. | 20 max. | 2 max.
SMS RIG
13 | Billet | 15B41 | VD | 0.39-0.42 | 1.45-1.53 | 0.15-0.25 | 0.020 Max | 0.010 max. | - | 0.025-0.040 | 0.10-0.20 | - | - | - | - | - | 0.0020-0.0030 | 0.030-0.045 | 70 Max. | 20 Max. | 2 Max.
| Proposal |  |  | 0.38-0.41 | 1.45-1.53 | 0.16-0.24 | 0.020 Max | 0.010 max. | - | 0.027-0.037 | 0.13-0.17 | - | - | - | - | - | 0.0018-0.0028 | 0.025-0.035 | 65 max. | 20 max. | 2 max.
SMS RIG
14 | Billet | HC36/40 | NVD | 0.36-0.40 | 0.60-0.66 | 0.10-0.20 | 0.025 max. | 0.020 max. | 0.040 max. | - | - | - | - | - | - | - | - | - | 70 max. | - | -
| Proposal |  |  | 0.36 -0.39 | 0.71-0.78 | 0.16-0.24 | 0.020 max. | 0.015 max. | 0.035 max. | - | - | - | - | - | - | - | 0.0006 max. | - | 75 max. | - | -
SMS RIG
15 | Billet | HC41/45 | NVD | 0.41-0.45 | 0.60-0.70 | 0.15-0.25 | 0.025 max. | 0.020 max. | 0.045 max. | - | - | - | - | - | - | - | - | - | 70 max. | - | -
| Proposal |  |  | 0.41-0.44 | 0.71-0.78 | 0.16-0.24 | 0.020 max. | 0.015 max. | 0.035 max. | - | - | - | - | - | - | - | 0.0006 max. | - | 75 max. | - | -
SMS RIG
16 | Billet | HC46/50 | NVD | 0.46-0.50 | 0.60-0.70 | 0.15-0.25 | 0.025 max. | 0.020 max. | 0.040 max. | - | - | - | - | - | - | - | - | - | 70 max. | - | -
| Proposal |  |  | 0.47-0.50 | 0.71-0.78 | 0.16-0.24 | 0.020 max. | 0.015 max. | 0.035 max. | - | - | - | - | - | - | - | 0.0006 max. | - | 75 max. | - | -
SMS RIG
17 | Billet | HC51/55 | NVD | 0.51-0.55 | 0.60-0.70 | 0.15-0.25 | 0.025 max. | 0.020 max. | 0.040 max. | - | - | - | - | - | - | - | - | - | 75 max. | - | -
| Proposal |  |  | 0.51-0.54 | 0.71-0.78 | 0.16-0.24 | 0.020 max. | 0.015 max. | 0.035 max. | - | - | - | - | - | - | - | 0.0006 max. | - | 75 max. | - | -
SMS RIG
18 | Billet | HC56/60 | NVD | 0.57-0.60 | 0.60-0.70 | 0.15-0.25 | 0.025 max. | 0.020 max. | 0.040 max. | - | - | - | - | - | - | - | - | - | 75 max. | - | -
| Proposal |  |  | 0.56-0.59 | 0.71-0.78 | 0.16-0.24 | 0.020 max. | 0.015 max. | 0.035 max. | - | - | - | - | - | - | - | 0.0006 max. | - | 75 max. | - | -
SMS RIG
19 | Billet | HC61/65 | NVD | 0.62-0.65 | 0.62-0.70 | 0.20-0.30 | 0.025 max. | 0.020 max. | - | - | - | - | - | - | - | - | - | - | 75 max. | - | -
| Proposal |  |  | 0.61-0.64 | 0.71-0.78 | 0.16-0.24 | 0.020 max. | 0.015 max. | 0.035 max. | - | - | - | - | - | - | - | 0.0006 max. | - | 75 max. | - | -
SMS RIG
20 | Billet | HC66/70 | NVD | 0.66-0.70 | 0.65-0.75 | 0.20-0.30 | 0.025 max. | 0.020 max. | 0.045 max. | - | - | - | - | - | - | - | - | - | 70 max. | - | -
| Proposal |  |  | 0.66-0.69 | 0.71-0.78 | 0.16-0.24 | 0.020 max. | 0.015 max. | 0.035 max. | - | - | - | - | - | - | - | 0.0006 max. | - | 75 max. | - | -
SMS RIG
21 | Billet | HC71/75 | VD | 0.71-0.75 | 0.70-0.80 | 0.20-0.30 | 0.025 max. | 0.020 max. | 0.045 max. | - | - | - | - | - | - | - | - | - | 70 max. | 20 max. | 2 max.
| Proposal |  |  | 0.71-0.74 | 0.71-0.78 | 0.16-0.24 | 0.020 max. | 0.015 max. | 0.035 max. | - | - | - | - | - | - | - | 0.0006 max. | - | 60 max. | 20 max. | 2 max.
SMS RIG
22 | Billet | HC76/80 | VD | 0.76-0.80 | 0.72-0.82 | 0.20-0.30 | 0.025 max. | 0.020 max. | 0.045 max. | - | - | - | - | - | - | - | - | - | 70 max. | 20 max. | 2 max.
| Proposal |  |  | 0.77-0.80 | 0.71-0.78 | 0.16-0.24 | 0.020 max. | 0.015 max. | 0.035 max. | - | - | - | - | - | - | - | 0.0006 max. | - | 60 max. | 20 max. | 2 max.
SMS RIG
23 | Billet | HC81/85 | VD | 0.81-0.85 | 0.72-0.82 | 0.20-0.30 | 0.025 max. | 0.020 max. | - | - | 0.10-0.14 | - | - | - | - | - | - | - | 75 max. | 20 max. | 2 max.
| Proposal |  |  | 0.81-0.84 | 0.71-0.78 | 0.16-0.24 | 0.020 max. | 0.015 max. | 0.035 max. | - | 0.11-0.15 | - | - | - | - | - | 0.0006 max. | - | 60 max. | 20 max. | 2 max.
SMS RIG
24 | Billet | HC81/85(P) | VD | 0.82-0.85 | 0.70-0.80 | 0.15-0.25 | 0.025 max. | 0.020 max. | - | - | - | - | - | - | - | - | - | - | 70 max. | - | -
| Proposal |  |  | 0.81-0.84 | 0.71-0.78 | 0.16-0.24 | 0.020 max. | 0.015 max. | 0.035 max. | - | - | - | - | - | - | - | 0.0006 max. | - | 60 max. | 20 max. | 2 max.
SMS RIG
25 | Billet | HC32AX | VD | - | - | - | - | - | - | - | - | - | - | - | - | - | - | - | - | - | -
| Proposal |  |  | 0.31-0.34 | 0.51-0.58 | 0.16-0.24 | 0.020 max. | 0.015 max. | 0.035 max. | - | 0.04 max. | 0.05 max. | 0.05 max. | 0.02 max. | - | - | 0.0006 max. | - | 60 max. | 20 max. | 2 max.
SMS RIG
26 | Billet | HC42AX | VD | 0.41-0.44 | 0.50-0.60 | 0.15-0.25 | 0.025 max. | 0.015 max. | 0.040 max. | - | 0.04 max. | 0.05 max. | 0.05 max. | 0.02 max. | - | - | - | - | 60 max. | - | -
| Proposal |  |  | 0.41-0.44 | 0.51-0.58 | 0.16-0.24 | 0.020 max. | 0.015 max. | 0.035 max. | - | 0.04 max. | 0.05 max. | 0.05 max. | 0.02 max. | - | - | 0.0006 max. | - | 60 max. | 20 max. | 2 max.
SMS RIG
27 | Billet | HC56AX | VD | 0.54-0.58 | 0.50-0.60 | 0.11-0.24 | 0.025 max. | 0.015 max. | 0.040 max. | - | 0.04 max. | 0.05 max. | 0.05 max. | 0.02 max. | - | - | - | - | 60 max. | - | -
| Proposal |  |  | 0.54-0.57 | 0.51-0.58 | 0.16-0.24 | 0.020 max. | 0.015 max. | 0.035 max. | - | 0.04 max. | 0.05 max. | 0.05 max. | 0.02 max. | - | - | 0.0006 max. | - | 60 max. | 20 max. | 2 max.
SMS RIG
28 | Billet | HC62AX | VD | 0.61-0.64 | 0.51-0.58 | 0.10-0.25 | 0.025 max. | 0.010 max. | 0.035 max. | - | 0.04 max. | 0.05 max. | 0.05 max. | 0.02 max. | - | - | - | - | 65 max. | - | -
| Proposal |  |  | 0.60-0.63 | 0.51-0.58 | 0.16-0.24 | 0.020 max. | 0.015 max. | 0.035 max. | - | 0.04 max. | 0.05 max. | 0.05 max. | 0.02 max. | - | - | 0.0006 max. | - | 60 max. | 20 max. | 2 max.
SMS RIG
29 | Billet | HC66AX | VD | 0.64-0.68 | 0.50-0.60 | 0.11-0.24 | 0.025 max. | 0.015 max. | 0.040 max. | - | 0.04 max. | 0.05 max. | 0.05 max. | 0.02 max. | - | - | - | - | 60 max. | - | -
| Proposal |  |  | 0.64-0.67 | 0.51-0.58 | 0.16-0.24 | 0.020 max. | 0.015 max. | 0.035 max. | - | 0.04 max. | 0.05 max. | 0.05 max. | 0.02 max. | - | - | 0.0006 max. | - | 60 max. | 20 max. | 2 max.
SMS RIG
30 | Billet | HC76AX | VD | 0.74-0.78 | 0.50-0.60 | 0.11-0.24 | 0.025 max. | 0.015 max. | 0.040 max. | - | 0.04 max. | 0.05 max. | 0.05 max. | 0.02 max. | - | - | - | - | 60 max. | - | -
| Proposal |  |  | 0.74-0.77 | 0.51-0.58 | 0.16-0.24 | 0.020 max. | 0.015 max. | 0.035 max. | - | 0.04 max. | 0.05 max. | 0.05 max. | 0.02 max. | - | - | 0.0006 max. | - | 60 max. | 20 max. | 2 max.
SMS RIG
31 | Billet | HC82AX | VD | 0.80-0.84 | 0.50-0.60 | 0.11-0.24 | 0.025 max. | 0.015 max. | 0.040 max. | - | 0.04 max. | 0.05 max. | 0.05 max. | 0.02 max. | - | - | - | - | 60 max. | - | -
| Proposal |  |  | 0.81-0.84 | 0.51-0.58 | 0.16-0.24 | 0.020 max. | 0.015 max. | 0.035 max. | - | 0.04 max. | 0.05 max. | 0.05 max. | 0.02 max. | - | - | 0.0006 max. | - | 60 max. | 20 max. | 2 max.
SMS RIG
32 | Billet | HC38BX | VD | - | - | - | - | - | - | - | 0.04 max. | 0.05 max. | 0.05 max. | 0.02 max. | - | - | - | - | 60 max. | - | -
| Proposal |  |  | 0.36 -0.39 | 0.71-0.78 | 0.16-0.24 | 0.020 max. | 0.015 max. | 0.035 max. | - | 0.04 max. | 0.05 max. | 0.05 max. | 0.02 max. | - | - | 0.0006 max. | - | 60 max. | 20 max. | 2 max.
SMS RIG
33 | Billet | HC42BX | VD | 0.40-0.44 | 0.71-0.80 | 0.15-0.25 | 0.020 max. | 0.015 max. | - | - | 0.04 max. | 0.05 max. | 0.05 max. | 0.02 max. | - | - | - | - | 65 max. | - | -
| Proposal |  |  | 0.41-0.44 | 0.71-0.78 | 0.16-0.24 | 0.020 max. | 0.015 max. | 0.035 max. | - | 0.04 max. | 0.05 max. | 0.05 max. | 0.02 max. | - | - | 0.0006 max. | - | 60 max. | 20 max. | 2 max.
SMS RIG
34 | Billet | HC52BX | VD | 0.50-0.54 | 0.71-0.80 | 0.15-0.25 | 0.025 max. | 0.015 max. | 0.040 max. | - | 0.04 max. | 0.05 max. | 0.05 max. | 0.02 max. | - | - | - | - | 60 max. | - | -
| Proposal |  |  | 0.51-0.54 | 0.71-0.78 | 0.16-0.24 | 0.020 max. | 0.015 max. | 0.035 max. | - | 0.04 max. | 0.05 max. | 0.05 max. | 0.02 max. | - | - | 0.0006 max. | - | 60 max. | 20 max. | 2 max.
SMS RIG
35 | Billet | HC58BX | VD | 0.55-0.59 | 0.71-0.80 | 0.10-0.25 | 0.025 max. | 0.015 max. | 0.040 max. | - | 0.04 max. | 0.05 max. | 0.05 max. | 0.02 max. | - | - | - | - | 60 max. | - | -
| Proposal |  |  | 0.56-0.59 | 0.71-0.78 | 0.16-0.24 | 0.020 max. | 0.015 max. | 0.035 max. | - | 0.04 max. | 0.05 max. | 0.05 max. | 0.02 max. | - | - | 0.0006 max. | - | 60 max. | 20 max. | 2 max.
SMS RIG
36 | Billet | HC62BX | VD | 0.60-0.64 | 0.71-0.80 | 0.10-0.25 | 0.025 max. | 0.015 max. | 0.040 max. | - | 0.04 max. | 0.05 max. | 0.05 max. | 0.02 max. | - | - | - | - | 60 max. | - | -
| Proposal |  |  | 0.61-0.64 | 0.71-0.78 | 0.16-0.24 | 0.020 max. | 0.015 max. | 0.035 max. | - | 0.04 max. | 0.05 max. | 0.05 max. | 0.02 max. | - | - | 0.0006 max. | - | 60 max. | 20 max. | 2 max.
SMS RIG
37 | Billet | HC68BX | VD | 0.66-0.69 | 0.71-0.80 | 0.10-0.25 | 0.025 max. | 0.015 max. | 0.040 max. | - | 0.04 max. | 0.05 max. | 0.05 max. | 0.02 max. | - | - | - | - | 60 max. | - | -
| Proposal |  |  | 0.66-0.69 | 0.71-0.78 | 0.16-0.24 | 0.020 max. | 0.015 max. | 0.035 max. | - | 0.04 max. | 0.05 max. | 0.05 max. | 0.02 max. | - | - | 0.0006 max. | - | 60 max. | 20 max. | 2 max.
SMS RIG
38 | Billet | HC72BX | VD | 0.71-0.74 | 0.71-0.80 | 0.15-0.25 | 0.025 max. | 0.015 max. | 0.040 max. | - | 0.04 max. | 0.05 max. | 0.05 max. | 0.02 max. | - | - | - | - | 60 max. | - | -
| Proposal |  |  | 0.71-0.74 | 0.71-0.78 | 0.16-0.24 | 0.020 max. | 0.015 max. | 0.035 max. | - | 0.04 max. | 0.05 max. | 0.05 max. | 0.02 max. | - | - | 0.0006 max. | - | 60 max. | 20 max. | 2 max.
SMS RIG
39 | Billet | HC78BX | VD | 0.75-0.79 | 0.71-0.79 | 0.15-0.25 | 0.025 max. | 0.015 max. | - | - | 0.025 max. | 0.05 max. | 0.035 max. | 0.02 max. | - | - | - | - | 65 max. | - | -
| Proposal |  |  | 0.76-0.79 | 0.71-0.78 | 0.16-0.24 | 0.020 max. | 0.015 max. | 0.035 max. | - | 0.025 max. | 0.05 max. | 0.035 max. | 0.02 max. | - | - | 0.0006 max. | - | 60 max. | 20 max. | 2 max.
SMS RIG
40 | Billet | HC82BX | VD | 0.80-0.84 | 0.71-0.80 | 0.15-0.25 | 0.020 max. | 0.015 max. | - | - | 0.04 max. | 0.05 max. | 0.05 max. | 0.02 max. | - | - | - | - | 60 max. | - | -
| Proposal |  |  | 0.81-0.84 | 0.71-0.78 | 0.16-0.24 | 0.020 max. | 0.015 max. | 0.035 max. | - | 0.04 max. | 0.05 max. | 0.05 max. | 0.02 max. | - | - | 0.0006 max. | - | 60 max. | 20 max. | 2 max.
SMS RIG
41 | Billet | HC86BX | VD | 0.84-0.87 | 0.73-0.78 | 0.15-0.25 | 0.020 max. | 0.015 max. | 0.035 max. | - | 0.04 max. | 0.05 max. | 0.05 max. | 0.02 max. | - | - | - | - | 60 max. | - | -
| Proposal |  |  | 0.84-0.87 | 0.71-0.78 | 0.16-0.24 | 0.020 max. | 0.015 max. | 0.035 max. | - | 0.04 max. | 0.05 max. | 0.05 max. | 0.02 max. | - | - | 0.0006 max. | - | 60 max. | 20 max. | 2 max.
SMS RIG
42 | Billet | HC88BX | VD | 0.85-0.89 | 0.71-0.80 | 0.15-0.25 | 0.025 max. | 0.015 max. | 0.040 max. | - | 0.04 max. | 0.05 max. | 0.05 max. | 0.02 max. | - | - | - | - | 60 max. | - | -
| Proposal |  |  | 0.86-0.89 | 0.71-0.78 | 0.16-0.24 | 0.020 max. | 0.015 max. | 0.035 max. | - | 0.04 max. | 0.05 max. | 0.05 max. | 0.02 max. | - | - | 0.0006 max. | - | 60 max. | 20 max. | 2 max.
SMS RIG
43 | Billet | HC82BCRX | VD | 0.80-0.84 | 0.71-0.80 | 0.15-0.25 | 0.020 max. | 0.010 max. | 0.030 max. | - | 0.20-0.24 | 0.05 max. | 0.05 max. | 0.02 max. | - | - | - | - | 60 max. | - | -
| Proposal |  |  | 0.81-0.84 | 0.71-0.78 | 0.16-0.24 | 0.020 max. | 0.010 max. | 0.030 max. | - | 0.21-0.24 | 0.05 max. | 0.05 max. | 0.02 max. | - | - | 0.0006 max. | - | 60 max. | 20 max. | 2 max.
SMS RIG
44 | Billet | HX82BCRX-V | VD | 0.81-0.85 | 0.82-0.89 | 0.16-0.26 | 0.018 max. | 0.015 max. | 0.033 max. | - | 0.18-0.22 | 0.02 max. | 0.02 max. | 0.05 max. | 0.010-0.020 | - | - | - | 65 max. | - | -
| Proposal |  |  | 0.81-0.84 | 0.82-0.88 | 0.17-0.26 | 0.020 max. | 0.010 max. | 0.030 max. | - | 0.19-0.22 | 0.02 max. | 0.02 max. | 0.02 max. | 0.010-0.020 | - | 0.0006 max. | - | 60 max. | 20 max. | 2 max.
SMS RIG
45 | Billet | SAE4140 | VD | 0.38-0.42 | 0.80-0.90 | 0.20-0.30 | 0.020 max. | 0.010 max. | - | 0.025-0.040 | 0.90-0.95 | - | - | 0.16-0.25 | - | - | - | - | 75 max | 20 max. | 2 max.
| Proposal |  |  | 0.39-0.42 | 0.83-0.89 | 0.17-0.26 | 0.020 max | 0.010 max. | - | 0.027-0.037 | 0.91-0.95 | - | - | 0.17-0.22 | - | - | - | - | 65 max. | 20 max. | 2 max.
SMS RIG
46 | Billet | SAE5140 | VD | 0.39-0.42 | 0.72-0.86 | 0.16-0.26 | 0.018 max. | 0.010 max. | - | 0.015-0.030 | 0.72-0.86 | - | - | - | - | - | - | - | 75 max | 20 max. | 2 max.
| Proposal |  |  | 0.39-0.42 | 0.74-0.82 | 0.17-0.26 | 0.018 max. | 0.010 max. | - | 0.027-0.037 | 0.75-0.79 | - | - | - | - | - | - | - | 65 max. | 20 max. | 2 max.
SMS RIG
47 | Billet | SAE4135 | VD | 0.34-0.37 | 0.74-0.80 | 0.20-0.30 | 0.025 max | 0.015 max | - | 0.020-0.040 | 0.83-0.92 | - | - | 0.16-0.23 | - | - | - | - | 75 max | 20 max. | 2 max.
| Proposal |  |  | 0.34-0.37 | 0.74-0.82 | 0.17-0.26 | 0.020 max. | 0.010 max. | - | 0.027-0.037 | 0.85-0.89 | - | - | 0.17-0.22 | - | - | - | - | 65 max. | 20 max. | 2 max.
SMS RIG
48 | Billet | SAE1541 | VD | 0.38-0.42 | 1.50-1.60 | 0.15-0.25 | 0.025 max. | 0.010 max. | - | 0.025-0.040 | 0.11-0.14 | 0.05 max. | 0.05 max. | - | - | - | - | - | 75 max | 20 max. | 2 max.
| Proposal |  |  | 0.38-0.41 | 1.51-1.60 | 0.17-0.26 | 0.020 max. | 0.010 max. | - | 0.027-0.037 | 0.11-0.15 | - | - | - | - | - | - | - | 65 max. | 20 max. | 2 max.
SMS RIG
49 | Billet | EN8A | VD | 0.35-0.38 | 0.72-0.82 | 0.15-0.25 | 0.025 max. | 0.015 max | - | 0.020-0.040 | 0.10 max | 0.05 max. | 0.05 max. | - | - | - | - | - | 75 max | 20 max. | 2 max.
| Proposal |  |  | 0.34-0.37 | 0.74-0.84 | 0.16-0.24 | 0.020 max. | 0.010 max. | - | 0.027-0.037 | 0.08 max. | 0.05 max. | 0.05 max. | - | - | - | - | - | 65 max. | 20 max. | 2 max.
SMS RIG
50 | Billet | EN8A-Cr | VD | 0.34-0.38 | 0.72-0.82 | 0.15-0.25 | 0.025 max. | 0.015 max | - | 0.025-0.040 | 0.15-0.25 | 0.05 max. | 0.05 max. | - | - | - | - | - | 75 max | 20 max. | 2 max.
| Proposal |  |  | 0.34-0.37 | 0.74-0.84 | 0.16-0.24 | 0.020 max. | 0.010 max. | - | 0.027-0.037 | 0.18-0.22 | 0.05 max. | 0.05 max. | - | - | - | - | - | 65 max. | 20 max. | 2 max.
SMS RIG
51 | Billet | EN8D | VD | 0.41-0.44 | 0.72-0.82 | 0.15-0.25 | 0.025 max. | 0.015 max | - | 0.025-0.040 | 0.21-0.25 | 0.05 max. | - | - | - | - | - | - | 75 max | 20 max. | -
| Proposal |  |  | 0.41-0.44 | 0.74-0.84 | 0.16-0.24 | 0.020 max. | 0.010 max. | - | 0.027-0.037 | 0.19-0.23 | 0.05 max. | 0.05 max. | - | - | - | - | - | 65 max. | 20 max. | 2 max.
SMS RIG
52 | Billet | SCM420H | VD | 0.18-0.21 | 0.75-0.85 | 0.18-0.32 | 0.025 max. | 0.012-0.022 | - | 0.022-0.038 | 1.00-1.15 | 0.05 max. | - | 0.17-0.21 | - | - | - | - | 70 max | 20 max. | 2 max.
| Proposal |  |  | 0.18-0.21 | 0.76-0.84 | 0.17-0.25 | 0.020 max. | 0.012-0.022 | - | 0.027-0.037 | 1.08-1.12 | 0.05 max. | - | 0.17-0.22 | - | - | - | - | 65 max. | 20 max. | 2 max.
SMS RIG
53 | Billet | EQ | VD | 0.08 max | 0.50-0.60 | 0.03 max | 0.020 max | 0.015 max | - | 0.010 max | - | 0.10 max. | - | - | 0.005 max | - | - | 0.003 max | 70 max | 30 max. | -
| Proposal |  |  | 0.08 max | 0.50-0.60 | 0.03 max | 0.020 max | 0.015 max | - | 0.010 max | - | 0.10 max. | - | - | 0.005 max | - | - | 0.003 max | 65 max | 20 max. | -
SMS RIG
54 | Billet | EQ(N) | NVD | 0.08 max | 0.50-0.60 | 0.03 max | 0.020 max | 0.015 max | - | 0.010 max | - | 0.10 max. | - | - | 0.005 max | - | - | 0.003 max | 70 max | 30 max. | -
| Proposal |  |  | 0.08 max | 0.50-0.60 | 0.03 max | 0.020 max | 0.015 max | - | 0.010 max | - | 0.10 max. | - | - | 0.005 max | - | - | 0.003 max | 65 max | 20 max. | -
SMS RIG
55 | Billet | JSPL WELD MIG | VD | 0.06-0.08 | 1.45-1.55 | 0.84-0.90 | 0.020 max | 0.015 max | - | 0.010 max | 0.04 max | 0.10 max | 0.10 max | 0.05 max | 0.005 max | - | - | - | 50 max | - | -
| Proposal |  |  | 0.06-0.08 | 1.45-1.55 | 0.84-0.90 | 0.020 max | 0.015 max | - | 0.010 max | 0.04 max | 0.10 max | 0.10 max | 0.05 max | 0.005 max | - | - | - | 50 max | - | -
SMS RIG
56 | Billet | SAE52100 | VD | 0.99-1.05 | 0.35-0.45 | 0.15-0.25 | 0.020 max | 0.015 max | - | 0.020-0.040 | 1.40-1.50 | 0.025 max | 0.25 max | - | 0.02 max | - | - | 0.0025 max | 70 max | 12 max | 2 max.
| Proposal |  |  | 0.99-1.03 | 0.37-0.43 | 0.16-0.24 | 0.020 max | 0.015 max | - | 0.027-0.037 | 1.43-1.47 | 0.025 max | 0.10 max | - | 0.02 max | - | - | 0.0025 max | 65 max | 12 max | 2 max.
SMS RIG
57 | Billet | EN31 | VD | 0.95-1.05 | 0.35-0.45 | 0.11-0.19 | 0.020 max | 0.010 max | - | 0.010 max | 1.40-1.50 | 0.025 max | 0.20 max | 0.08 max | 0.05 max | - | - | - | 80 max | 12 max | 2 max.
| Proposal |  |  | 0.98-1.03 | 0.37-0.43 | 0.11-0.19 | 0.020 max | 0.010 max |  | 0.010 max | 1.43-1.47 | 0.025 max | 0.10 max | 0.08 max | 0.05 max | - | - |  | 65 max | 12 max | 2 max.
SMS RIG
58 | Billet | SAE9254 | VD | 0.53-0.56 | 0.60-0.70 | 1.30-1.40 | 0.015 max | 0.015 max | - | 0.012 max | 0.60-0.65 | 0.08 max | 0.04 max. | 0.050 max | 0.005 max | - | - | - | 70 max | 20 max. | 2 max.
| Proposal |  |  | 0.53-0.56 | 0.62-0.68 | 1.31-1.39 | 0.015 max | 0.015 max | - | 0.012 max | 0.61-0.64 | 0.08 max | 0.04 max. | 0.050 max | 0.005 max | - | - |  | 65 max | 20 max. | 2 max.
SMS RIG
59 | Billet | AISI 12L14 | NVD | 0.065-0.090 | 1.10-1.17 | 0.05 max. | 0.04-0.09 | 0.28-0.35 | - | 0.010 max | - | 0.07-0.10 | - | - | - | 0.25-0.32 | - | - | 70 max | - | -
| Proposal |  |  | 0.065-0.090 | 1.08-1.16 | 0.05 max. | 0.04-0.09 | 0.29-0.34 | - | 0.010 max | - | 0.07-0.10 | - | - | - | 0.28-0.33 | - |  | 70 max | - | -
SMS RIG
60 | Billet | AISI 12L14-1 | NVD | 0.08 max | 1.07-1.17 | 0.10 max. | 0.04-0.09 | 0.28-0.35 | - | 0.010 max | - | 0.07-0.10 | - | - | - | 0.27-0.33 | - | - | 70 max | - | -
| Proposal |  |  | 0.08 max | 1.08-1.16 | 0.05 max. | 0.04-0.09 | 0.29-0.34 | - | 0.010 max | - | 0.07-0.10 | - | - | - | 0.28-0.33 | - |  | 70 max | - | -
SMS RIG
61 | Billet | EN 1A | NVD | 0.07-0.10 | 1.05-1.20 | 0.05 max. | 0.04-0.06 | 0.23-0.29 | - | 0.010 max | - | - | - | - | - | - | - | - | 85max | - | -
| Proposal |  |  | 0.07-0.10 | 1.07-1.16 | 0.05 max. | 0.04-0.06 | 0.22-0.28 | - | 0.010 max | - | - | - | - | - | - | - | - | 75max | - | -
SMS RIG
62 | Billet | 19MnB4(M)HC | VD | 0.28-0.32 | 1.00-1.10 | 0.10-0.20 | 0.025 max | 0.010 max | - | 0.022-0.038 | 0.35-0.45 | - | - | - | - | - | 0.0020-0.0028 | 0.030-0.040 | 70 max | 20 max. | 2 max.
| Proposal |  |  | 0.28-0.31 | 1.01-1.09 | 0.12-0.18 | 0.020 max | 0.010 max | - | 0.027-0.037 | 0.39-0.43 | - | - | - | - | - | 0.0020-0.0028 | 0.030-0.040 | 65 max | 20 max. | 2 max.
SMS RIG