## Chemistry Specifications
JINDAL STEEL & POWER - SPECIAL PROFILE MILL
Chemistry of Raw Materials for Rolling in Special Profile Mill (Date: 26.06.2025)
Sl No | GRADE | External Grade / Application | Type | %C | %Mn | %S | %P | %Si | %Al | %Cu | %Nb | %Ni | %Cr | %Mo | %V | %Ti | %B | %CE | N2 (ppm) | Remarks
1 | C-15MMn | S235 JR/J08J2 (For 130, 150, 165, 200, 250 Sq & BB 355X280X90) | Min | 0.13 | 0.7 |  |  | 0.15
|  |  | Max | 0.16 | 0.75 | 0.025 | 0.025 | 0.25 | 0.022 | 0.08 |  | 0.05 | 0.05 | 0.05 | 0.055 |  |  | 0.35 | 120
2 | C-18 | E250 & ASTM A36 (Non TLT), BL 130, 150, 165, 200 & 250 Sq | Min | 0.18 | 0.5 |  |  | 0.05
|  |  | Max | 0.2 | 0.55 | 0.025 | 0.03 | 0.2 | 0.012 | 0.08 |  | 0.05 | 0.05 | 0.05 |  |  |  |  | 120
3 | C18Cu | E250-Cu(Non TLT) For BL 130, 150, 200 & 250 Sq | Min | 0.18 | 0.5 |  |  | 0.25 |  | 0.23
|  |  | Max | 0.2 | 0.55 | 0.025 | 0.03 | 0.35 | 0.012 | 0.28 |  | 0.05 | 0.05 | 0.05 |  |  |  |  | 120
4 | C18 MMnCu-C_HS | E250Cu-C (Non TLT) (For 250 Sq, 200, 165sq & BB355X280X90) | Min | 0.16 | 0.8 |  |  | 0.25 |  | 0.23
|  |  | Max | 0.18 | 0.85 | 0.025 | 0.025 | 0.35 | 0.022 | 0.28 |  | 0.05 | 0.05 | 0.05 |  |  |  |  | 120
5 | S275 HS/C18 MM | E250 A/BR/B0&C, BSEN MS-S275 J/JR&J2 (TLT & Non TLT) & ASTM A36 (TLT), (For 200, 250 Sq & BB 355X280X90) | Min | 0.16 | 0.81 |  |  | 0.17
|  |  | Max | 0.18 | 0.85 | 0.025 | 0.025 | 0.23 | 0.022 | 0.08 |  | 0.05 | 0.05 | 0.05 |  |  |  |  | 120
6 | JSPHT-Cu_LS(Nb) | IS-HT Grades (E350-Cu) For 130, 150, 165 Sq | Min | 0.17 | 1.36 |  |  | 0.25 |  | 0.23 | 0.018
|  |  | Max | 0.19 | 1.4 | 0.025 | 0.025 | 0.35 | 0.017 | 0.28 | 0.02 | 0.05 | 0.05 | 0.05 |  |  |  |  | 120
7 | JSPHT_LS(Ch) | (For Aus Gr 300 Use 200, 250Sq & BB 355x280x90) | Min | 0.16 | 1.43 |  |  | 0.05
|  |  | Max | 0.18 | 1.48 | 0.025 | 0.025 | 0.2 | 0.022 | 0.08 |  | 0.05 | 0.05 | 0.05 |  |  |  |  | 120
8 | JSPHT-Cu HS (V) | IS-HT Grades (E350-Cu Angles, Channels, Beams & Columns) (For 200, 250 Sq & BB 355X280X90.) | Min | 0.17 | 1.33 |  |  | 0.25 |  | 0.23 |  |  |  |  | 0.033
|  |  | Max | 0.19 | 1.37 | 0.025 | 0.025 | 0.35 | 0.017 | 0.28 |  | 0.05 | 0.05 | 0.05 | 0.035 |  |  |  | 120
9 | S355_LS(Nb) | E350, BSEN HT Grades (S 355), ASTM Gr-50, A992 & Aus Gr-300. (For 130, 150, 165 sq For Angle, Channels, & Beams) | Min | 0.17 | 1.35 |  |  | 0.17 |  |  | 0.018
|  |  | Max | 0.19 | 1.4 | 0.025 | 0.025 | 0.23 | 0.022 | 0.08 | 0.02 | 0.05 | 0.05 | 0.05 |  |  |  | 0.43 | 120
10 | JSPHT_HS (V) | IS-HT Grades (E350, S355, ASTM Gr-50 & A992) (For 200, 250 & BB 355X280X90 Sq) | Min | 0.18 | 1.3 |  |  | 0.15 | [6 empty] | 0.032
|  |  | Max | 0.2 | 1.35 | 0.025 | 0.025 | 0.25 | 0.022 | 0.08 |  | 0.05 | 0.05 | 0.05 | 0.035 |  |  |  | 90
11 | JSPHT_LS (V) | (For 130, 150 & 165 Sq Imperial Angle sections only with specific requirements of Impact test) | Min
|  |  | Max | 0.2 | 1.3 | 0.025 | 0.025 | 0.25 |  | 0.08 |  | 0.05 | 0.05 | 0.05 | 0.035 |  |  |  | 90
12 | SS 420_(V) | SS420 N (All Sizes Lower and Higher) | Min | 0.16 | 1.64 |  |  | 0.15 | [6 empty] | 0.071
|  |  | Max | 0.18 | 1.68 | 0.02 | 0.025 | 0.25 | 0.025 | 0.08 |  | 0.05 | 0.05 | 0.05 | 0.075 |  |  |  | 70
13 | S275 LS/C18 MM | E250 (TLT & NON TLT Angle), BSEN- MS-S275 (TLT & Non TLT), JIS SS400 & ASTM A36 (TLT) (For 130, 150, 165 Sq) | Min | 0.16 | 0.7 |  |  | 0.17
|  |  | Max | 0.18 | 0.75 | 0.025 | 0.025 | 0.23 | 0.022 | 0.08 |  | 0.05 | 0.05 | 0.05 |  |  |  |  | 120
14 | SS540 (V) | JIS SS 540 / ASTM Gr-60 (For 130 to 250 sq & BB 355X28X90) | Min | 0.22 | 1.4 |  |  | 0.15 | [6 empty] | 0.051
|  |  | Max | 0.24 | 1.45 | 0.025 | 0.025 | 0.25 | 0.022 | [9 empty] | 90
15 | E410 LS(Nb) | E410 & YS-400 (For 130, 150, 165 & 200 Sq) | Min | 0.18 | 1.51 |  |  | 0.15 |  |  | 0.028
|  |  | Max | 0.2 | 1.55 | 0.02 | 0.025 | 0.25 | 0.022 | 0.08 | 0.03 | 0.05 | 0.05 | 0.05 |  |  |  |  | 80
16 | E410_CuLS(Nb) | E410 Cu & YS-400 (For 130, 150, 165 Sq) | Min | 0.18 | 1.51 |  |  | 0.25 |  | 0.23 | 0.028
|  |  | Max | 0.2 | 1.55 | 0.02 | 0.025 | 0.35 | 0.022 | 0.28 | 0.03 | 0.05 | 0.05 | 0.05 |  |  |  |  | 80
17 | ASTM A588 Gr-A | ASTM A588 Gr-A & CORTEN B | Min | 0.15 | 1.1 |  |  | 0.35 |  | 0.3 |  |  | 0.45 |  | 0.025
|  |  | Max | 0.18 | 1.2 | 0.02 | 0.03 | 0.45 | 0.022 | 0.35 |  | 0.05 | 0.55 | 0.05 | 0.035 |  |  |  | 120
18 | E450 CuLS(V) | E450 Cu For 130, 150, 165 & 200 Sq | Min | 0.19 | 1.55 |  |  | 0.25 |  | 0.23 |  |  |  |  | 0.066
|  |  | Max | 0.21 | 1.6 | 0.02 | 0.025 | 0.35 | 0.022 | 0.28 |  | 0.05 | 0.05 | 0.05 | 0.07 |  |  |  | 80
19 | SS EN 355_LS(Nb) | BSEN-HT Grades (SS EN S355) (For 130, 150, 165 & 200 sq) | Min | 0.17 | 1.3 |  |  | 0.16 |  |  | 0.018
|  |  | Max | 0.19 | 1.35 | 0.025 | 0.025 | 0.2 | 0.022 | 0.08 | 0.02 | 0.05 | 0.05 | 0.05 |  |  |  |  | 120
20 | E450_HS(V) / LS(V) / Groups | E450 & ASTM Gr-65 / S460 for various sizes (130 to 250 Sq & BB) | Min | 0.19 | 1.59 |  |  | 0.15 | [6 empty] | 0.071
|  |  | Max | 0.21 | 1.63 | 0.02 | 0.025 | 0.25 | 0.022 | 0.08 |  | 0.05 | 0.05 | 0.05 | 0.075 |  |  |  | 110
27 | C25Cr40MnB | C25Cr40MnB for Track Shoe | Min | 0.24 | 1.2 | 0.005 |  | 0.24 | 0.022 |  |  |  | 0.39 |  |  |  | 0.0018
|  |  | Max | 0.26 | 1.25 | 0.015 | 0.03 | 0.3 | 0.04 |  |  |  | 0.45 |  |  |  | 0.0025 |  | 60
28 | SAE1004 | SAE 1004 for Cathode Bar | Min | 0.025 | 0.41 |  |  | 0.04
|  |  | Max | 0.038 | 0.48 | 0.04 | 0.03 | 0.08 | 0.04 | [9 empty] | 120
29 | SAE1006 | SAE 1006 for Cathode Bar | Min | 0.05 | 0.41 |  |  | 0.04
|  |  | Max | 0.06 | 0.45 | 0.04 | 0.03 | 0.08 | 0.04 | [9 empty] | 120
30 | JSPHT HS (LV) & LS (LV) | AS/NZS-350 Dual Grade | Min | 0.17 | 1.3 |  |  | 0.15 | [6 empty] | 0.025
|  |  | Max | 0.19 | 1.35 | 0.025 | 0.025 | 0.25 | 0.022 | 0.08 |  | 0.05 | 0.05 | 0.05 | 0.03 |  |  | 0.45 | 90