## Table 1
D ate : 26.6.2025 Ch em is try of raw m a terials for rot I ng in Spec ial ProfiIe MiII
SI No | GRADE | External grade |  | %C | %Mn | %S | %P | %Si | %Al | %Cu | %Nb | %Ni | %Cr | %Mo | %V | %Ti | %B | %CE | N2 (PPm | Remarks
1 |  | S235 JF'JJ 0gJ2 Far 130 , 1TO , 16 5 ,200, 250 Sq & BB 35 SX 280X 90) | IIIin | 0.13 | 0.7 |  |  | 0.15 | 0.022
|  |  | M ax | 0.16 | 0.75 | 0.025 | 0.02s | 0.25 |  | 0.08 |  | 0.05 | 0.05 | 0.05 |  |  |  | 0.35 | 120
| C-18 | L250 B ASTM A3 6 {Non TLT) . BL 130 ,1S0 ,16 5 ,200 8 250 Sq) | Min | 0.1 8 | 0.5 |  |  | 0.OF | 0.01 2 | [10 empty] | NON TLT
|  |  | t/Iax | 0.2 | 0.ñ5 | 0.02 s |  | 0.2 |  | 0.08 |  | 0.0 SO | p.0SO | 0.0S0 |  |  |  |  | 120
|  | E250-Cu(Non TLT) Far BL 130 ,150 ,200 B 250 5 q | Min | 0.18 | 0.TO |  |  | 0.25 | 0.01 2 | 0.23 0 | [9 empty] | NON TLT
|  |  | jYla x | 0.2 | 0.55 | 0.025 | 0.03 0 | 0.35 |  | 0.28 0 |  | 10S0 | 50 | 0.05 |  |  |  |  | 120
4 | C18 MMnC u C HS | E260G u-C tNon TIT} ( For 250 S g ,200, 16 Esq & g gg$ $ yggpyg pj | Min | 0.16 | 0.8 |  |  | 0.25 | 0.022 | 0.23 | [9 empty] | NDw7L7
|  |  | Max | 0.18 | 0.85 | 0.026 | 0.025 | 0.35 |  | 0.28 |  | 0.05 | 0.05 | 0.05 |  |  |  |  | 120
6 | S 276 HS I C18 M M n | E250 QBRB0BC,BSEN - M5-S 27a J/JR&J2 (TLT & N on TLT) 6' ASTM A36 (TLT) ,( For 200, 2S0 Sq g BB 355X280X 90) | Min | 0.16 | 0.81 |  |  | 0.17 | 22
|  |  | ¦yj #t | g q8 | 0 85 | 0.026 | 0 0y5 | 23 |  | 0.08 |  | 0.05 | 0.05 | 0.05 |  |  |  |  | 120
6 | JR PFIT-Cu LS(N b) | IS -HT Grades E350-Cu) For 130,150,165 Sq | Min | 0.17 | 1.36 |  |  | 0.25 | 0.017 | 0.23 | 0.018 | [8 empty] | NON TLT
|  |  | Max | 0.19 | 1.4 | 0.025 | 0.025 | 0.35 |  | 0.26 | 0.0'20 | 0.05 | 0.05 | 0.ONO |  |  |  |  | #20
|  | lFor Aus Gr TOO Use 200, 2505d 8 BB 355x280x90) | Min | 0.16 | 1.43 |  |  | 0.05 | 0.022 | [10 empty] | NON T L f{ 0 hann e Is B Beams for th e g rad e IS ESSO & 5 355) only
|  |  | Max | 0.18 | 1.48 | 0.025 | 0.025 | 0.2 |  | 0.08 |  | 0.05 | 0.05 | 0.05 |  |  |  | 0.43 | 120
8 | JR P H T• C u HS (V) | IS -FI T Grad es (E350-Cu Ang les, Channel 8, Beam s & Oo lumns) ( Fa r 200, 280 Sq & BB 355X280 XTO.) | [5 empty] | 0.25 | 0.017 | 0.23 |  |  |  |  | 0.033 |  |  |  |  | NON TLT
|  |  | Max | 0.19 | 1.37 | 0.025 | 0.025 | 0.05 |  | 0.28 |  | 0.05 | 0.0S0 | 0.ONO | 0.035
9 | S 355_6S(N b) | E3S0, BSEN. HT Grades ¦S 355a AST M Gr-TO, A992 B Aus G r-300 ( Nor 130 , 150 , 16'i sq ) For Angie , Channels, & Beams) | Min | 0.17 | 1.35
|  |  | ¦yqj | p g | .‹ | ‹.0•• | 0.025 | 0.2s |  | 0.Og0 | 0.02O | 0.06 | 0,050 | 0.O50
0 |  | i$ -HT G ra des \ E350 ,S3fl 5 , A5 iM G r.TO & A992) ( For 200, 2 IO & BB 3 5SX 280 X90 S g | • i | 18 | 1.3 |  |  | 0.J 6 | 0.022 | [5 empty] | 0.032
|  |  | M BX | 0.2 | 1.35 | 0.025 | 0.025 | 0.25 |  | 0.08 |  | O.050 | 0.06 | 0.ONO | 0.035 |  |  |  | 90
|  | For ,ASTM G r-50) Fa r 130,150d 165 Sq Impe rial And ie sections only with the spec iITc rein trements of th e Inn oact tes t | Min | 0.18 | 1.25 |  |  | 0.15 | 0.022 | [5 empty] | 0.032 |  |  |  |  | TU
|  |  | Max | 0.2 | 1.3 | 0.025 | 0.025 | 0.25 |  | 60 |  | a 050 | 0.0s0 | 0.05 | 0.035 |  |  |  | 90
12 | S 5 420 (V) | 55420 N (All Sizes LoWer and ’ " | y:• | 0.16 | 1.64 |  |  | 0.15 | 0.025 | [5 empty] | 0.071 |  |  |  |  | VDC.
|  |  | Ma* | 0.18 | J.68 | 0.02 | 0.02s | 0.2•i |  | 0.08 |  | 0.0$0 | 0.0SO |  | 0.076 |  |  |  | 70
13 | '275_LS / CI B M Mn | E2fi0 (TLT & NON TLT Ang ie), BSEN MS-S2T’5 (TLT & Non ELT), JU 55400 8' ASTM A86 (TLT] ( For 180 . 1TO , 165 Sq ) | M in | 0.16 | 0.7 |  |  | 0.17 | 0.022
|  |  | Va x | 0. 4 8 | 0.76 | 0.026 | 0.086 | 23 |  | 0.08 |  | 0.06 | 0.05 | 0.06 |  |  |  |  | 20
14 | SS4A0 V) | JIS SS 540/AS TM Gr 60 (For 130 to 2s0 sq & BB 355 X 28X90) | Min | U.27 | 1. 40 |  |  | 0.15 | 0.022 | [5 empty] | 0 OM |  |  |  | 90
|  |  |  | ‹ | 1.45 | 0.025 | 0.025 | 0.25 |  | 0,080 |  | 0.06 | 0.05 | 0.06 | 0.065 |  |  |  | 110
E410 LV (N b)

## Table 2
Date : 26.6.2025 |  |  |  |  | Ch em is my of raw m ateriaIs |  |  |  | t or rolling in Spec |  |  |  |  | a P rofile MIII
SI No | GRADE |  | External grade |  |  |  | %C | %Mn) %S |  |  | %P |  | %Si | %AI | %Cu | %Nb | %Ni | %Cr | %Mo | %V | %Ti | %B | N2 %CE (PPm |  | Rema rks
16 | E410 CuLS(Nd) |  | E410 Cu& Y5-d00 ( For 130, 150, 165 Sq ) |  |  | Min | 0.18 | 1.51 ¦ |  |  |  |  | 0.25 | 0.022 | 0.23 | 0.028
[6 empty] | Max | 0.2 | 1.55 ¦ 0.020 |  |  | 0.025 |  | 0.35 |  | g.280 | 0.03 | 0.0fl0 | 0.05 | 0.ONO
17 | ASTM A888 Gr-A |  | ASTM A588 Gr A & CORTEN B |  |  | Min | 0.4 5 | 1.1 |  |  |  |  | 0.35 | O.022 | 0.3 |  |  | 0.'450 | - | 0.025
[6 empty] | Max | Q.18 | 1.20 ¦ 0.070 |  |  | 0.03 |  | 0.4s | • | 0.35 |  | 0.05 | 0,550 | 0.ONO | 0.035 |  |  | 129
18 | E450 | MuLS(U) | E450 Cu For I 80,150,165 & 200 Sq |  |  | Min | 0.19 | 1.MS |  |  |  |  | 0.25 | 0.022 | 0.23 |  |  |  |  | 0.066
[6 empty] | Max | 0.21 | 1.6 |  | 0.02 | 0.025 |  | 0.35 |  | 0.28 |  | 0.06 | 0.05 | 0.0$0 | 0.07 |  |  | 80
[6 empty] | Min | 0.17 | 1.3 |  |  |  |  | 0. 6 | 0.022 |  | 0.018
[6 empty] | Ma* | 0.t9 | 1.35 | 0.02s |  | 0.025 |  | 0.2 |  | 0.08 | 0.02 | 0.0$0 | 0.06 | 0.05 | . |  |  |  | 420
| E450 HS(V} |  | E4S0 &ASTM Gr-65 ,/ S46O For 250 5 q & BB 3ń*iX 280X 90 |  |  | Min | 0.19 | 1.59 |  |  | - |  | 0.15 | 0.022 | [5 empty] | 0.071 |  |  | 1 | 90
[6 empty] | Mąx | 0.21 | 1.63 | 0.02 |  | 0.025 |  | 0.25 |  | 0.08 |  | 0.05 | 0.05 | 0.05 | 0.076 |  |  |  | 110
21 | E450•LS ¦V) |  | e4so s AsTM Gr-ss,/s4so For 130,1fi0,165 & 2005Ę |  |  | Min | 0.19 | 1.59 |  |  |  |  | 0.1fi | 0.022 | [5 empty] | 0.066 |  |  |  | 90
[6 empty] | Max | 0.21 | J.63 | 0.02 |  |  | 0.025 | 0.2fl |  | p.pgg |  | 0.ONO | 0.05 | 0.05 | 0.07 |  |  |  | 110
| E4S0 H'2 (V+N0) B E450 L9 (V+Nb) |  | E450/S460 for BB 355X 280X90 200X200 , 250X 250 130X130,150X450,165X168 |  |  | Min | 0.17 | 1.53 |  |  |  |  | 0.1•i | 0.025 |  | 0.028 |  |  |  | o.oso |  |  | 0.438
[6 empty] | Max | 0.19 | 4.58 | 0.02 |  | 0.025 |  | 0.25 |  | 0.08 | 0.028 | O.050 | 0.OG0 | 0.05 | 0.055 |  |  | 0.464 | 80
| E410 H5 ¦V} |  | E410 8' YS -400 For 250 kg ) & (BB 3G•iX280X90) |  |  | Min | 0.4 8 | 1.5J |  |  |  |  | 0.15 | 0.022 |  |  |  |  | . | 0.046 |  |  |  | gp
[6 empty] | Max | 0.2 | 1.55 | 0.02 |  | 0.025 |  | 0.2fi | - | 0.08 |  | 0.08 | 0.06 | 0.05 | 0.05 |  |  | - | 110
24 | E410_Cu HS (V) |  | t For 250 Sq ) & (BB 35SM80X 90} |  |  | Min | 0.18 | 1.51 |  |  |  |  | 0.25 | 0.022 | 0.23 |  |  |  |  | 0.046 |  |  | - | 90
[6 empty] | Max | 0.2 | 1.55 | 0.02 |  | 0.025 |  | 0.35 |  | 0.28 |  | 0.05 | 0.05 | 0.06 | 0.05 |  |  |  | 11O
as | E450 CuHS(V) |  | E4fl0 Cugrade For 260 Sg & BB 35SX280X 90) |  |  | Min | 0.19 | 4.56 |  |  |  |  | 0.25 | 0.022 | 0.23 | [8 empty] | gp
[6 empty] | Max | 0.2 | 1.6 | 0.02 |  | O.02s |  | 0.35 |  |  |  | 0.ONO | 0.ONO | 0.ONO | 0.07 |  |  |  | 140
|  |  | BSEN - HT Grades (8S EN 3flfl ’ ”° " |  |  | v in | 0.17 | 1.33 |  |  | - |  | 0.16 | 0.022 | [5 empty] | 0.033
[6 empty] | Max | 0.19 | 1.37 | 0.025 |  | 0.02 |  | 0.2 |  | 0.08 |  | 0.05 | 0.0$0 | 0.05 | 0.035 |  |  |  | 120
2Y | C25Cr40AfnB |  | C25CrJ0A4n8 fot Tracy Sfioe |  |  | Min | o.2s | 1.20 ' |  |  |  |  | 0.24 | 0.022 |  |  |  | 0.39 | 0.022 |  | g .0g$ | 0.00 '}g
[6 empty] | Max | 0.26 | 1.2s i' | 0.00s |  | 0.015 |  | 0.3 | 0.03 |  | - |  | 0.45 | 0.03 |  | 0.04 | 0.0025 | so
2# | 5AE1001 |  | SAE 1004 far Całhade Bar |  |  | Mjn | 0.o25 | 0.41 |  |  |  |  | 0.o4
[6 empty] | Max | 0.038 | 0.48 | 0.04 |  | 0.03 |  | 0.08 | 0.04 | [8 empty] | 120
2# |  |  | SAE 1006 Tor Catfiode Bar |  |  | Min | 0.OD | 0.'41 |  |  |  |  | 0.04
[6 empty] | Mąx | 0.0G | 0.45 | 0.04 |  | 0.03 |  | 0.08 | 0.04 | [8 empty] | 120
30 | JSPHT H9 (LV) B JSPHT_LS ¦ LV) |  | AS/NZS-350 For 200, 250 a BB 355 X280X 90 , 130,180,165 Sg |  |  | Min | 0.17 | 1.3 | - |  |  |  | 0.15 | 0.02s | [5 empty] | 0.025
[6 empty] | Max | 0.19 | 1.35 | 0.025 |  | 0.025 |  | 0.25 |  | 0.08 |  | «.oa | ooso | ccsD | s.027 | ».ezo
31 | 0-15 MMn {DuaT grade) |  | S £35/275 JR/J0 &J 2 ( For 130 , 150 . 165 ,200,250 Sq & BB 355X280 X90) |  |  | Min | 0.14 | 0.75 |  |  |  |  | 0.15 | 0.022
[6 empty] | Max | 0.16 | 0.8 | 0.025 |  | 0.025 |  | 0.25 |  | 0.08 |  | 0.05 | 0.05 | 0.05 |  |  |  | 0,35 20
rs. Lower se<tion ror eL zaoxz3o, soxi so,zssXzcs) , ns - i-ii gier se<ti•r' ł r•r et zsoxzso j , ee For Exterrial gra de E 25 C , 527 JE , S355 Jy q5D C f0r H gher *ec t'on* ( inlern aT gra des | [9 empty] | ” eeam biank • JSPMMn •H5 , S 35fl |  |  |  | HP -Nb and JSPHT -HS(Nb) ) VD ro be opted
App rove d | by : M r. | dey - TSD •SPM s hwa r Bo rBa r H OO TS O |  | " |  |  |  | Mr. J | [12 empty] | Mr. Ashish 0 ASHISH VP-HOD RAIL MILL &
¦
¦ ¦
sos
oKH